## B31_3 Table_A-1C
Line No. | Material Group | Material | Nominal Composition | Product Form | Spec. No. | Type/Grade | UNS No. | Class/Condition/Temper | Size (in.) | P-No. | Notes | Min. Temp. (°F) | Min. Tensile Strength (ksi) | Min. Yield Strength (ksi) | Max. Temp. (°F) | 100 | 150 | 200 | 250 | 300 | 350 | 400 | 450 | 500 | 550 | 600 | 650 | 700 | 750 | 800 | 850 | 900 | 950 | 1000 | 1050 | 1100 | 1150 | 1200 | 1250 | 1300 | 1350 | 1400 | 1450 | 1500 | 1550 | 1600 | 1650
1 | Carbon Steel — Pipes and Tubes | A285 Gr. A | ... | ... | A134 | A285A | K01700 | ... | ... | 1 | (8b) (57) | B | 45 | 24 | 900 | 15 | ... | 14.7 | ... | 14.2 | ... | 13.7 | ... | 13.0 | ... | 12.3 | 11.9 | 11.5 | 10.7 | 9.2 | 7.9 | 5.9 | ... | ... | ... | ... | ... | ... | ... | ... | ... | ... | ... | ... | ... | ... | ...
2 | Carbon Steel — Pipes and Tubes | A285 Gr. A | ... | ... | A672 | A45 | K01700 | ... | ... | 1 | (57) (59) (64) | B | 45 | 24 | 1100 | 15 | ... | 14.7 | ... | 14.2 | ... | 13.7 | ... | 13.0 | ... | 12.3 | 11.9 | 11.5 | 10.7 | 9.2 | 7.9 | 5.9 | 4.0 | 2.5 | 1.6 | 1.0 | ... | ... | ... | ... | ... | ... | ... | ... | ... | ... | ...
3 | Carbon Steel — Pipes and Tubes | API SL A25 | ... | CW | API SL | A25 | ... | PSL 1 | ... | 1 | (8a) (86) (63) | -20 | 45 | 25.4 | 400 | 15 | ... | 15 | ... | 14.7 | ... | 14.2 | ... | ... | ... | ... | ... | ... | ... | ... | ... | ... | ... | ... | ... | ... | ... | ... | ... | ... | ... | ... | ... | ... | ... | ... | ...
4 | Carbon Steel — Pipes and Tubes | API SL A25 | ... | Smls & EW | API SL | A25 | ... | PSL 1 | ... | 1 | (57) (59) (63) | B | 45 | 25.4 | 400 | 15 | ... | 15 | ... | 14.7 | ... | 14.2 | ... | ... | ... | ... | ... | ... | ... | ... | ... | ... | ... | ... | ... | ... | ... | ... | ... | ... | ... | ... | ... | ... | ... | ... | ...
5 | Carbon Steel — Pipes and Tubes | A179 ... | ... | ... | A179 | ... | K01200 | ... | ... | 1 | (57) (59) | -20 | 47 | 26 | 1100 | 15.7 | ... | 15.7 | ... | 15.3 | ... | 14.8 | ... | 14.1 | ... | 13.3 | 12.8 | 12.4 | 10.7 | 9.2 | 7.9 | 5.9 | 4.0 | 2.5 | 1.6 | 1.0 | ... | ... | ... | ... | ... | ... | ... | ... | ... | ... | ...
6 | Carbon Steel — Pipes and Tubes | A53 F/A | ... | CW | A53 | F/A | K02504 | ... | ... | 1 | (8a) (86) | -20 | 48 | 30 | 400 | 16 | ... | 16 | ... | 16 | ... | 16.0 | ... | ... | ... | ... | ... | ... | ... | ... | ... | ... | ... | ... | ... | ... | ... | ... | ... | ... | ... | ... | ... | ... | ... | ... | ...
7 | Carbon Steel — Pipes and Tubes | A139 A | ... | ... | A139 | A | ... | ... | ... | 1 | (8b) | A | 48 | 30 | 300 | 16 | ... | 16 | ... | 16 | ... | ... | ... | ... | ... | ... | ... | ... | ... | ... | ... | ... | ... | ... | ... | ... | ... | ... | ... | ... | ... | ... | ... | ... | ... | ... | ...
8 | Carbon Steel — Pipes and Tubes | A587 ... | ... | ... | A587 | ... | K11500 | ... | ... | 1 | (57) (59) | -20 | 48 | 30 | 850 | 16 | ... | 16 | ... | 16 | ... | 16.0 | ... | 16.0 | ... | 15.3 | 14.6 | 12.5 | 10.7 | 9.2 | 7.9 | ... | ... | ... | ... | ... | ... | ... | ... | ... | ... | ... | ... | ... | ... | ... | ...
9 | Carbon Steel — Pipes and Tubes | A53 E/A | ... | ... | A53 | E/A | K02504 | ... | ... | 1 | (57) (59) | B | 48 | 30 | 1100 | 16 | ... | 16 | ... | 16 | ... | 16.0 | ... | 16.0 | ... | 15.3 | 14.6 | 12.5 | 10.7 | 9.2 | 7.9 | 5.9 | 4.0 | 2.5 | 1.6 | 1.0 | ... | ... | ... | ... | ... | ... | ... | ... | ... | ... | ...
10 | Carbon Steel — Pipes and Tubes | A53 S/A | ... | ... | A53 | S/A | K02504 | ... | ... | 1 | (57) (59) | B | 48 | 30 | 1100 | 16 | ... | 16 | ... | 16 | ... | 16.0 | ... | 16.0 | ... | 15.3 | 14.6 | 12.5 | 10.7 | 9.2 | 7.9 | 5.9 | 4.0 | 2.5 | 1.6 | 1.0 | ... | ... | ... | ... | ... | ... | ... | ... | ... | ... | ...
11 | Carbon Steel — Pipes and Tubes | A106 A | ... | ... | A106 | A | K02501 | ... | ... | 1 | (57) | B | 48 | 30 | 1100 | 16 | ... | 16 | ... | 16 | ... | 16.0 | ... | 16.0 | ... | 15.3 | 14.6 | 12.5 | 10.7 | 9.2 | 7.9 | 5.9 | 4.0 | 2.5 | 1.6 | 1.0 | ... | ... | ... | ... | ... | ... | ... | ... | ... | ... | ...
126 | Carbon Steel — Forgings and Fittings | A350 LF1 | ... | ... | A350 | LF1 | K03009 | ... | ... | 1 | (9) (57) (59) | -20 | 60 | 30 | 1000 | 20 | ... | 18.3 | ... | 17.7 | ... | 17.1 | ... | 16.3 | ... | 15.3 | 14.8 | 14.3 | 13.8 | 11.4 | 8.7 | 5.9 | 4.0 | 2.5 | ... | ... | ... | ... | ... | ... | ... | ... | ... | ... | ... | ... | ...
127 | Carbon Steel — Forgings and Fittings | A181 ... | ... | ... | A181 | ... | K03502 | 60 | ... | 1 | (9) (57) (59) | A | 60 | 30 | 1100 | 20 | ... | 18.3 | ... | 17.7 | ... | 17.1 | ... | 16.3 | ... | 15.3 | 14.8 | 14.3 | 13.8 | 11.4 | 8.7 | 5.9 | 4.0 | 2.5 | 1.6 | 1.0 | ... | ... | ... | ... | ... | ... | ... | ... | ... | ... | ...
128 | Carbon Steel — Forgings and Fittings | A420 WPL6 | ... | ... | A420 | WPL6 | K03006 | ... | ... | 1 | (57) | -50 | 60 | 35 | 1000 | 20 | ... | 20 | ... | 20 | ... | 19.9 | ... | 19.0 | ... | 17.9 | 17.3 | 16.7 | 13.9 | 11.4 | 8.7 | 5.9 | 4.0 | 2.5 | ... | ... | ... | ... | ... | ... | ... | ... | ... | ... | ... | ... | ...
129 | Carbon Steel — Forgings and Fittings | A234 WPB | ... | ... | A234 | WPB | K03006 | ... | ... | 1 | (57) (59) | B | 60 | 35 | 1100 | 20 | ... | 20 | ... | 20 | ... | 19.9 | ... | 19.0 | ... | 17.9 | 17.3 | 16.7 | 13.9 | 11.4 | 8.7 | 5.9 | 4.0 | 2.5 | 1.6 | 1.0 | ... | ... | ... | ... | ... | ... | ... | ... | ... | ... | ...
130 | Carbon Steel — Forgings and Fittings | A694 F42 | ... | ... | A694 | F42 | K03014 | ... | ... | 1 | (9) | -20 | 60 | 42 | 500 | 20 | ... | 20 | ... | 20 | ... | 20.0 | ... | 19.7 | ... | ... | ... | ... | ... | ... | ... | ... | ... | ... | ... | ... | ... | ... | ... | ... | ... | ... | ... | ... | ... | ... | ...
21 | Carbon Steel — Pipes and Tubes | A285 Gr. C | ... | ... | A671 | CA55 | K02801 | ... | ... | 1 | (59) (64) | A | 55 | 30 | 1100 | 18.3 | ... | 18.3 | ... | 17.7 | ... | 17.1 | ... | 16.3 | ... | 15.3 | 14.8 | 14.3 | 13.0 | 10.8 | 8.7 | 5.9 | 4.0 | 2.5 | 1.6 | 1.0 | ... | ... | ... | ... | ... | ... | ... | ... | ... | ... | ...
22 | Carbon Steel — Pipes and Tubes | A285 Gr. C | ... | ... | A672 | A55 | K02801 | ... | ... | 1 | (57) (59) (64) | A | 55 | 30 | 1100 | 18.3 | ... | 18.3 | ... | 17.7 | ... | 17.1 | ... | 16.3 | ... | 15.3 | 14.8 | 14.3 | 13.0 | 10.8 | 8.7 | 5.9 | 4.0 | 2.5 | 1.6 | 1.0 | ... | ... | ... | ... | ... | ... | ... | ... | ... | ... | ...
23 | Carbon Steel — Pipes and Tubes | A516 Gr. 55 | ... | ... | A672 | C55 | K01800 | ... | ... | 1 | (57) (64) | C | 55 | 30 | 1100 | 18.3 | ... | 18.3 | ... | 17.7 | ... | 17.1 | ... | 16.3 | ... | 15.3 | 14.8 | 14.3 | 13.0 | 10.8 | 8.7 | 5.9 | 4.0 | 2.5 | 1.6 | 1.0 | ... | ... | ... | ... | ... | ... | ... | ... | ... | ... | ...
24 | Carbon Steel — Pipes and Tubes | A516 Gr. 60 | ... | ... | A671 | CC60 | K02100 | ... | ... | 1 | (57) (64) | C | 60 | 32 | 1000 | 20 | ... | 19.5 | ... | 18.9 | ... | 18.2 | ... | 17.4 | ... | 16.4 | 15.8 | 15.3 | 13.0 | 10.8 | 8.7 | 5.9 | 4.0 | 2.5 | ... | ... | ... | ... | ... | ... | ... | ... | ... | ... | ... | ... | ...
25 | Carbon Steel — Pipes and Tubes | A515 Gr. 60 | ... | ... | A671 | CB60 | K02401 | ... | ... | 1 | (57) (64) | B | 60 | 32 | 1100 | 20 | ... | 19.5 | ... | 18.9 | ... | 18.2 | ... | 17.4 | ... | 16.4 | 15.8 | 15.3 | 13.0 | 10.8 | 8.7 | 5.9 | 4.0 | 2.5 | 1.6 | 1.0 | ... | ... | ... | ... | ... | ... | ... | ... | ... | ... | ...
26 | Carbon Steel — Pipes and Tubes | A515 Gr. 60 | ... | ... | A672 | B60 | K02401 | ... | ... | 1 | (57) (64) | B | 60 | 32 | 1100 | 20 | ... | 19.5 | ... | 18.9 | ... | 18.2 | ... | 17.4 | ... | 16.4 | 15.8 | 15.3 | 13.0 | 10.8 | 8.7 | 5.9 | 4.0 | 2.5 | 1.6 | 1.0 | ... | ... | ... | ... | ... | ... | ... | ... | ... | ... | ...
27 | Carbon Steel — Pipes and Tubes | A516 Gr. 60 | ... | ... | A672 | C60 | K02100 | ... | ... | 1 | (57) (64) | C | 60 | 32 | 1100 | 20 | ... | 19.5 | ... | 18.9 | ... | 18.2 | ... | 17.4 | ... | 16.4 | 15.8 | 15.3 | 13.0 | 10.8 | 8.7 | 5.9 | 4.0 | 2.5 | 1.6 | 1.0 | ... | ... | ... | ... | ... | ... | ... | ... | ... | ... | ...
28 | Carbon Steel — Pipes and Tubes | A139 B | ... | ... | A139 | B | K03003 | ... | ... | 1 | (8b) | A | 60 | 35 | 300 | 20 | ... | 20 | ... | 20 | ... | ... | ... | ... | ... | ... | ... | ... | ... | ... | ... | ... | ... | ... | ... | ... | ... | ... | ... | ... | ... | ... | ... | ... | ... | ... | ...
29 | Carbon Steel — Pipes and Tubes | A135 B | ... | ... | A135 | B | K03018 | ... | ... | 1 | (57) (59) | B | 60 | 35 | 1000 | 20 | ... | 20 | ... | 20 | ... | 19.9 | ... | 19.0 | ... | 17.9 | 17.3 | 16.7 | 13.9 | 11.4 | 8.7 | 5.9 | 4.0 | 2.5 | ... | ... | ... | ... | ... | ... | ... | ... | ... | ... | ... | ... | ...
30 | Carbon Steel — Pipes and Tubes | A524 I | ... | ... | A524 | I | K02104 | ... | ... | 1 | (57) | -20 | 60 | 35 | 1000 | 20 | ... | 20 | ... | 20 | ... | 19.9 | ... | 19.0 | ... | 17.9 | 17.3 | 16.7 | 13.9 | 11.4 | 8.7 | 5.9 | 4.0 | 2.5 | ... | ... | ... | ... | ... | ... | ... | ... | ... | ... | ... | ... | ...
31 | Carbon Steel — Pipes and Tubes | A53 E/B | ... | ... | A53 | E/B | K03005 | ... | ... | 1 | (57) (59) | B | 60 | 35 | 1100 | 20 | ... | 20 | ... | 20 | ... | 19.9 | ... | 19.0 | ... | 17.9 | 17.3 | 16.7 | 13.9 | 11.4 | 8.7 | 5.9 | 4.0 | 2.5 | 1.6 | 1.0 | ... | ... | ... | ... | ... | ... | ... | ... | ... | ... | ...
32 | Carbon Steel — Pipes and Tubes | A53 S/B | ... | ... | A53 | S/B | K03005 | ... | ... | 1 | (57) (59) | B | 60 | 35 | 1100 | 20 | ... | 20 | ... | 20 | ... | 19.9 | ... | 19.0 | ... | 17.9 | 17.3 | 16.7 | 13.9 | 11.4 | 8.7 | 5.9 | 4.0 | 2.5 | 1.6 | 1.0 | ... | ... | ... | ... | ... | ... | ... | ... | ... | ... | ...
33 | Carbon Steel — Pipes and Tubes | A106 B | ... | ... | A106 | B | K03006 | ... | ... | 1 | (57) | B | 60 | 35 | 1100 | 20 | ... | 20 | ... | 20 | ... | 19.9 | ... | 19.0 | ... | 17.9 | 17.3 | 16.7 | 13.9 | 11.4 | 8.7 | 5.9 | 4.0 | 2.5 | 1.6 | 1.0 | ... | ... | ... | ... | ... | ... | ... | ... | ... | ... | ...
34 | Carbon Steel — Pipes and Tubes | A333 6 | ... | ... | A333 | 6 | K03006 | ... | ... | 1 | (57) | -50 | 60 | 35 | 1100 | 20 | ... | 20 | ... | 20 | ... | 19.9 | ... | 19.0 | ... | 17.9 | 17.3 | 16.7 | 13.9 | 11.4 | 8.7 | 5.9 | 4.0 | 2.5 | 1.6 | 1.0 | ... | ... | ... | ... | ... | ... | ... | ... | ... | ... | ...
35 | Carbon Steel — Pipes and Tubes | A334 6 | ... | ... | A334 | 6 | K03006 | ... | ... | 1 | (57) | -50 | 60 | 35 | 1100 | 20 | ... | 20 | ... | 20 | ... | 19.9 | ... | 19.0 | ... | 17.9 | 17.3 | 16.7 | 13.9 | 11.4 | 8.7 | 5.9 | 4.0 | 2.5 | 1.6 | 1.0 | ... | ... | ... | ... | ... | ... | ... | ... | ... | ... | ...
36 | Carbon Steel — Pipes and Tubes | A369 FPB | ... | ... | A369 | FPB | K03006 | ... | ... | 1 | (57) | -20 | 60 | 35 | 1100 | 20 | ... | 20 | ... | 20 | ... | 19.9 | ... | 19.0 | ... | 17.9 | 17.3 | 16.7 | 13.9 | 11.4 | 8.7 | 5.9 | 4.0 | 2.5 | 1.6 | 1.0 | ... | ... | ... | ... | ... | ... | ... | ... | ... | ... | ...
37 | Carbon Steel — Pipes and Tubes | A381 Y35 | ... | ... | A381 | Y35 | ... | ... | ... | 1 | ... | A | 60 | 35 | 1100 | 20 | ... | 20 | ... | 20 | ... | 19.9 | ... | 19.0 | ... | 17.9 | 17.3 | 16.7 | 13.9 | 11.4 | 8.7 | 5.9 | 4.0 | 2.5 | 1.6 | 1.0 | ... | ... | ... | ... | ... | ... | ... | ... | ... | ... | ...
38 | Carbon Steel — Pipes and Tubes | CSA Z245.1 241 | ... | ... | CSA Z245.1 | 241 | ... | ... | ... | 1 | (57)(59) | B | 60 | 35 | 1100 | 20 | ... | 20 | ... | 20 | ... | 19.9 | ... | 19.0 | ... | 17.9 | 17.3 | 16.7 | 13.9 | 11.4 | 8.7 | 5.9 | 4.0 | 2.5 | 1.6 | 1.0 | ... | ... | ... | ... | ... | ... | ... | ... | ... | ... | ...
39 | Carbon Steel — Pipes and Tubes | API SL B | ... | ... | API SL | B | ... | PSL 1 | ... | 1 | (57) (59) (63) | B | 60.2 | 35.5 | 1100 | 20 | ... | 20 | ... | 20 | ... | 19.9 | ... | 19.0 | ... | 17.9 | 17.3 | 16.7 | 13.9 | 11.4 | 8.7 | 5.9 | 4.0 | 2.5 | 1.6 | 1.0 | ... | ... | ... | ... | ... | ... | ... | ... | ... | ... | ...
40 | Carbon Steel — Pipes and Tubes | API SL B | ... | ... | API SL | B | ... | PSL 2 | ... | 1 | (57) (59) (63) | 32 | 60.2 | 35.5 | 1100 | 20 | ... | 20 | ... | 20 | ... | 19.9 | ... | 19.0 | ... | 17.9 | 17.3 | 16.7 | 13.9 | 11.4 | 8.7 | 5.9 | 4.0 | 2.5 | 1.6 | 1.0 | ... | ... | ... | ... | ... | ... | ... | ... | ... | ... | ...
11 | Carbon Steel — Pipes and Tubes | A106 Gr. A | ... | ... | A106 | A | K02501 | ... | ... | 1 | (57) | B | 48 | 30 | 1100 | 16 | ... | 16 | ... | 16 | ... | 16.0 | ... | 16.0 | ... | 15.3 | 14.6 | 12.5 | 10.7 | 9.2 | 7.9 | 5.9 | 4.0 | 2.5 | 1.6 | 1.0 | ... | ... | ... | ... | ... | ... | ... | ... | ... | ... | ...
12 | Carbon Steel — Pipes and Tubes | A135 Gr. A | ... | ... | A135 | A | ... | ... | ... | 1 | (57) (59) | B | 48 | 30 | 1100 | 16 | ... | 16 | ... | 16 | ... | 16.0 | ... | 16.0 | ... | 15.3 | 14.6 | 12.5 | 10.7 | 9.2 | 7.9 | 5.9 | 4.0 | 2.5 | 1.6 | 1.0 | ... | ... | ... | ... | ... | ... | ... | ... | ... | ... | ...
13 | Carbon Steel — Pipes and Tubes | A369 Gr. FPA | ... | ... | A369 | FPA | K02501 | ... | ... | 1 | (57) | B | 48 | 30 | 1100 | 16 | ... | 16 | ... | 16 | ... | 16.0 | ... | 16.0 | ... | 15.3 | 14.6 | 12.5 | 10.7 | 9.2 | 7.9 | 5.9 | 4.0 | 2.5 | 1.6 | 1.0 | ... | ... | ... | ... | ... | ... | ... | ... | ... | ... | ...
14 | Carbon Steel — Pipes and Tubes | API SL Gr. A | ... | Smls & EW | API SL | A | ... | PSL 1 | ... | 1 | (57) (59) (63) | B | 48.6 | 30.5 | 1100 | 16 | ... | 16 | ... | 16 | ... | 16.0 | ... | 16.0 | ... | 15.3 | 14.6 | 12.5 | 10.7 | 9.2 | 7.9 | 5.9 | 4.0 | 2.5 | 1.6 | 1.0 | ... | ... | ... | ... | ... | ... | ... | ... | ... | ... | ...
15 | Carbon Steel — Pipes and Tubes | A285 Gr. B | ... | ... | A134 | A285B | K02200 | ... | ... | 1 | (8b) (57) | B | 50 | 27 | 900 | 16.7 | ... | 16.5 | ... | 15.9 | ... | 15.4 | ... | 14.7 | ... | 13.8 | 13.3 | 12.5 | 10.7 | 9.2 | 7.9 | 5.9 | ... | ... | ... | ... | ... | ... | ... | ... | ... | ... | ... | ... | ... | ... | ...
16 | Carbon Steel — Pipes and Tubes | A285 Gr. B | ... | ... | A672 | A50 | K02200 | ... | ... | 1 | (57) (59) (64) | B | 50 | 27 | 1100 | 16.7 | ... | 16.5 | ... | 15.9 | ... | 15.4 | ... | 14.7 | ... | 13.8 | 13.3 | 12.5 | 10.7 | 9.2 | 7.9 | 5.9 | 4.0 | 2.5 | 1.6 | 1.0 | ... | ... | ... | ... | ... | ... | ... | ... | ... | ... | ...
17 | Carbon Steel — Pipes and Tubes | A285 Gr. C | ... | ... | A134 | A285C | K02801 | ... | ... | 1 | (8b) (57) | A | 55 | 30 | 900 | 18.3 | ... | 18.3 | ... | 17.7 | ... | 17.1 | ... | 16.3 | ... | 15.3 | 14.8 | 14.3 | 13.0 | 10.8 | 8.7 | 5.9 | ... | ... | ... | ... | ... | ... | ... | ... | ... | ... | ... | ... | ... | ... | ...
18 | Carbon Steel — Pipes and Tubes | A524 Gr. II | ... | ... | A524 | II | K02104 | ... | ... | 1 | (57) | -20 | 55 | 30 | 1000 | 18.3 | ... | 18.3 | ... | 17.7 | ... | 17.1 | ... | 16.3 | ... | 15.3 | 14.8 | 14.3 | 13.0 | 10.8 | 8.7 | 5.9 | 4.0 | 2.5 | ... | ... | ... | ... | ... | ... | ... | ... | ... | ... | ... | ... | ...
19 | Carbon Steel — Pipes and Tubes | A333 Gr. 1 | ... | ... | A333 | 1 | K03008 | ... | ... | 1 | (57) (59) | -50 | 55 | 30 | 1100 | 18.3 | ... | 18.3 | ... | 17.7 | ... | 17.1 | ... | 16.3 | ... | 15.3 | 14.8 | 14.3 | 13.0 | 10.8 | 8.7 | 5.9 | 4.0 | 2.5 | 1.6 | 1.0 | ... | ... | ... | ... | ... | ... | ... | ... | ... | ... | ...
20 | Carbon Steel — Pipes and Tubes | A334 Gr. 1 | ... | ... | A334 | 1 | K03008 | ... | ... | 1 | (57) (59) | -50 | 55 | 30 | 1100 | 18.3 | ... | 18.3 | ... | 17.7 | ... | 17.1 | ... | 16.3 | ... | 15.3 | 14.8 | 14.3 | 13.0 | 10.8 | 8.7 | 5.9 | 4.0 | 2.5 | 1.6 | 1.0 | ... | ... | ... | ... | ... | ... | ... | ... | ... | ... | ...
41 | Carbon Steel — Pipes and Tubes | A139 C | ... | ... | A139 | C | K03004 | ... | ... | 1 | (8b) | A | 60 | 42 | 300 | 20 | ... | 20 | ... | 20 | ... | ... | ... | ... | ... | ... | ... | ... | ... | ... | ... | ... | ... | ... | ... | ... | ... | ... | ... | ... | ... | ... | ... | ... | ... | ... | ...
42 | Carbon Steel — Pipes and Tubes | A139 D | ... | ... | A139 | D | K03010 | ... | ... | 1 | (8b) | A | 60 | 46 | 300 | 20 | ... | 20 | ... | 20 | ... | ... | ... | ... | ... | ... | ... | ... | ... | ... | ... | ... | ... | ... | ... | ... | ... | ... | ... | ... | ... | ... | ... | ... | ... | ... | ...
43 | Carbon Steel — Pipes and Tubes | A381 Y42 | ... | ... | A381 | Y42 | ... | ... | ... | 1 | ... | A | 60 | 42 | 400 | 20 | ... | 20 | ... | 20 | ... | 20.0 | ... | ... | ... | ... | ... | ... | ... | ... | ... | ... | ... | ... | ... | ... | ... | ... | ... | ... | ... | ... | ... | ... | ... | ... | ...
44 | Carbon Steel — Pipes and Tubes | CSA Z245.1 290 | ... | ... | CSA Z245.1 | 290 | ... | ... | ... | 1 | (55) | A | 60 | 42 | 500 | 20 | ... | 20 | ... | 20 | ... | 20.0 | ... | 19.7 | ... | ... | ... | ... | ... | ... | ... | ... | ... | ... | ... | ... | ... | ... | ... | ... | ... | ... | ... | ... | ... | ...
45 | Carbon Steel — Pipes and Tubes | API SL X42 | ... | ... | API SL | X42 | ... | PSL 1 | ... | 1 | (55) (63) | A | 60.2 | 42.1 | 500 | 20.1 | ... | 20.1 | ... | 20.1 | ... | 20.1 | ... | 19.8 | ... | ... | ... | ... | ... | ... | ... | ... | ... | ... | ... | ... | ... | ... | ... | ... | ... | ... | ... | ... | ... | ...
46 | Carbon Steel — Pipes and Tubes | API SL X42 | ... | ... | API SL | X42 | ... | PSL 2 | ... | 1 | (55) (63) | 32 | 60.2 | 42.1 | 500 | 20.1 | ... | 20.1 | ... | 20.1 | ... | 20.1 | ... | 19.8 | ... | ... | ... | ... | ... | ... | ... | ... | ... | ... | ... | ... | ... | ... | ... | ... | ... | ... | ... | ... | ... | ...
47 | Carbon Steel — Pipes and Tubes | A381 Y48 | ... | ... | A381 | Y48 | ... | ... | ... | 1 | (55) (63) | A | 62 | 48 | 650 | 20.7 | ... | 20.7 | ... | 20.7 | ... | 20.7 | ... | 20.7 | ... | 20.7 | 18.7 | ... | ... | ... | ... | ... | ... | ... | ... | ... | ... | ... | ... | ... | ... | ... | ... | ... | ... | ... | ...
48 | Carbon Steel — Pipes and Tubes | A381 Y46 | ... | ... | A381 | Y46 | ... | ... | ... | 1 | ... | A | 63 | 46 | 500 | 21 | ... | 21 | ... | 21 | ... | 21.0 | ... | 21.0 | ... | ... | ... | ... | ... | ... | ... | ... | ... | ... | ... | ... | ... | ... | ... | ... | ... | ... | ... | ... | ... | ... | ...
49 | Carbon Steel — Pipes and Tubes | API SL X46 | ... | ... | API SL | X46 | ... | PSL 1 | ... | 1 | (55) (63) | A | 63.1 | 46.4 | 500 | 21 | ... | 21 | ... | 21 | ... | 21.0 | ... | 21.0 | ... | ... | ... | ... | ... | ... | ... | ... | ... | ... | ... | ... | ... | ... | ... | ... | ... | ... | ... | ... | ... | ...
50 | Carbon Steel — Pipes and Tubes | API SL X46 | ... | ... | API SL | X46 | ... | PSL 2 | ... | 1 | (55) (63) | 32 | 63.1 | 46.4 | 500 | 21 | ... | 21 | ... | 21 | ... | 21.0 | ... | 21.0 | ... | ... | ... | ... | ... | ... | ... | ... | ... | ... | ... | ... | ... | ... | ... | ... | ... | ... | ... | ... | ... | ...
51 | Carbon Steel — Pipes and Tubes | A381 Gr. Y50 | ... | ... | A381 | Y50 | ... | ... | ... | 1 | ... | A | 64 | 50 | 650 | 21.3 | ... | 21.3 | ... | 21.3 | ... | 21.3 | ... | 21.3 | ... | 21.3 | 18.7 | ... | ... | ... | ... | ... | ... | ... | ... | ... | ... | ... | ... | ... | ... | ... | ... | ... | ... | ... | ...
52 | Carbon Steel — Pipes and Tubes | A516 Gr. 65 | ... | ... | A671 | CC65 | K02403 | ... | ... | 1 | (57) (64) | B | 65 | 35 | 1000 | 21.7 | ... | 21.4 | ... | 20.6 | ... | 19.9 | ... | 19.0 | ... | 17.9 | 17.3 | 16.7 | 13.9 | 11.4 | 8.7 | 5.9 | 4.0 | 2.5 | ... | ... | ... | ... | ... | ... | ... | ... | ... | ... | ... | ...
53 | Carbon Steel — Pipes and Tubes | A515 Gr. 65 | ... | ... | A671 | CB65 | K02800 | ... | ... | 1 | (57) (64) | A | 65 | 35 | 1100 | 21.7 | ... | 21.4 | ... | 20.6 | ... | 19.9 | ... | 19.0 | ... | 17.9 | 17.3 | 16.7 | 13.9 | 11.4 | 8.7 | 5.9 | 4.0 | 2.5 | 1.6 | 1.0 | ... | ... | ... | ... | ... | ... | ... | ... | ... | ... | ...
54 | Carbon Steel — Pipes and Tubes | A515 Gr. 65 | ... | ... | A672 | B65 | K02800 | ... | ... | 1 | (57) (64) | A | 65 | 35 | 1100 | 21.7 | ... | 21.4 | ... | 20.6 | ... | 19.9 | ... | 19.0 | ... | 17.9 | 17.3 | 16.7 | 13.9 | 11.4 | 8.7 | 5.9 | 4.0 | 2.5 | 1.6 | 1.0 | ... | ... | ... | ... | ... | ... | ... | ... | ... | ... | ...
55 | Carbon Steel — Pipes and Tubes | A516 Gr. 65 | ... | ... | A672 | C65 | K02403 | ... | ... | 1 | (57) (64) | B | 65 | 35 | 1100 | 21.7 | ... | 21.4 | ... | 20.6 | ... | 19.9 | ... | 19.0 | ... | 17.9 | 17.3 | 16.7 | 13.9 | 11.4 | 8.7 | 5.9 | 4.0 | 2.5 | 1.6 | 1.0 | ... | ... | ... | ... | ... | ... | ... | ... | ... | ... | ...
56 | Carbon Steel — Pipes and Tubes | A139 Gr. E | ... | ... | A139 | E | K03012 | ... | ... | 1 | (8b) | A | 66 | 52 | 300 | 22 | ... | 22 | ... | 22 | ... | ... | ... | ... | ... | ... | ... | ... | ... | ... | ... | ... | ... | ... | ... | ... | ... | ... | ... | ... | ... | ... | ... | ... | ... | ... | ...
57 | Carbon Steel — Pipes and Tubes | A381 Gr. Y52 | ... | ... | A381 | Y52 | ... | ... | ... | 1 | ... | A | 66 | 52 | 400 | 22 | ... | 22 | ... | 22 | ... | 22.0 | ... | ... | ... | ... | ... | ... | ... | ... | ... | ... | ... | ... | ... | ... | ... | ... | ... | ... | ... | ... | ... | ... | ... | ...
58 | Carbon Steel — Pipes and Tubes | CSA Z245.1 Gr. 359 | ... | ... | CSA Z245.1 | 359 | ... | ... | ... | 1 | (55) | A | 66 | 52 | 500 | 22 | ... | 22 | ... | 22 | ... | 22.0 | ... | 22.0 | ... | ... | ... | ... | ... | ... | ... | ... | ... | ... | ... | ... | ... | ... | ... | ... | ... | ... | ... | ... | ... | ...
59 | Carbon Steel — Pipes and Tubes | API SL X52 | ... | ... | API SL | X52 | ... | PSL 1 | ... | 1 | (55)(63) | A | 66.7 | 52.2 | 500 | 22.2 | ... | 22.2 | ... | 22.2 | ... | 22.2 | ... | 22.2 | ... | ... | ... | ... | ... | ... | ... | ... | ... | ... | ... | ... | ... | ... | ... | ... | ... | ... | ... | ... | ... | ...
60 | Carbon Steel — Pipes and Tubes | API SL X52 | ... | ... | API SL | X52 | ... | PSL 2 | ... | 1 | (55)(63) | 32 | 66.7 | 52.2 | 500 | 22.2 | ... | 22.2 | ... | 22.2 | ... | 22.2 | ... | 22.2 | ... | ... | ... | ... | ... | ... | ... | ... | ... | ... | ... | ... | ... | ... | ... | ... | ... | ... | ... | ... | ... | ...
61 | Carbon Steel — Pipes and Tubes | A516 Gr. 70 | ... | ... | A671 | CC70 | K02700 | ... | ... | 1 | (57) (64) | B | 70 | 38 | 1000 | 23.3 | ... | 23.2 | ... | 22.4 | ... | 21.6 | ... | 20.6 | ... | 19.4 | 18.8 | 18.1 | 14.8 | 12.0 | 9.3 | 6.7 | 4.0 | 2.5 | ... | ... | ... | ... | ... | ... | ... | ... | ... | ... | ... | ... | ...
62 | Carbon Steel — Pipes and Tubes | A515 Gr. 70 | ... | ... | A671 | CB70 | K03101 | ... | ... | 1 | (57) (64) | A | 70 | 38 | 1100 | 23.3 | ... | 23.2 | ... | 22.4 | ... | 21.6 | ... | 20.6 | ... | 19.4 | 18.8 | 18.1 | 14.8 | 12.0 | 9.3 | 6.7 | 4.0 | 2.5 | 1.6 | 1.0 | ... | ... | ... | ... | ... | ... | ... | ... | ... | ... | ...
63 | Carbon Steel — Pipes and Tubes | A515 Gr. 70 | ... | ... | A672 | B70 | K03101 | ... | ... | 1 | (57) (64) | A | 70 | 38 | 1100 | 23.3 | ... | 23.2 | ... | 22.4 | ... | 21.6 | ... | 20.6 | ... | 19.4 | 18.8 | 18.1 | 14.8 | 12.0 | 9.3 | 6.7 | 4.0 | 2.5 | 1.6 | 1.0 | ... | ... | ... | ... | ... | ... | ... | ... | ... | ... | ...
64 | Carbon Steel — Pipes and Tubes | A516 Gr. 70 | ... | ... | A672 | C70 | K02700 | ... | ... | 1 | (57) (64) | B | 70 | 38 | 1100 | 23.3 | ... | 23.2 | ... | 22.4 | ... | 21.6 | ... | 20.6 | ... | 19.4 | 18.8 | 18.1 | 14.8 | 12.0 | 9.3 | 6.7 | 4.0 | 2.5 | 1.6 | 1.0 | ... | ... | ... | ... | ... | ... | ... | ... | ... | ... | ...
65 | Carbon Steel — Pipes and Tubes | A106 Gr. C | ... | ... | A106 | C | K03501 | ... | ... | 1 | (57) | B | 70 | 40 | 800 | 23.3 | ... | 23.3 | ... | 23.3 | ... | 22.8 | ... | 21.7 | ... | 20.4 | 19.8 | 18.3 | 14.8 | 12.0 | ... | ... | ... | ... | ... | ... | ... | ... | ... | ... | ... | ... | ... | ... | ... | ... | ...
66 | Carbon Steel — Pipes and Tubes | A537 Cl. 1 | ... | ... | A671 | CD70 | K12437 | ... | ≤2½ tlk. | 1 | (64) | D | 70 | 50 | 700 | 23.3 | ... | 23.3 | ... | 22.8 | ... | 22.7 | ... | 22.7 | ... | 22.4 | 21.9 | 18.3 | ... | ... | ... | ... | ... | ... | ... | ... | ... | ... | ... | ... | ... | ... | ... | ... | ... | ... | ...
67 | Carbon Steel — Pipes and Tubes | A537 Cl. 1 | ... | ... | A672 | D70 | K12437 | ... | ≤2½ tlk. | 1 | (64) | D | 70 | 50 | 700 | 23.3 | ... | 23.3 | ... | 22.8 | ... | 22.7 | ... | 22.7 | ... | 22.4 | 21.9 | 18.3 | ... | ... | ... | ... | ... | ... | ... | ... | ... | ... | ... | ... | ... | ... | ... | ... | ... | ... | ...
68 | Carbon Steel — Pipes and Tubes | A537 Cl. 1 | ... | ... | A691 | CMSH-70 | K12437 | ... | ≤2½ tlk. | 1 | (64) | D | 70 | 50 | 700 | 23.3 | ... | 23.3 | ... | 22.8 | ... | 22.7 | ... | 22.7 | ... | 22.4 | 21.9 | 18.3 | ... | ... | ... | ... | ... | ... | ... | ... | ... | ... | ... | ... | ... | ... | ... | ... | ... | ... | ...
66 | Carbon Steel — Pipes and Tubes | A537 Cl. 1 | ... | ... | A671 | CD70 | K12437 | ... | ≤2½ tlk. | 1 | (64) | D | 70 | 50 | 700 | 23.3 | ... | 23.3 | ... | 22.8 | ... | 22.7 | ... | 22.7 | ... | 22.4 | 21.9 | 18.3 | ... | ... | ... | ... | ... | ... | ... | ... | ... | ... | ... | ... | ... | ... | ... | ... | ... | ... | ...
67 | Carbon Steel — Pipes and Tubes | A537 Cl. 1 | ... | ... | A672 | D70 | K12437 | ... | ≤2½ tlk. | 1 | (64) | D | 70 | 50 | 700 | 23.3 | ... | 23.3 | ... | 22.8 | ... | 22.7 | ... | 22.7 | ... | 22.4 | 21.9 | 18.3 | ... | ... | ... | ... | ... | ... | ... | ... | ... | ... | ... | ... | ... | ... | ... | ... | ... | ... | ...
68 | Carbon Steel — Pipes and Tubes | A537 Cl. 1 | ... | ... | A691 | CMSH-70 | K12437 | ... | ≤2½ tlk. | 1 | (64) | D | 70 | 50 | 700 | 23.3 | ... | 23.3 | ... | 22.8 | ... | 22.7 | ... | 22.7 | ... | 22.4 | 21.9 | 18.3 | ... | ... | ... | ... | ... | ... | ... | ... | ... | ... | ... | ... | ... | ... | ... | ... | ... | ... | ...
69 | Carbon Steel — Pipes and Tubes | A381 Y56 | ... | ... | A381 | Y56 | ... | ... | ... | 1 | (52) | A | 71 | 56 | 400 | 23.7 | ... | 23.7 | ... | 23.7 | ... | 23.7 | ... | ... | ... | ... | ... | ... | ... | ... | ... | ... | ... | ... | ... | ... | ... | ... | ... | ... | ... | ... | ... | ... | ... | ... | ...
70 | Carbon Steel — Pipes and Tubes | CSA 386 | ... | ... | CSA | 386 | ... | ... | ... | 1 | (52) (55) | A | 71 | 56 | 500 | 23.7 | ... | 23.7 | ... | 23.7 | ... | 23.7 | ... | 23.7 | ... | ... | ... | ... | ... | ... | ... | ... | ... | ... | ... | ... | ... | ... | ... | ... | ... | ... | ... | ... | ... | ... | ...
71 | Carbon Steel — Pipes and Tubes | API SL X56 | ... | ... | API SL | X56 | ... | PSL 1 | ... | 1 | (52) (55) | A | 71.1 | 56.6 | 500 | 23.7 | ... | 23.7 | ... | 23.7 | ... | 23.7 | ... | 23.7 | ... | ... | ... | ... | ... | ... | ... | ... | ... | ... | ... | ... | ... | ... | ... | ... | ... | ... | ... | ... | ... | ... | ...
72 | Carbon Steel — Pipes and Tubes | API SL X56 | ... | ... | API SL | X56 | ... | PSL 2 | ... | 1 | (52) (55) | 32 | 71.1 | 56.6 | 500 | 23.7 | ... | 23.7 | ... | 23.7 | ... | 23.7 | ... | 23.7 | ... | ... | ... | ... | ... | ... | ... | ... | ... | ... | ... | ... | ... | ... | ... | ... | ... | ... | ... | ... | ... | ... | ...
73 | Carbon Steel — Pipes and Tubes | A299 Gr. A | ... | ... | A671 | CK75 | K02803 | ... | >1 tlk. | 1 | (57) (64) | A | 75 | 40 | 1100 | 25 | ... | 24.4 | ... | 23.6 | ... | 22.8 | ... | 21.7 | ... | 20.4 | 19.8 | 19.1 | 15.7 | 12.6 | 9.3 | 6.7 | 4.0 | 2.5 | 1.6 | 1.0 | ... | ... | ... | ... | ... | ... | ... | ... | ... | ... | ...
74 | Carbon Steel — Pipes and Tubes | A299 Gr. A | ... | ... | A672 | N75 | K02803 | ... | >1 tlk. | 1 | (57) (64) | A | 75 | 40 | 1100 | 25 | ... | 24.4 | ... | 23.6 | ... | 22.8 | ... | 21.7 | ... | 20.4 | 19.8 | 19.1 | 15.7 | 12.6 | 9.3 | 6.7 | 4.0 | 2.5 | 1.6 | 1.0 | ... | ... | ... | ... | ... | ... | ... | ... | ... | ... | ...
75 | Carbon Steel — Pipes and Tubes | A299 Gr. A | ... | ... | A691 | CMS-75 | K02803 | ... | >1 tlk. | 1 | (57) (64) | A | 75 | 40 | 1100 | 25 | ... | 24.4 | ... | 23.6 | ... | 22.8 | ... | 21.7 | ... | 20.4 | 19.8 | 19.1 | 15.7 | 12.6 | 9.3 | 6.7 | 4.0 | 2.5 | 1.6 | 1.0 | ... | ... | ... | ... | ... | ... | ... | ... | ... | ... | ...
76 | Carbon Steel — Pipes and Tubes | A299 Gr. A | ... | ... | A671 | CK75 | K02803 | ... | ≤1 tlk. | 1 | (57) (64) | A | 75 | 42 | 700 | 25 | ... | 25 | ... | 24.8 | ... | 23.9 | ... | 22.8 | ... | 21.5 | 20.8 | 19.6 | ... | ... | ... | ... | ... | ... | ... | ... | ... | ... | ... | ... | ... | ... | ... | ... | ... | ... | ...
77 | Carbon Steel — Pipes and Tubes | A299 Gr. A | ... | ... | A672 | N75 | K02803 | ... | ≤1 tlk. | 1 | (57) (64) | A | 75 | 42 | 700 | 25 | ... | 25 | ... | 24.8 | ... | 23.9 | ... | 22.8 | ... | 21.5 | 20.8 | 19.6 | ... | ... | ... | ... | ... | ... | ... | ... | ... | ... | ... | ... | ... | ... | ... | ... | ... | ... | ...
78 | Carbon Steel — Pipes and Tubes | A299 Gr. A | ... | ... | A691 | CMS-75 | K02803 | ... | ≤1 tlk. | 1 | (57) (64) | A | 75 | 42 | 700 | 25 | ... | 25 | ... | 24.8 | ... | 23.9 | ... | 22.8 | ... | 21.5 | 20.8 | 19.6 | ... | ... | ... | ... | ... | ... | ... | ... | ... | ... | ... | ... | ... | ... | ... | ... | ... | ... | ...
79 | Carbon Steel — Pipes and Tubes | A381 Y60 | ... | ... | A381 | Y60 | ... | ... | ... | 1 | (52) | A | 75 | 60 | 400 | 25 | ... | 25 | ... | 25 | ... | 25.0 | ... | ... | ... | ... | ... | ... | ... | ... | ... | ... | ... | ... | ... | ... | ... | ... | ... | ... | ... | ... | ... | ... | ... | ... | ...
80 | Carbon Steel — Pipes and Tubes | CSA 414 | ... | ... | CSA | 414 | ... | ... | ... | 1 | (52) (55) | A | 75 | 60 | 500 | 25 | ... | 25 | ... | 25 | ... | 25.0 | ... | 25.0 | ... | ... | ... | ... | ... | ... | ... | ... | ... | ... | ... | ... | ... | ... | ... | ... | ... | ... | ... | ... | ... | ... | ...
81 | Carbon Steel — Pipes and Tubes | API SL X60 | ... | ... | API SL | X60 | ... | PSL 1 | ... | 1 | (52) (55) | A | 75.4 | 60.2 | 500 | 25.1 | ... | 25.1 | ... | 25.1 | ... | 25.1 | ... | 25.1 | ... | ... | ... | ... | ... | ... | ... | ... | ... | ... | ... | ... | ... | ... | ... | ... | ... | ... | ... | ... | ... | ... | ...
82 | Carbon Steel — Pipes and Tubes | API SL X60 | ... | ... | API SL | X60 | ... | PSL 2 | ... | 1 | (52) (55) | 32 | 75.4 | 60.2 | 500 | 25.1 | ... | 25.1 | ... | 25.1 | ... | 25.1 | ... | 25.1 | ... | ... | ... | ... | ... | ... | ... | ... | ... | ... | ... | ... | ... | ... | ... | ... | ... | ... | ... | ... | ... | ... | ...
83 | Carbon Steel — Pipes and Tubes | CSA Z245.1 448 | ... | ... | CSA Z245.1 | 448 | ... | ... | ... | 1 | (52) (55) | A | 77 | 65 | 500 | 25.7 | ... | 25.7 | ... | 25.7 | ... | 25.7 | ... | 25.7 | ... | ... | ... | ... | ... | ... | ... | ... | ... | ... | ... | ... | ... | ... | ... | ... | ... | ... | ... | ... | ... | ... | ...
84 | Carbon Steel — Pipes and Tubes | API SL X65 | ... | ... | API SL | X65 | ... | PSL 1 | ... | 1 | (52) (55) | A | 77.6 | 65.3 | 500 | 25.9 | ... | 25.9 | ... | 25.9 | ... | 25.9 | ... | 25.9 | ... | ... | ... | ... | ... | ... | ... | ... | ... | ... | ... | ... | ... | ... | ... | ... | ... | ... | ... | ... | ... | ... | ...
85 | Carbon Steel — Pipes and Tubes | API SL X65 | ... | ... | API SL | X65 | ... | PSL 2 | ... | 1 | (52) (55)(63) | 32 | 77.6 | 65.3 | 500 | 25.9 | ... | 25.9 | ... | 25.9 | ... | 25.9 | ... | 25.9 | ... | ... | ... | ... | ... | ... | ... | ... | ... | ... | ... | ... | ... | ... | ... | ... | ... | ... | ... | ... | ... | ... | ...
86 | Carbon Steel — Pipes and Tubes | CSA Z245.1 483 | ... | ... | CSA Z245.1 | 483 | ... | ... | ... | 1 | (51) (52) | A | 82 | 70 | 400 | 27.3 | ... | 27.3 | ... | 27.3 | ... | 27.3 | ... | ... | ... | ... | ... | ... | ... | ... | ... | ... | ... | ... | ... | ... | ... | ... | ... | ... | ... | ... | ... | ... | ... | ... | ...
87 | Carbon Steel — Pipes and Tubes | API SL X70 | ... | ... | API SL | X70 | ... | PSL 1 | ... | 1 | (51) (52) | A | 82.7 | 70.3 | 400 | 27.6 | ... | 27.6 | ... | 27.6 | ... | 27.6 | ... | ... | ... | ... | ... | ... | ... | ... | ... | ... | ... | ... | ... | ... | ... | ... | ... | ... | ... | ... | ... | ... | ... | ... | ...
88 | Carbon Steel — Pipes and Tubes | API SL X70 | ... | ... | API SL | X70 | ... | PSL 2 | ... | 1 | (51) (52) | 32 | 82.7 | 70.3 | 400 | 27.6 | ... | 27.6 | ... | 27.6 | ... | 27.6 | ... | ... | ... | ... | ... | ... | ... | ... | ... | ... | ... | ... | ... | ... | ... | ... | ... | ... | ... | ... | ... | ... | ... | ... | ...
89 | Carbon Steel — Pipes and Tubes | CSA Z245.1 550 | ... | ... | CSA Z245.1 | 550 | ... | ... | ... | 1 | (51) (52) | A | 90 | 80 | 400 | 30 | ... | 30 | ... | 30 | ... | 30.0 | ... | ... | ... | ... | ... | ... | ... | ... | ... | ... | ... | ... | ... | ... | ... | ... | ... | ... | ... | ... | ... | ... | ... | ... | ...
90 | Carbon Steel — Pipes and Tubes | API SL X80 | ... | ... | API SL | X80 | ... | PSL 2 | ... | 1 | (51) (52) | 32 | 90.6 | 80.5 | 400 | 30.2 | ... | 30.2 | ... | 30.2 | ... | 30.2 | ... | ... | ... | ... | ... | ... | ... | ... | ... | ... | ... | ... | ... | ... | ... | ... | ... | ... | ... | ... | ... | ... | ... | ... | ...
91 | Carbon Steel — Pipes (Structural Grade) | A1011 Gr. 30 | ... | ... | A134 | A1011S530 | K02502 | ... | ... | 1 | (8a) (8c) | -20 | 49 | 30 | 400 | 15 | ... | 15 | ... | 15 | ... | 15.0 | ... | ... | ... | ... | ... | ... | ... | ... | ... | ... | ... | ... | ... | ... | ... | ... | ... | ... | ... | ... | ... | ... | ... | ... | ...
92 | Carbon Steel — Pipes (Structural Grade) | A1011 Gr. 33 | ... | ... | A134 | A1011S533 | K02502 | ... | ... | 1 | (8a) (8c) | -20 | 52 | 33 | 400 | 15.9 | ... | 15.9 | ... | 15.9 | ... | 15.9 | ... | ... | ... | ... | ... | ... | ... | ... | ... | ... | ... | ... | ... | ... | ... | ... | ... | ... | ... | ... | ... | ... | ... | ... | ...
93 | Carbon Steel — Pipes (Structural Grade) | A1011 Gr. 36 | ... | ... | A134 | A1011S536-T1 | K02502 | ... | ... | 1 | (8a) (8c) | -20 | 53 | 36 | 400 | 16.3 | ... | 16.3 | ... | 16.3 | ... | 16.3 | ... | ... | ... | ... | ... | ... | ... | ... | ... | ... | ... | ... | ... | ... | ... | ... | ... | ... | ... | ... | ... | ... | ... | ... | ...
94 | Carbon Steel — Pipes (Structural Grade) | A1011 Gr. 40 | ... | ... | A134 | A1011S540 | K02502 | ... | ... | 1 | (8a) (8c) | -20 | 55 | 40 | 400 | 16.9 | ... | 16.9 | ... | 16.9 | ... | 16.9 | ... | ... | ... | ... | ... | ... | ... | ... | ... | ... | ... | ... | ... | ... | ... | ... | ... | ... | ... | ... | ... | ... | ... | ... | ...
95 | Carbon Steel — Pipes (Structural Grade) | A36 | ... | ... | A134 | A36 | K02600 | ... | ... | 1 | (8a) (8c) | -20 | 58 | 36 | 400 | 17.8 | ... | 17.8 | ... | 17.8 | ... | 17.8 | ... | ... | ... | ... | ... | ... | ... | ... | ... | ... | ... | ... | ... | ... | ... | ... | ... | ... | ... | ... | ... | ... | ... | ... | ...
96 | Carbon Steel — Pipes (Structural Grade) | A283 Gr. D | ... | ... | A134 | A283D | K02702 | ... | ... | 1 | (8a) (8c) | -20 | 60 | 33 | 300 | 18.4 | ... | 18.4 | ... | 17.9 | ... | ... | ... | ... | ... | ... | ... | ... | ... | ... | ... | ... | ... | ... | ... | ... | ... | ... | ... | ... | ... | ... | ... | ... | ... | ... | ...
97 | Carbon Steel — Pipes (Structural Grade) | A1011 Gr. 45 | ... | ... | A134 | A1011S545-T1 | K02507 | ... | ... | 1 | (8a) (8c) | -20 | 60 | 45 | 400 | 18.4 | ... | 18.4 | ... | 18.4 | ... | 18.4 | ... | ... | ... | ... | ... | ... | ... | ... | ... | ... | ... | ... | ... | ... | ... | ... | ... | ... | ... | ... | ... | ... | ... | ... | ...
98 | Carbon Steel — Pipes (Structural Grade) | A1011 Gr. 45 | ... | ... | A134 | A1011S545-T2 | K02507 | ... | ... | 1 | (8a) (8c) | -20 | 60 | 45 | 400 | 18.4 | ... | 18.4 | ... | 18.4 | ... | 18.4 | ... | ... | ... | ... | ... | ... | ... | ... | ... | ... | ... | ... | ... | ... | ... | ... | ... | ... | ... | ... | ... | ... | ... | ... | ...
99 | Carbon Steel — Pipes (Structural Grade) | A1011 Gr. 50 | ... | ... | A134 | A1011S550 | K02507 | ... | ... | 1 | (8a) (8c) | -20 | 65 | 50 | 400 | 19.9 | ... | 19.9 | ... | 19.9 | ... | 19.9 | ... | ... | ... | ... | ... | ... | ... | ... | ... | ... | ... | ... | ... | ... | ... | ... | ... | ... | ... | ... | ... | ... | ... | ... | ...
100 | Carbon Steel — Plates, Bars, Shapes, and Sheets | A285 Gr. A | ... | ... | A285 | A | K01700 | ... | ... | 1 | (57) (59) | B | 45 | 24 | 1100 | 15 | ... | 14.7 | ... | 14.2 | ... | 13.7 | ... | 13.0 | ... | 12.3 | 11.9 | 11.5 | 10.7 | 9.2 | 7.9 | 5.9 | 4.0 | 2.5 | 1.6 | 1.0 | ... | ... | ... | ... | ... | ... | ... | ... | ... | ... | ...
101 | Carbon Steel — Plates, Bars, Shapes, and Sheets | A285 Gr. B | ... | ... | A285 | B | K02200 | ... | ... | 1 | (57) (59) | B | 50 | 27 | 1100 | 16.7 | ... | 16.5 | ... | 15.9 | ... | 15.4 | ... | 14.7 | ... | 13.8 | 13.3 | 12.5 | 10.7 | 9.2 | 7.9 | 5.9 | 4.0 | 2.5 | 1.6 | 1.0 | ... | ... | ... | ... | ... | ... | ... | ... | ... | ... | ...
102 | Carbon Steel — Plates, Bars, Shapes, and Sheets | A516 Gr. 55 | ... | ... | A516 | 55 | K01800 | ... | ... | 1 | (57) | C | 55 | 30 | 1000 | 18.3 | ... | 18.3 | ... | 17.7 | ... | 17.1 | ... | 16.3 | ... | 15.3 | 14.8 | 14.3 | 13.0 | 10.8 | 8.7 | 5.9 | 4.0 | 2.5 | ... | ... | ... | ... | ... | ... | ... | ... | ... | ... | ... | ... | ...
103 | Carbon Steel — Plates, Bars, Shapes, and Sheets | A285 Gr. C | ... | ... | A285 | C | K02801 | ... | ... | 1 | (57) (59) | A | 55 | 30 | 1100 | 18.3 | ... | 18.3 | ... | 17.7 | ... | 17.1 | ... | 16.3 | ... | 15.3 | 14.8 | 14.3 | 13.0 | 10.8 | 8.7 | 5.9 | 4.0 | 2.5 | 1.6 | 1.0 | ... | ... | ... | ... | ... | ... | ... | ... | ... | ... | ...
104 | Carbon Steel — Plates, Bars, Shapes, and Sheets | A516 Gr. 60 | ... | ... | A516 | 60 | K02100 | ... | ... | 1 | (57) | C | 60 | 32 | 1000 | 20 | ... | 19.5 | ... | 18.9 | ... | 18.2 | ... | 17.4 | ... | 16.4 | 15.8 | 15.3 | 13.0 | 10.8 | 8.7 | 5.9 | 4.0 | 2.5 | ... | ... | ... | ... | ... | ... | ... | ... | ... | ... | ... | ... | ...
105 | Carbon Steel — Plates, Bars, Shapes, and Sheets | A515 Gr. 60 | ... | ... | A515 | 60 | K02401 | ... | ... | 1 | (57) | B | 60 | 32 | 1000 | 20 | ... | 19.5 | ... | 18.9 | ... | 18.2 | ... | 17.4 | ... | 16.4 | 15.8 | 15.3 | 13.0 | 10.8 | 8.7 | 5.9 | 4.0 | 2.5 | ... | ... | ... | ... | ... | ... | ... | ... | ... | ... | ... | ... | ...
106 | Carbon Steel — Plates, Bars, Shapes, and Sheets | A696 Gr. B | ... | ... | A696 | B | K03200 | ... | ... | 1 | (57) | A | 60 | 35 | 700 | 20 | ... | 20 | ... | 20 | ... | 19.9 | ... | 19.0 | ... | 17.9 | 17.3 | 15.6 | ... | ... | ... | ... | ... | ... | ... | ... | ... | ... | ... | ... | ... | ... | ... | ... | ... | ... | ...
107 | Carbon Steel — Plates, Bars, Shapes, and Sheets | A516 Gr. 65 | ... | ... | A516 | 65 | K02403 | ... | ... | 1 | (57) | B | 65 | 35 | 1000 | 21.7 | ... | 21.4 | ... | 20.6 | ... | 19.9 | ... | 19.0 | ... | 17.9 | 17.3 | 16.7 | 13.9 | 11.4 | 8.7 | 5.9 | 4.0 | 2.5 | ... | ... | ... | ... | ... | ... | ... | ... | ... | ... | ... | ... | ...
108 | Carbon Steel — Plates, Bars, Shapes, and Sheets | A515 Gr. 65 | ... | ... | A515 | 65 | K02800 | ... | ... | 1 | (57) | A | 65 | 35 | 1000 | 21.7 | ... | 21.4 | ... | 20.6 | ... | 19.9 | ... | 19.0 | ... | 17.9 | 17.3 | 16.7 | 13.9 | 11.4 | 8.7 | 5.9 | 4.0 | 2.5 | ... | ... | ... | ... | ... | ... | ... | ... | ... | ... | ... | ... | ...
109 | Carbon Steel — Plates, Bars, Shapes, and Sheets | A516 Gr. 70 | ... | ... | A516 | 70 | K02700 | ... | ... | 1 | (57) | B | 70 | 38 | 1000 | 23.3 | ... | 23.2 | ... | 22.4 | ... | 21.6 | ... | 20.6 | ... | 19.4 | 18.8 | 18.1 | 14.8 | 12.0 | 9.3 | 6.7 | 4.0 | 2.5 | ... | ... | ... | ... | ... | ... | ... | ... | ... | ... | ... | ... | ...
110 | Carbon Steel — Plates, Bars, Shapes, and Sheets | A515 Gr. 70 | ... | ... | A515 | 70 | K03101 | ... | ... | 1 | (57) | A | 70 | 38 | 1000 | 23.3 | ... | 23.2 | ... | 22.4 | ... | 21.6 | ... | 20.6 | ... | 19.4 | 18.8 | 18.1 | 14.8 | 12.0 | 9.3 | 6.7 | 4.0 | 2.5 | ... | ... | ... | ... | ... | ... | ... | ... | ... | ... | ... | ... | ...
111 | Carbon Steel — Plates, Bars, Shapes, and Sheets | A696 Gr. C | ... | ... | A696 | C | K03200 | ... | ... | 1 | (57) | A | 70 | 40 | 700 | 23.3 | ... | 23.3 | ... | 23.3 | ... | 22.8 | ... | 21.7 | ... | 20.5 | 19.7 | 18.3 | ... | ... | ... | ... | ... | ... | ... | ... | ... | ... | ... | ... | ... | ... | ... | ... | ... | ... | ...
112 | Carbon Steel — Plates, Bars, Shapes, and Sheets | A537 Cl. 1 | ... | ... | A537 | ... | K12437 | 1 | ≤2½ tlk. | 1 | ... | D | 70 | 50 | 700 | 23.3 | ... | 23.3 | ... | 22.8 | ... | 22.7 | ... | 22.7 | ... | 22.4 | 21.9 | 18.3 | ... | ... | ... | ... | ... | ... | ... | ... | ... | ... | ... | ... | ... | ... | ... | ... | ... | ... | ...
113 | Carbon Steel — Plates, Bars, Shapes, and Sheets | A299 Gr. A | ... | ... | A299 | A | K02803 | ... | >1 tlk. | 1 | (57) | A | 75 | 40 | 1100 | 25 | ... | 24.4 | ... | 23.6 | ... | 22.8 | ... | 21.7 | ... | 20.4 | 19.8 | 19.1 | 15.7 | 12.6 | 9.3 | 6.7 | 4.0 | 2.5 | 1.6 | 1.0 | ... | ... | ... | ... | ... | ... | ... | ... | ... | ... | ...
114 | Carbon Steel — Plates, Bars, Shapes, and Sheets | A299 Gr. A | ... | ... | A299 | A | K02803 | ... | ≤1 tlk. | 1 | (57) | A | 75 | 42 | 1100 | 25 | ... | 25 | ... | 24.8 | ... | 23.9 | ... | 22.8 | ... | 21.5 | 20.8 | 19.6 | 15.7 | 12.6 | 9.3 | 6.7 | 4.0 | 2.5 | 1.6 | 1.0 | ... | ... | ... | ... | ... | ... | ... | ... | ... | ... | ...
115 | Carbon Steel — Plates, Bars, Shapes, and Sheets (Structural) | A1011 Gr. S530 | ... | ... | A1011 | S530 | K02502 | ... | ... | 1 | (8c) (57) | A | 49 | 30 | 750 | 15 | ... | 15 | ... | 15 | ... | 15.0 | ... | 15.0 | ... | 14.1 | 13.4 | 11.5 | 9.8 | ... | ... | ... | ... | ... | ... | ... | ... | ... | ... | ... | ... | ... | ... | ... | ... | ... | ...
116 | Carbon Steel — Plates, Bars, Shapes, and Sheets (Structural) | A1011 Gr. S533 | ... | ... | A1011 | S533 | K02502 | ... | ... | 1 | (8c) (57) | A | 52 | 33 | 750 | 15.9 | ... | 15.9 | ... | 15.9 | ... | 15.9 | ... | 15.9 | ... | 15.5 | 13.4 | 11.5 | 9.8 | ... | ... | ... | ... | ... | ... | ... | ... | ... | ... | ... | ... | ... | ... | ... | ... | ... | ...
117 | Carbon Steel — Plates, Bars, Shapes, and Sheets (Structural) | A1011 Gr. S536-T1 | ... | ... | A1011 | S536-T1 | K02502 | ... | ... | 1 | (8c) (57) | A | 53 | 36 | 750 | 16.3 | ... | 16.3 | ... | 16.3 | ... | 16.3 | ... | 16.3 | ... | 16.3 | 13.4 | 11.5 | 9.8 | ... | ... | ... | ... | ... | ... | ... | ... | ... | ... | ... | ... | ... | ... | ... | ... | ... | ...
118 | Carbon Steel — Plates, Bars, Shapes, and Sheets (Structural) | A283 Gr. C | ... | ... | A283 | C | K02401 | ... | ... | 1 | (8c) (57) | A | 55 | 30 | 750 | 16.8 | ... | 16.8 | ... | 16.3 | ... | 15.7 | ... | 15.0 | ... | 14.1 | 13.6 | 13.2 | 12.0 | ... | ... | ... | ... | ... | ... | ... | ... | ... | ... | ... | ... | ... | ... | ... | ... | ... | ...
119 | Carbon Steel — Plates, Bars, Shapes, and Sheets (Structural) | A1011 Gr. SS40 | ... | ... | A1011 | SS40 | K02502 | ... | ... | 1 | (8c) (57) | A | 55 | 40 | 750 | 16.8 | ... | 16.8 | ... | 16.8 | ... | 16.8 | ... | 16.8 | ... | 16.8 | 16.8 | 14.4 | 12.0 | ... | ... | ... | ... | ... | ... | ... | ... | ... | ... | ... | ... | ... | ... | ... | ... | ... | ...
120 | Carbon Steel — Plates, Bars, Shapes, and Sheets (Structural) | A36 | ... | ... | A36 | ... | K02600 | ... | ... | 1 | (8c) | A | 58 | 36 | 700 | 17.8 | ... | 17.8 | ... | 17.8 | ... | 17.8 | ... | 17.8 | ... | 16.9 | 16.4 | 14.4 | ... | ... | ... | ... | ... | ... | ... | ... | ... | ... | ... | ... | ... | ... | ... | ... | ... | ... | ...
121 | Carbon Steel — Plates, Bars, Shapes, and Sheets (Structural) | A283 Gr. D | ... | ... | A283 | D | K02702 | ... | ... | 1 | (8c) (57) | A | 60 | 33 | 750 | 18.4 | ... | 18.4 | ... | 17.9 | ... | 17.3 | ... | 16.5 | ... | 15.5 | 15.0 | 14.5 | 12.8 | ... | ... | ... | ... | ... | ... | ... | ... | ... | ... | ... | ... | ... | ... | ... | ... | ... | ...
122 | Carbon Steel — Plates, Bars, Shapes, and Sheets (Structural) | A1011 Gr. SS45-T1 | ... | ... | A1011 | SS45-T1 | K02507 | ... | ... | 1 | (8c) (57) | A | 60 | 45 | 750 | 18.4 | ... | 18.4 | ... | 18.4 | ... | 18.4 | ... | 18.4 | ... | 18.4 | 18.4 | 15.5 | 12.8 | ... | ... | ... | ... | ... | ... | ... | ... | ... | ... | ... | ... | ... | ... | ... | ... | ... | ...
123 | Carbon Steel — Plates, Bars, Shapes, and Sheets (Structural) | A1011 Gr. SS45-T2 | ... | ... | A1011 | SS45-T2 | K02507 | ... | ... | 1 | (8c) (57) | A | 60 | 45 | 750 | 18.4 | ... | 18.4 | ... | 18.4 | ... | 18.4 | ... | 18.4 | ... | 18.4 | 18.4 | 15.5 | 12.8 | ... | ... | ... | ... | ... | ... | ... | ... | ... | ... | ... | ... | ... | ... | ... | ... | ... | ...
124 | Carbon Steel — Plates, Bars, Shapes, and Sheets (Structural) | A1011 Gr. SS50 | ... | ... | A1011 | SS50 | K02507 | ... | ... | 1 | (8c) (57) | A | 65 | 50 | 750 | 19.9 | ... | 19.9 | ... | 19.9 | ... | 19.9 | ... | 19.9 | ... | 19.9 | 18.9 | 15.5 | 12.8 | ... | ... | ... | ... | ... | ... | ... | ... | ... | ... | ... | ... | ... | ... | ... | ... | ... | ...
125 | Carbon Steel — Plates, Bars, Shapes, and Sheets (Structural) | A992 | ... | ... | A992 | ... | ... | ... | ... | 1 | (8c) (57) | A | 65 | 50 | 800 | 19.9 | ... | 19.9 | ... | 19.9 | ... | 19.9 | ... | 19.9 | ... | 19.9 | 18.9 | 15.5 | 12.8 | 10.5 | ... | ... | ... | ... | ... | ... | ... | ... | ... | ... | ... | ... | ... | ... | ... | ... | ...
126 | Carbon Steel — Forgings and Fittings | A350 Gr. LF1 | ... | ... | A350 | LF1 | K03009 | ... | ... | 1 | (9) (57) (59) | -20 | 60 | 30 | 1000 | 20 | ... | 18.3 | ... | 17.7 | ... | 17.1 | ... | 16.3 | ... | 15.3 | 14.8 | 14.3 | 13.8 | 11.4 | 8.7 | 5.9 | 4.0 | 2.5 | ... | ... | ... | ... | ... | ... | ... | ... | ... | ... | ... | ... | ...
127 | Carbon Steel — Forgings and Fittings | A181 | ... | ... | A181 | ... | K03502 | 60 | ... | 1 | (9) (57) (59) | A | 60 | 30 | 1100 | 20 | ... | 18.3 | ... | 17.7 | ... | 17.1 | ... | 16.3 | ... | 15.3 | 14.8 | 14.3 | 13.8 | 11.4 | 8.7 | 5.9 | 4.0 | 2.5 | 1.6 | 1.0 | ... | ... | ... | ... | ... | ... | ... | ... | ... | ... | ...
128 | Carbon Steel — Forgings and Fittings | A420 Gr. WPL6 | ... | ... | A420 | WPL6 | K03006 | ... | ... | 1 | (57) | -50 | 60 | 35 | 1000 | 20 | ... | 20 | ... | 20 | ... | 19.9 | ... | 19.0 | ... | 17.9 | 17.3 | 16.7 | 13.9 | 11.4 | 8.7 | 5.9 | 4.0 | 2.5 | ... | ... | ... | ... | ... | ... | ... | ... | ... | ... | ... | ... | ...
129 | Carbon Steel — Forgings and Fittings | A234 Gr. WPB | ... | ... | A234 | WPB | K03006 | ... | ... | 1 | (57) (59) | B | 60 | 35 | 1100 | 20 | ... | 20 | ... | 20 | ... | 19.9 | ... | 19.0 | ... | 17.9 | 17.3 | 16.7 | 13.9 | 11.4 | 8.7 | 5.9 | 4.0 | 2.5 | 1.6 | 1.0 | ... | ... | ... | ... | ... | ... | ... | ... | ... | ... | ...
130 | Carbon Steel — Forgings and Fittings | A694 Gr. F42 | ... | ... | A694 | F42 | K03014 | ... | ... | 1 | (9) | -20 | 60 | 42 | 500 | 20 | ... | 20 | ... | 20 | ... | 20.0 | ... | 19.7 | ... | ... | ... | ... | ... | ... | ... | ... | ... | ... | ... | ... | ... | ... | ... | ... | ... | ... | ... | ... | ... | ... | ...
131 | Carbon Steel — Forgings and Fittings | A707 Gr. L1 | ... | ... | A707 | L1 | K02302 | 1 | ... | 1 | (9) | -20 | 60 | 42 | 500 | 20 | ... | 20 | ... | 20 | ... | 20.0 | ... | 19.7 | ... | ... | ... | ... | ... | ... | ... | ... | ... | ... | ... | ... | ... | ... | ... | ... | ... | ... | ... | ... | ... | ... | ...
132 | Carbon Steel — Forgings and Fittings | A707 Gr. L2 | ... | ... | A707 | L2 | K03301 | 1 | ... | 1 | (9) | -50 | 60 | 42 | 500 | 20 | ... | 20 | ... | 20 | ... | 20.0 | ... | 19.7 | ... | ... | ... | ... | ... | ... | ... | ... | ... | ... | ... | ... | ... | ... | ... | ... | ... | ... | ... | ... | ... | ... | ...
133 | Carbon Steel — Forgings and Fittings | A707 Gr. L3 | ... | ... | A707 | L3 | K12510 | 1 | ... | 1 | (9) | -50 | 60 | 42 | 500 | 20 | ... | 20 | ... | 20 | ... | 20.0 | ... | 19.7 | ... | ... | ... | ... | ... | ... | ... | ... | ... | ... | ... | ... | ... | ... | ... | ... | ... | ... | ... | ... | ... | ... | ...
134 | Carbon Steel — Forgings and Fittings | A860 Gr. WPHY 42 | ... | ... | A860 | WPHY 42 | ... | ... | ... | 1 | ... | -50 | 60 | 42 | 500 | 20 | ... | 20 | ... | 20 | ... | 20.0 | ... | 19.7 | ... | ... | ... | ... | ... | ... | ... | ... | ... | ... | ... | ... | ... | ... | ... | ... | ... | ... | ... | ... | ... | ... | ...
135 | Carbon Steel — Forgings and Fittings | A694 Gr. F46 | ... | ... | A694 | F46 | K03014 | ... | ... | 1 | (9) | -20 | 63 | 46 | 500 | 21 | ... | 21 | ... | 21 | ... | 21.0 | ... | 21.0 | ... | ... | ... | ... | ... | ... | ... | ... | ... | ... | ... | ... | ... | ... | ... | ... | ... | ... | ... | ... | ... | ... | ...
136 | Carbon Steel — Forgings and Fittings | A860 Gr. WPHY 46 | ... | ... | A860 | WPHY 46 | ... | ... | ... | 1 | ... | -50 | 63 | 46 | 500 | 21 | ... | 21 | ... | 21 | ... | 21.0 | ... | 21.0 | ... | ... | ... | ... | ... | ... | ... | ... | ... | ... | ... | ... | ... | ... | ... | ... | ... | ... | ... | ... | ... | ... | ...
137 | Carbon Steel — Forgings and Fittings | A694 Gr. F52 | ... | ... | A694 | F52 | K03014 | ... | ... | 1 | (9) | -20 | 66 | 52 | 500 | 22 | ... | 22 | ... | 22 | ... | 22.0 | ... | 22.0 | ... | ... | ... | ... | ... | ... | ... | ... | ... | ... | ... | ... | ... | ... | ... | ... | ... | ... | ... | ... | ... | ... | ...
138 | Carbon Steel — Forgings and Fittings | A707 Gr. L1 | ... | ... | A707 | L1 | K02302 | 2 | ... | 1 | (9) | -20 | 66 | 52 | 500 | 22 | ... | 22 | ... | 22 | ... | 22.0 | ... | 22.0 | ... | ... | ... | ... | ... | ... | ... | ... | ... | ... | ... | ... | ... | ... | ... | ... | ... | ... | ... | ... | ... | ... | ...
139 | Carbon Steel — Forgings and Fittings | A707 Gr. L2 | ... | ... | A707 | L2 | K03301 | 2 | ... | 1 | (9) | -50 | 66 | 52 | 500 | 22 | ... | 22 | ... | 22 | ... | 22.0 | ... | 22.0 | ... | ... | ... | ... | ... | ... | ... | ... | ... | ... | ... | ... | ... | ... | ... | ... | ... | ... | ... | ... | ... | ... | ...
140 | Carbon Steel — Forgings and Fittings | A707 Gr. L3 | ... | ... | A707 | L3 | K12510 | 2 | ... | 1 | (9) | -50 | 66 | 52 | 500 | 22 | ... | 22 | ... | 22 | ... | 22.0 | ... | 22.0 | ... | ... | ... | ... | ... | ... | ... | ... | ... | ... | ... | ... | ... | ... | ... | ... | ... | ... | ... | ... | ... | ... | ...
141 | Carbon Steel — Forgings and Fittings | A860 Gr. WPHY 52 | ... | ... | A860 | WPHY 52 | ... | ... | ... | 1 | ... | -50 | 66 | 52 | 500 | 22 | ... | 22 | ... | 22 | ... | 22.0 | ... | 22.0 | ... | ... | ... | ... | ... | ... | ... | ... | ... | ... | ... | ... | ... | ... | ... | ... | ... | ... | ... | ... | ... | ... | ...
142 | Carbon Steel — Forgings and Fittings | A350 Gr. LF2 | ... | ... | A350 | LF2 | K03011 | 1 | ... | 1 | (9) (57) | -50 | 70 | 36 | 1000 | 23.3 | ... | 22 | ... | 21.2 | ... | 20.5 | ... | 19.6 | ... | 18.4 | 17.8 | 17.2 | 14.8 | 12.0 | 9.3 | 6.7 | 4.0 | 2.5 | ... | ... | ... | ... | ... | ... | ... | ... | ... | ... | ... | ... | ...
143 | Carbon Steel — Forgings and Fittings | A350 Gr. LF2 | ... | ... | A350 | LF2 | K03011 | 2 | ... | 1 | (9) (57) | 0 | 70 | 36 | 1000 | 23.3 | ... | 22 | ... | 21.2 | ... | 20.5 | ... | 19.6 | ... | 18.4 | 17.8 | 17.2 | 14.8 | 12.0 | 9.3 | 6.7 | 4.0 | 2.5 | ... | ... | ... | ... | ... | ... | ... | ... | ... | ... | ... | ... | ...
144 | Carbon Steel — Forgings and Fittings | A105 | ... | ... | A105 | ... | K03504 | ... | ... | 1 | (9) (57) (59) | -20 | 70 | 36 | 1100 | 23.3 | ... | 22 | ... | 21.2 | ... | 20.5 | ... | 19.6 | ... | 18.4 | 17.8 | 17.2 | 14.8 | 12.0 | 9.3 | 6.7 | 4.0 | 2.5 | 1.6 | 1.0 | ... | ... | ... | ... | ... | ... | ... | ... | ... | ... | ...
145 | Carbon Steel — Forgings and Fittings | A181 | ... | ... | A181 | ... | K03502 | 70 | ... | 1 | (9) (57) (59) | A | 70 | 36 | 1100 | 23.3 | ... | 22 | ... | 21.2 | ... | 20.5 | ... | 19.6 | ... | 18.4 | 17.8 | 17.2 | 14.8 | 12.0 | 9.3 | 6.7 | 4.0 | 2.5 | 1.6 | 1.0 | ... | ... | ... | ... | ... | ... | ... | ... | ... | ... | ...
146 | Carbon Steel — Forgings and Fittings | A234 Gr. WPC | ... | ... | A234 | WPC | K03501 | ... | ... | 1 | (57) (59) | B | 70 | 40 | 800 | 23.3 | ... | 23.3 | ... | 23.3 | ... | 22.8 | ... | 21.7 | ... | 20.4 | 19.8 | 18.3 | 14.8 | 12.0 | ... | ... | ... | ... | ... | ... | ... | ... | ... | ... | ... | ... | ... | ... | ... | ... | ...
147 | Carbon Steel — Forgings and Fittings | A694 Gr. F56 | ... | ... | A694 | F56 | K03014 | ... | ... | 1 | (9) | -20 | 71 | 56 | 500 | 23.7 | ... | 23.7 | ... | 23.7 | ... | 23.7 | ... | 23.7 | ... | ... | ... | ... | ... | ... | ... | ... | ... | ... | ... | ... | ... | ... | ... | ... | ... | ... | ... | ... | ... | ... | ...
148 | Carbon Steel — Forgings and Fittings | A694 Gr. F60 | ... | ... | A694 | F60 | K03014 | ... | ... | 1 | (9) | -20 | 75 | 60 | 500 | 25 | ... | 25 | ... | 25 | ... | 25.0 | ... | 25.0 | ... | ... | ... | ... | ... | ... | ... | ... | ... | ... | ... | ... | ... | ... | ... | ... | ... | ... | ... | ... | ... | ... | ...
149 | Carbon Steel — Forgings and Fittings | A707 Gr. L2 | ... | ... | A707 | L2 | K03301 | 3 | ... | 1 | (9) | -50 | 75 | 60 | 500 | 25 | ... | 25 | ... | 25 | ... | 25.0 | ... | 25.0 | ... | ... | ... | ... | ... | ... | ... | ... | ... | ... | ... | ... | ... | ... | ... | ... | ... | ... | ... | ... | ... | ... | ...
150 | Carbon Steel — Forgings and Fittings | A707 Gr. L3 | ... | ... | A707 | L3 | K12510 | 3 | ... | 1 | (9) | -50 | 75 | 60 | 500 | 25 | ... | 25 | ... | 25 | ... | 25.0 | ... | 25.0 | ... | ... | ... | ... | ... | ... | ... | ... | ... | ... | ... | ... | ... | ... | ... | ... | ... | ... | ... | ... | ... | ... | ...
151 | Carbon Steel — Forgings and Fittings | A860 WPHY 60 | ... | ... | A860 | WPHY 60 | ... | ... | ... | 1 | ... | -50 | 75 | 60 | 500 | 25 | ... | 25 | ... | 25 | ... | 25.0 | ... | 25.0 | ... | ... | ... | ... | ... | ... | ... | ... | ... | ... | ... | ... | ... | ... | ... | ... | ... | ... | ... | ... | ... | ... | ...
152 | Carbon Steel — Forgings and Fittings | A694 F65 | ... | ... | A694 | F65 | K03014 | ... | ... | 1 | (9) | -20 | 77 | 65 | 500 | 25.7 | ... | 25.7 | ... | 25.7 | ... | 25.7 | ... | 25.7 | ... | ... | ... | ... | ... | ... | ... | ... | ... | ... | ... | ... | ... | ... | ... | ... | ... | ... | ... | ... | ... | ... | ...
153 | Carbon Steel — Forgings and Fittings | A860 WPHY 65 | ... | ... | A860 | WPHY 65 | ... | ... | ... | 1 | ... | -50 | 77 | 65 | 500 | 25.7 | ... | 25.7 | ... | 25.7 | ... | 25.7 | ... | 25.7 | ... | ... | ... | ... | ... | ... | ... | ... | ... | ... | ... | ... | ... | ... | ... | ... | ... | ... | ... | ... | ... | ... | ...
154 | Carbon Steel — Forgings and Fittings | A694 F70 | ... | ... | A694 | F70 | K03014 | ... | ... | 1 | (9) (38) (51) | ... | 82 | 70 | 400 | 27.3 | ... | 27.3 | ... | 27.3 | ... | 27.3 | ... | ... | ... | ... | ... | ... | ... | ... | ... | ... | ... | ... | ... | ... | ... | ... | ... | ... | ... | ... | ... | ... | ... | ... | ...
155 | Carbon Steel — Forgings and Fittings | A860 WPHY 70 | ... | ... | A860 | WPHY 70 | ... | ... | ... | 1 | (51) | -50 | 82 | 70 | 400 | 27.3 | ... | 27.3 | ... | 27.3 | ... | 27.3 | ... | ... | ... | ... | ... | ... | ... | ... | ... | ... | ... | ... | ... | ... | ... | ... | ... | ... | ... | ... | ... | ... | ... | ... | ...
156 | Carbon Steel — Castings | A216 WCA | ... | ... | A216 | WCA | J02502 | ... | ... | 1 | (57) | -20 | 60 | 30 | 1100 | 20 | ... | 18.3 | ... | 17.7 | ... | 17.1 | ... | 16.3 | ... | 15.3 | 14.8 | 14.3 | 13.8 | 11.4 | 8.7 | 5.9 | 4.0 | 2.5 | 1.6 | 1.0 | ... | ... | ... | ... | ... | ... | ... | ... | ... | ... | ...
157 | Carbon Steel — Castings | A352 LCB | ... | ... | A352 | LCB | J03003 | ... | ... | 1 | (9) (57) | -50 | 65 | 35 | 1100 | 21.7 | ... | 21.4 | ... | 20.6 | ... | 19.9 | ... | 19.0 | ... | 17.9 | 17.3 | 16.7 | 13.9 | 11.4 | 9.0 | 6.3 | 4.0 | 2.5 | 1.6 | 1.0 | ... | ... | ... | ... | ... | ... | ... | ... | ... | ... | ...
158 | Carbon Steel — Castings | A352 LCC | ... | ... | A352 | LCC | J02505 | ... | ... | 1 | (9) | -50 | 70 | 40 | 700 | 23.3 | ... | 23.3 | ... | 23.3 | ... | 22.8 | ... | 21.7 | ... | 20.4 | 19.8 | 19.2 | ... | ... | ... | ... | ... | ... | ... | ... | ... | ... | ... | ... | ... | ... | ... | ... | ... | ... | ...
159 | Carbon Steel — Castings | A216 WCB | ... | ... | A216 | WCB | J03002 | ... | ... | 1 | (9) (57) | -20 | 70 | 36 | 1100 | 23.3 | ... | 22 | ... | 21.2 | ... | 20.5 | ... | 19.6 | ... | 18.4 | 17.8 | 17.2 | 14.8 | 12.0 | 9.3 | 6.7 | 4.0 | 2.5 | 1.6 | 1.0 | ... | ... | ... | ... | ... | ... | ... | ... | ... | ... | ...
160 | Carbon Steel — Castings | A216 WCC | ... | ... | A216 | WCC | J02503 | ... | ... | 1 | (9) (57) | -20 | 70 | 40 | 1000 | 23.3 | ... | 23.3 | ... | 23.3 | ... | 22.8 | ... | 21.7 | ... | 20.4 | 19.8 | 18.3 | 14.8 | 12.0 | 9.3 | 6.7 | 4.0 | 2.5 | ... | ... | ... | ... | ... | ... | ... | ... | ... | ... | ... | ... | ...
1 | Low and Intermediate Alloy Steel — Pipes | A335 P2 | 1/2Cr-1/2Mo | ... | A335 | P2 | K11547 | ... | ... | 3 | ... | -20 | 55 | 30 | 1000 | 18.3 | ... | 18.3 | ... | 18 | ... | 17.4 | ... | 16.9 | ... | 16.4 | 16.1 | 15.7 | 15.4 | 14.9 | 14.5 | 13.9 | 9.2 | 5.9 | ... | ... | ... | ... | ... | ... | ... | ... | ... | ... | ... | ... | ...
2 | Low and Intermediate Alloy Steel — Pipes | A691 1/2CR | 1/2Cr-1/2Mo A387 Gr. 2 Cl. 1 | ... | A691 | 1/2CR | K12143 | ... | ... | 3 | (11) (64) | -20 | 55 | 33 | 1000 | 18.3 | ... | 18.3 | ... | 18.3 | ... | 18.3 | ... | 18.3 | ... | 18.0 | 17.7 | 17.3 | 16.9 | 16.4 | 15.9 | 14.3 | 9.2 | 5.9 | ... | ... | ... | ... | ... | ... | ... | ... | ... | ... | ... | ... | ...
3 | Low and Intermediate Alloy Steel — Pipes | A335 P1 | C-1/2Mo | ... | A335 | P1 | K11522 | ... | ... | 3 | (58) | -20 | 55 | 30 | 1100 | 18.3 | ... | 18.3 | ... | 18 | ... | 17.4 | ... | 16.9 | ... | 16.4 | 16.1 | 15.7 | 15.4 | 14.9 | 14.5 | 13.7 | 8.2 | 4.8 | 4.0 | 2.4 | ... | ... | ... | ... | ... | ... | ... | ... | ... | ... | ...
4 | Low and Intermediate Alloy Steel — Pipes | A369 FP1 | C-1/2Mo | ... | A369 | FP1 | K11522 | ... | ... | 3 | (58) | -20 | 55 | 30 | 1100 | 18.3 | ... | 18.3 | ... | 18 | ... | 17.4 | ... | 16.9 | ... | 16.4 | 16.1 | 15.7 | 15.4 | 14.9 | 14.5 | 13.7 | 8.2 | 4.8 | 4.0 | 2.4 | ... | ... | ... | ... | ... | ... | ... | ... | ... | ... | ...
5 | Low and Intermediate Alloy Steel — Pipes | A369 FP2 | 1/2Cr-1/2Mo | ... | A369 | FP2 | K11547 | ... | ... | 3 | ... | -20 | 55 | 30 | 1100 | 18.3 | ... | 18.3 | ... | 18 | ... | 17.4 | ... | 16.9 | ... | 16.4 | 16.1 | 15.7 | 15.4 | 14.9 | 14.5 | 13.9 | 9.2 | 5.9 | 4.1 | 2.5 | ... | ... | ... | ... | ... | ... | ... | ... | ... | ... | ...
6 | Low and Intermediate Alloy Steel — Pipes | A691 1CR | 1Cr-1/2Mo A387 Gr. 12 Cl. 1 | ... | A691 | 1CR | K11757 | ... | ... | 4 | (11) (64) | -20 | 55 | 33 | 1200 | 18.3 | ... | 18.3 | ... | 17.6 | ... | 17.6 | ... | 17.2 | ... | 16.8 | 16.5 | 16.3 | 16.0 | 15.7 | 15.4 | 15.0 | 11.3 | 7.2 | 4.5 | 2.8 | 1.8 | 1.1 | ... | ... | ... | ... | ... | ... | ... | ... | ...
7 | Low and Intermediate Alloy Steel — Pipes | A426 CP2 | 1/2Cr-1/2Mo | ... | A426 | CP2 | J11547 | ... | ... | 3 | ... | -20 | 60 | 30 | 1100 | 20 | ... | 18.8 | ... | 18 | ... | 17.4 | ... | 16.9 | ... | 16.4 | 16.1 | 15.7 | 15.4 | 14.9 | 14.5 | 13.9 | 9.2 | 5.9 | 4.0 | 2.4 | ... | ... | ... | ... | ... | ... | ... | ... | ... | ... | ...
8 | Low and Intermediate Alloy Steel — Pipes | A335 P15 | 1/2S-1/2Mo | ... | A335 | P15 | K11578 | ... | ... | 3 | ... | -20 | 60 | 30 | 1100 | 20 | ... | 18.8 | ... | 18.2 | ... | 17.7 | ... | 17.3 | ... | 16.8 | 16.6 | 16.3 | 15.9 | 15.4 | 13.8 | 12.5 | 10.0 | 6.3 | 4.0 | 2.4 | ... | ... | ... | ... | ... | ... | ... | ... | ... | ... | ...
9 | Low and Intermediate Alloy Steel — Pipes | A426 CP15 | C-1/2Mo-Si | ... | A426 | CP15 | J11522 | ... | ... | 3 | ... | -20 | 60 | 30 | 1100 | 20 | ... | 18.8 | ... | 18.2 | ... | 17.7 | ... | 17.3 | ... | 16.8 | 16.6 | 16.3 | 15.9 | 15.4 | 13.8 | 12.5 | 10.0 | 6.3 | 4.0 | 2.4 | ... | ... | ... | ... | ... | ... | ... | ... | ... | ... | ...
10 | Low and Intermediate Alloy Steel — Pipes | A426 CP12 | 1Cr-1/2Mo | ... | A426 | CP12 | J11562 | ... | ... | 4 | ... | -20 | 60 | 30 | 1200 | 20 | ... | 18.1 | ... | 17 | ... | 16.2 | ... | 15.7 | ... | 15.2 | 15.0 | 14.8 | 14.6 | 14.3 | 14.0 | 13.6 | 11.3 | 7.2 | 4.5 | 2.8 | 1.8 | 1.1 | ... | ... | ... | ... | ... | ... | ... | ... | ...
11 | Low and Intermediate Alloy Steel — Pipes | A426 CP5b | 5Cr-1/2S-1/2Mo | ... | A426 | CP5b | J51545 | ... | ... | 5B | ... | -20 | 60 | 30 | 1200 | 20 | ... | 18.1 | ... | 17.4 | ... | 17.2 | ... | 17.1 | ... | 16.8 | 16.6 | 16.3 | 15.9 | 15.4 | 14.3 | 10.9 | 8.0 | 5.8 | 4.2 | 2.9 | 1.8 | 1.0 | ... | ... | ... | ... | ... | ... | ... | ... | ...
12 | Low and Intermediate Alloy Steel — Pipes | A426 CP21 | 3Cr-Mo | ... | A426 | CP21 | J31545 | ... | ... | 5A | ... | -20 | 60 | 30 | 1200 | 20 | ... | 18.7 | ... | 18.2 | ... | 18.0 | ... | 17.9 | ... | 17.9 | 17.9 | 17.9 | 17.9 | 17.7 | 16.0 | 12.0 | 9.0 | 7.0 | 5.5 | 4.0 | 2.7 | 1.5 | ... | ... | ... | ... | ... | ... | ... | ... | ...
13 | Low and Intermediate Alloy Steel — Pipes | A333 4 | 3/2Cr-3/2Ni-Cu-Al | ... | A333 | 4 | K11267 | ... | ... | 4 | ... | -150 | 60 | 35 | 650 | 20 | ... | 19.1 | ... | 18.2 | ... | 17.3 | ... | 16.4 | ... | 15.5 | 15.0 | ... | ... | ... | ... | ... | ... | ... | ... | ... | ... | ... | ... | ... | ... | ... | ... | ... | ... | ... | ...
14 | Low and Intermediate Alloy Steel — Pipes | A369 FP3b | 2Cr-1/2Mo | ... | A369 | FP3b | K21509 | ... | ... | 4 | ... | -20 | 60 | 30 | 1200 | 20 | ... | 18.7 | ... | 18.2 | ... | 18.0 | ... | 17.9 | ... | 17.9 | 17.9 | 17.9 | 17.9 | 17.7 | 17.5 | 12.5 | 10.0 | 6.2 | 4.2 | 2.6 | 1.4 | 1.0 | ... | ... | ... | ... | ... | ... | ... | ... | ...
15 | Low and Intermediate Alloy Steel — Pipes | A335 P12 | 1Cr-1/2Mo | ... | A335 | P12 | K11562 | ... | ... | 4 | ... | -20 | 60 | 32 | 1200 | 20 | ... | 19.3 | ... | 18.1 | ... | 17.3 | ... | 16.7 | ... | 16.3 | 16.0 | 15.8 | 15.5 | 15.3 | 14.9 | 14.5 | 11.3 | 7.2 | 4.5 | 2.8 | 1.8 | 1.1 | ... | ... | ... | ... | ... | ... | ... | ... | ...
16 | Low and Intermediate Alloy Steel — Pipes | A369 FP12 | 1Cr-1/2Mo | ... | A369 | FP12 | K11562 | ... | ... | 4 | ... | -20 | 60 | 32 | 1200 | 20 | ... | 19.3 | ... | 18.1 | ... | 17.3 | ... | 16.7 | ... | 16.3 | 16.0 | 15.8 | 15.5 | 15.3 | 14.9 | 14.5 | 11.3 | 7.2 | 4.5 | 2.8 | 1.8 | 1.1 | ... | ... | ... | ... | ... | ... | ... | ... | ...
17 | Low and Intermediate Alloy Steel — Pipes | A335 P11 | 1/2Cr-1/2Mo-Si | ... | A335 | P11 | K11597 | ... | ... | 4 | ... | -20 | 60 | 30 | 1200 | 20 | ... | 18.5 | ... | 17.6 | ... | 16.8 | ... | 16.2 | ... | 15.7 | 15.4 | 15.1 | 14.8 | 14.4 | 14.0 | 13.6 | 9.3 | 6.3 | 4.2 | 2.8 | 1.9 | 1.2 | ... | ... | ... | ... | ... | ... | ... | ... | ...
18 | Low and Intermediate Alloy Steel — Pipes | A369 FP11 | 1/2Cr-1/2Mo-Si | ... | A369 | FP11 | K11597 | ... | ... | 4 | ... | -20 | 60 | 30 | 1200 | 20 | ... | 18.5 | ... | 17.6 | ... | 16.8 | ... | 16.2 | ... | 15.7 | 15.4 | 15.1 | 14.8 | 14.4 | 14.0 | 13.6 | 9.3 | 6.3 | 4.2 | 2.8 | 1.9 | 1.2 | ... | ... | ... | ... | ... | ... | ... | ... | ...
19 | Low and Intermediate Alloy Steel — Pipes | A691 1/2CR | 1/2Cr-1/2Mo-Si A387 Gr. 11 Cl. 1 | ... | A691 | 1/2CR | K11789 | ... | ... | 4 | (11) (64) | -20 | 60 | 35 | 1200 | 20 | ... | 20 | ... | 20 | ... | 19.6 | ... | 18.9 | ... | 18.3 | 18.0 | 17.6 | 17.2 | 16.8 | 16.4 | 13.7 | 9.3 | 6.3 | 4.2 | 2.8 | 1.9 | 1.2 | ... | ... | ... | ... | ... | ... | ... | ... | ...
20 | Low and Intermediate Alloy Steel — Pipes | A691 5CR | 5Cr-1/2Mo A387 Gr. 5 Cl. 1 | ... | A691 | 5CR | K41545 | ... | ... | 5B | (11) (64) | -20 | 60 | 30 | 1200 | 20 | ... | 18.1 | ... | 17.4 | ... | 17.2 | ... | 17.1 | ... | 16.8 | 16.6 | 16.3 | 15.9 | 15.4 | 14.3 | 10.9 | 8.0 | 5.8 | 4.2 | 2.9 | 1.8 | 1.0 | ... | ... | ... | ... | ... | ... | ... | ... | ...
21 | Low and Intermediate Alloy Steel — Pipes | A335 P5 | 5Cr-1/2Mo | ... | A335 | P5 | K41545 | ... | ... | 5B | ... | -20 | 60 | 30 | 1200 | 20 | ... | 18.1 | ... | 17.4 | ... | 17.2 | ... | 17.1 | ... | 16.8 | 16.6 | 16.3 | 15.9 | 15.4 | 14.3 | 10.9 | 8.0 | 5.8 | 4.2 | 2.9 | 1.8 | 1.0 | ... | ... | ... | ... | ... | ... | ... | ... | ...
22 | Low and Intermediate Alloy Steel — Pipes | A335 P5b | 5Cr-1/2Mo-Si | ... | A335 | P5b | K51545 | ... | ... | 5B | ... | -20 | 60 | 30 | 1200 | 20 | ... | 18.1 | ... | 17.4 | ... | 17.2 | ... | 17.1 | ... | 16.8 | 16.6 | 16.3 | 15.9 | 15.4 | 14.3 | 10.9 | 8.0 | 5.8 | 4.2 | 2.9 | 1.8 | 1.0 | ... | ... | ... | ... | ... | ... | ... | ... | ...
23 | Low and Intermediate Alloy Steel — Pipes | A335 P5c | 5Cr-1/2Mo-Ti | ... | A335 | P5c | K41245 | ... | ... | 5B | ... | -20 | 60 | 30 | 1200 | 20 | ... | 18.1 | ... | 17.4 | ... | 17.2 | ... | 17.1 | ... | 16.8 | 16.6 | 16.3 | 15.9 | 15.4 | 14.3 | 10.9 | 8.0 | 5.8 | 4.2 | 2.9 | 1.8 | 1.0 | ... | ... | ... | ... | ... | ... | ... | ... | ...
24 | Low and Intermediate Alloy Steel — Pipes | A369 FP5 | 5Cr-1/2Mo | ... | A369 | FP5 | K41545 | ... | ... | 5B | ... | -20 | 60 | 30 | 1200 | 20 | ... | 18.1 | ... | 17.4 | ... | 17.2 | ... | 17.1 | ... | 16.8 | 16.6 | 16.3 | 15.9 | 15.4 | 14.3 | 10.9 | 8.0 | 5.8 | 4.2 | 2.9 | 1.8 | 1.0 | ... | ... | ... | ... | ... | ... | ... | ... | ...
25 | Low and Intermediate Alloy Steel — Pipes | A335 P9 | 9Cr-1Mo | ... | A335 | P9 | K90941 | ... | ... | 5B | ... | -20 | 60 | 30 | 1200 | 20 | ... | 18.1 | ... | 17.4 | ... | 17.2 | ... | 17.1 | ... | 16.8 | 16.6 | 16.3 | 15.9 | 15.4 | 14.8 | 14.1 | 10.6 | 7.4 | 5.0 | 3.3 | 2.2 | 1.5 | ... | ... | ... | ... | ... | ... | ... | ... | ...
26 | Low and Intermediate Alloy Steel — Pipes | A369 FP9 | 9Cr-1Mo | ... | A369 | FP9 | K90941 | ... | ... | 5B | ... | -20 | 60 | 30 | 1200 | 20 | ... | 18.1 | ... | 17.4 | ... | 17.2 | ... | 17.1 | ... | 16.8 | 16.6 | 16.3 | 15.9 | 15.4 | 14.8 | 14.1 | 10.6 | 7.4 | 5.0 | 3.3 | 2.2 | 1.5 | ... | ... | ... | ... | ... | ... | ... | ... | ...
27 | Low and Intermediate Alloy Steel — Pipes | A691 9CR | 9Cr-1Mo A387 Gr. 9 Cl. 1 | ... | A691 | 9CR | K90941 | ... | ... | 5B | (11) (64) | -20 | 60 | 30 | 1200 | 20 | ... | 18.1 | ... | 17.4 | ... | 17.2 | ... | 17.1 | ... | 16.8 | 16.6 | 16.3 | 15.9 | 15.4 | 14.8 | 14.1 | 10.6 | 7.4 | 5.0 | 3.3 | 2.2 | 1.5 | ... | ... | ... | ... | ... | ... | ... | ... | ...
28 | Low and Intermediate Alloy Steel — Pipes | A335 P21 | 3Cr-1Mo | ... | A335 | P21 | K31545 | ... | ... | 5A | ... | -20 | 60 | 30 | 1200 | 20 | ... | 18.7 | ... | 18.2 | ... | 18.0 | ... | 17.9 | ... | 17.9 | 17.9 | 17.9 | 17.9 | 17.7 | 16.0 | 12.0 | 9.0 | 7.0 | 5.5 | 4.0 | 2.7 | 1.5 | ... | ... | ... | ... | ... | ... | ... | ... | ...
29 | Low and Intermediate Alloy Steel — Pipes | A369 FP21 | 3Cr-1Mo | ... | A369 | FP21 | K31545 | ... | ... | 5A | ... | -20 | 60 | 30 | 1200 | 20 | ... | 18.7 | ... | 18.2 | ... | 18.0 | ... | 17.9 | ... | 17.9 | 17.9 | 17.9 | 17.9 | 17.7 | 16.0 | 12.0 | 9.0 | 7.0 | 5.5 | 4.0 | 2.7 | 1.5 | ... | ... | ... | ... | ... | ... | ... | ... | ...
30 | Low and Intermediate Alloy Steel — Pipes | A691 3CR | 3Cr-1Mo A387 Gr. 21 Cl. 1 | ... | A691 | 3CR | K31545 | ... | ... | 5A | (11) (64) | -20 | 60 | 30 | 1200 | 20 | ... | 18.5 | ... | 18.2 | ... | 18.0 | ... | 17.9 | ... | 17.9 | 17.9 | 17.9 | 17.9 | 17.7 | 16.0 | 12.0 | 9.0 | 7.0 | 5.5 | 4.0 | 2.7 | 1.5 | ... | ... | ... | ... | ... | ... | ... | ... | ...
31 | Low and Intermediate Alloy Steel — Pipes | A691 2-1/4CR | 2-1/4Cr-1Mo A387 Gr. 22 Cl. 1 | ... | A691 | 2-1/4CR | K21590 | ... | ... | 5A | (11) (15) | -20 | 60 | 30 | 1200 | 20 | ... | 18.7 | ... | 18.2 | ... | 18.0 | ... | 17.9 | ... | 17.9 | 17.9 | 17.9 | 17.9 | 17.7 | 17.1 | 13.6 | 10.8 | 8.0 | 5.7 | 3.8 | 2.4 | 1.4 | ... | ... | ... | ... | ... | ... | ... | ... | ...
32 | Low and Intermediate Alloy Steel — Pipes | A369 FP22 | 2-1/4Cr-1Mo | ... | A369 | FP22 | K21590 | ... | ... | 5A | (15) (18) | -20 | 60 | 30 | 1200 | 20 | ... | 18.7 | ... | 18.2 | ... | 18.0 | ... | 17.9 | ... | 17.9 | 17.9 | 17.9 | 17.9 | 17.7 | 17.1 | 13.6 | 10.8 | 8.0 | 5.7 | 3.8 | 2.4 | 1.4 | ... | ... | ... | ... | ... | ... | ... | ... | ...
33 | Low and Intermediate Alloy Steel — Pipes | A335 P22 | 2-1/4Cr-1Mo | ... | A335 | P22 | K21590 | ... | ... | 5A | (15) (18) | -20 | 60 | 30 | 1200 | 20 | ... | 18.7 | ... | 18.2 | ... | 18.0 | ... | 17.9 | ... | 17.9 | 17.9 | 17.9 | 17.9 | 17.7 | 17.1 | 13.6 | 10.8 | 8.0 | 5.7 | 3.8 | 2.4 | 1.4 | ... | ... | ... | ... | ... | ... | ... | ... | ...
34 | Low and Intermediate Alloy Steel — Pipes | A333 9 | 2Ni-1Cu | ... | A333 | 9 | K22035 | ... | ... | 9A | ... | -100 | 63 | 46 | 100 | 21 | ... | ... | ... | ... | ... | ... | ... | ... | ... | ... | ... | ... | ... | ... | ... | ... | ... | ... | ... | ... | ... | ... | ... | ... | ... | ... | ... | ... | ... | ... | ...
35 | Low and Intermediate Alloy Steel — Pipes | A334 9 | 2Ni-1Cu | ... | A334 | 9 | K22035 | ... | ... | 9A | ... | -100 | 63 | 46 | 100 | 21 | ... | ... | ... | ... | ... | ... | ... | ... | ... | ... | ... | ... | ... | ... | ... | ... | ... | ... | ... | ... | ... | ... | ... | ... | ... | ... | ... | ... | ... | ... | ...
36 | Low and Intermediate Alloy Steel — Pipes | A333 7 | 2-1/2Ni | ... | A333 | 7 | K21903 | ... | ... | 9A | ... | -100 | 65 | 35 | 1100 | 21.7 | ... | 21.4 | ... | 20.6 | ... | 19.9 | ... | 18.9 | ... | 17.5 | 16.7 | 15.7 | 13.9 | 11.4 | 9.0 | 6.5 | 4.5 | 2.5 | 1.6 | 1.0 | ... | ... | ... | ... | ... | ... | ... | ... | ... | ... | ...
37 | Low and Intermediate Alloy Steel — Pipes | A334 7 | 2-1/2Ni | ... | A334 | 7 | K21903 | ... | ... | 9A | ... | -100 | 65 | 35 | 1100 | 21.7 | ... | 21.4 | ... | 20.6 | ... | 19.9 | ... | 18.9 | ... | 17.5 | 16.7 | 15.7 | 13.9 | 11.4 | 9.0 | 6.5 | 4.5 | 2.5 | 1.6 | 1.0 | ... | ... | ... | ... | ... | ... | ... | ... | ... | ... | ...
38 | Low and Intermediate Alloy Steel — Pipes | A333 3 | 3-1/2Ni | ... | A333 | 3 | K31918 | ... | ... | 9B | ... | -150 | 65 | 35 | 1100 | 21.7 | ... | 21.4 | ... | 20.6 | ... | 19.9 | ... | 18.9 | ... | 17.5 | 16.7 | 15.7 | 13.9 | 11.4 | 9.0 | 6.5 | 4.5 | 2.5 | 1.6 | 1.0 | ... | ... | ... | ... | ... | ... | ... | ... | ... | ... | ...
39 | Low and Intermediate Alloy Steel — Pipes | A334 3 | 3-1/2Ni | ... | A334 | 3 | K31918 | ... | ... | 9B | ... | -150 | 65 | 35 | 1100 | 21.7 | ... | 21.4 | ... | 20.6 | ... | 19.9 | ... | 18.9 | ... | 17.5 | 16.7 | 15.7 | 13.9 | 11.4 | 9.0 | 6.5 | 4.5 | 2.5 | 1.6 | 1.0 | ... | ... | ... | ... | ... | ... | ... | ... | ... | ... | ...
40 | Low and Intermediate Alloy Steel — Pipes | A426 CP1 | C-1/2Mo | ... | A426 | CP1 | J12521 | ... | ... | 3 | (58) | -20 | 65 | 35 | 1100 | 21.7 | ... | 21.7 | ... | 21 | ... | 20.3 | ... | 19.7 | ... | 19.1 | 18.7 | 18.4 | 17.9 | 17.4 | 16.9 | 13.7 | 8.2 | 4.8 | 4.0 | 2.4 | ... | ... | ... | ... | ... | ... | ... | ... | ... | ... | ...
41 | Low and Intermediate Alloy Steel — Pipes | A672 L65 | C-1/2Mo A204 Gr. A | ... | A672 | L65 | K11820 | ... | ... | 3 | (11) (58) | -20 | 65 | 37 | 1100 | 21.7 | ... | 21.7 | ... | 21.7 | ... | 21.5 | ... | 20.8 | ... | 20.2 | 19.8 | 19.4 | 19.0 | 18.4 | 17.9 | 13.7 | 8.2 | 4.8 | 4.0 | 2.4 | ... | ... | ... | ... | ... | ... | ... | ... | ... | ... | ...
42 | Low and Intermediate Alloy Steel — Pipes | A691 CM-65 | C-1/2Mo A204 Gr. A | ... | A691 | CM-65 | K11820 | ... | ... | 3 | (11) (58) | -20 | 65 | 37 | 1100 | 21.7 | ... | 21.7 | ... | 21.7 | ... | 21.5 | ... | 20.8 | ... | 20.2 | 19.8 | 19.4 | 19.0 | 18.4 | 17.9 | 13.7 | 8.2 | 4.8 | 4.0 | 2.4 | ... | ... | ... | ... | ... | ... | ... | ... | ... | ... | ...
43 | Low and Intermediate Alloy Steel — Pipes | A671 CFB70 | 2-1/4Ni A203 Gr. B | ... | A671 | CFB70 | K22103 | ... | ... | 9A | (11) (46) | -20 | 70 | 40 | 100 | 23.3 | ... | ... | ... | ... | ... | ... | ... | ... | ... | ... | ... | ... | ... | ... | ... | ... | ... | ... | ... | ... | ... | ... | ... | ... | ... | ... | ... | ... | ... | ... | ...
44 | Low and Intermediate Alloy Steel — Pipes | A671 CFE70 | 3-1/2Ni A203 Gr. E | ... | A671 | CFE70 | K32018 | ... | ... | 9B | (11) (46) | -20 | 70 | 40 | 100 | 23.3 | ... | ... | ... | ... | ... | ... | ... | ... | ... | ... | ... | ... | ... | ... | ... | ... | ... | ... | ... | ... | ... | ... | ... | ... | ... | ... | ... | ... | ... | ... | ...
45 | Low and Intermediate Alloy Steel — Pipes | A672 L70 | C-1/2Mo A204 Gr. B | ... | A672 | L70 | K12020 | ... | ... | 3 | (11) (58) | -20 | 70 | 40 | 1100 | 23.3 | ... | 23.3 | ... | 23.3 | ... | 23.2 | ... | 22.5 | ... | 21.8 | 21.4 | 21.0 | 20.5 | 19.9 | 19.3 | 13.7 | 8.2 | 4.8 | 4.0 | 2.4 | ... | ... | ... | ... | ... | ... | ... | ... | ... | ... | ...
46 | Low and Intermediate Alloy Steel — Pipes | A691 CM-70 | C-1/2Mo A204 Gr. B | ... | A691 | CM-70 | K12020 | ... | ... | 3 | (11) (58) | -20 | 70 | 40 | 1100 | 23.3 | ... | 23.3 | ... | 23.3 | ... | 23.2 | ... | 22.5 | ... | 21.8 | 21.4 | 21.0 | 20.5 | 19.9 | 19.3 | 13.7 | 8.2 | 4.8 | 4.0 | 2.4 | ... | ... | ... | ... | ... | ... | ... | ... | ... | ... | ...
47 | Low and Intermediate Alloy Steel — Pipes | A426 CP11 | 1-1/4Cr-1/2Mo | ... | A426 | CP11 | J12072 | ... | ... | 4 | ... | -20 | 70 | 40 | 1200 | 23.3 | ... | 23.3 | ... | 23.3 | ... | 22.5 | ... | 21.7 | ... | 20.9 | 20.5 | 20.1 | 19.7 | 19.2 | 18.7 | 13.7 | 9.3 | 6.3 | 4.2 | 2.8 | 1.9 | 1.2 | ... | ... | ... | ... | ... | ... | ... | ... | ...
48 | Low and Intermediate Alloy Steel — Pipes | A426 CP22 | 2-1/4Cr-1Mo | ... | A426 | CP22 | J21890 | ... | ... | 5A | (15) | -20 | 70 | 40 | 1200 | 23.3 | ... | 23.3 | ... | 22.6 | ... | 22.6 | ... | 22.6 | ... | 22.6 | 22.6 | 22.6 | 22.6 | 22.6 | 21.9 | 15.8 | 11.4 | 7.8 | 5.1 | 3.2 | 2.0 | 1.2 | ... | ... | ... | ... | ... | ... | ... | ... | ...
49 | Low and Intermediate Alloy Steel — Pipes | A672 L75 | C-1/2Mo A204 Gr. C | ... | A672 | L75 | K12320 | ... | ... | 3 | (11) (58) | -20 | 75 | 43 | 1100 | 25 | ... | 25 | ... | 25 | ... | 25.0 | ... | 24.2 | ... | 23.4 | 23.0 | 22.6 | 22.0 | 21.4 | 20.7 | 13.7 | 8.2 | 4.8 | 4.0 | 2.4 | ... | ... | ... | ... | ... | ... | ... | ... | ... | ... | ...
50 | Low and Intermediate Alloy Steel — Pipes | A691 CM-75 | C-1/2Mo A204 Gr. C | ... | A691 | CM-75 | K12320 | ... | ... | 3 | (11) (58) | -20 | 75 | 43 | 1100 | 25 | ... | 25 | ... | 25 | ... | 25.0 | ... | 24.2 | ... | 23.4 | 23.0 | 22.6 | 22.0 | 21.4 | 20.7 | 13.7 | 8.2 | 4.8 | 4.0 | 2.4 | ... | ... | ... | ... | ... | ... | ... | ... | ... | ... | ...
51 | Low and Intermediate Alloy Steel — Pipes | A691 1-1/4CR | 1-1/4Cr-1/2Mo-Si A387 Gr. 11 Cl. 2 | ... | A691 | 1-1/4CR | K11789 | ... | ... | 4 | (11) (64) | -20 | 75 | 45 | 1200 | 25 | ... | 25 | ... | 25 | ... | 25.0 | ... | 24.4 | ... | 23.5 | 23.1 | 22.6 | 22.2 | 21.6 | 20.2 | 13.7 | 9.3 | 6.3 | 4.2 | 2.8 | 1.9 | 1.2 | ... | ... | ... | ... | ... | ... | ... | ... | ...
52 | Low and Intermediate Alloy Steel — Pipes | A335 P91 | 9Cr-1Mo-V | ... | A335 | P91 | K90901 | ... | ≤3 thk. | 15E | ... | -20 | 85 | 60 | 1200 | 28.3 | ... | 28.3 | ... | 28.3 | ... | 28.2 | ... | 28.1 | ... | 27.7 | 27.3 | 26.7 | 25.9 | 24.9 | 23.7 | 22.3 | 20.7 | 18.0 | 14.0 | 10.3 | 7.0 | 4.3 | ... | ... | ... | ... | ... | ... | ... | ... | ...
53 | Low and Intermediate Alloy Steel — Pipes | A691 91 | 9Cr-1Mo-V | ... | A691 | 91 | K90901 | ... | ≤3 thk. | 15E | (11) (64) | -20 | 85 | 60 | 1200 | 28.3 | ... | 28.3 | ... | 28.3 | ... | 28.2 | ... | 28.1 | ... | 27.7 | 27.3 | 26.7 | 25.9 | 24.9 | 23.7 | 22.3 | 20.7 | 18.0 | 14.0 | 10.3 | 7.0 | 4.3 | ... | ... | ... | ... | ... | ... | ... | ... | ...
54 | Low and Intermediate Alloy Steel — Pipes | A426 CP5 | 5Cr-½Mo | ... | A426 | CP5 | J42045 | ... | ... | 5B | ... | -20 | 90 | 60 | 1200 | 30 | ... | 29.9 | ... | 29.1 | ... | 28.8 | ... | 28.7 | ... | 28.3 | 27.9 | 27.3 | 26.5 | 25.5 | 24.2 | 16.4 | 11.0 | 7.4 | 5.0 | 3.3 | 2.2 | 1.5 | ... | ... | ... | ... | ... | ... | ... | ... | ...
55 | Low and Intermediate Alloy Steel — Pipes | A426 CP9 | 9Cr-1Mo | ... | A426 | CP9 | J82090 | ... | ... | 5B | ... | -20 | 90 | 60 | 1200 | 30 | ... | 29.9 | ... | 29.1 | ... | 28.8 | ... | 28.7 | ... | 28.3 | 27.9 | 27.3 | 26.5 | 25.5 | 24.2 | 16.4 | 11.0 | 7.4 | 5.0 | 3.8 | 2.2 | 1.5 | ... | ... | ... | ... | ... | ... | ... | ... | ...
56 | Low and Intermediate Alloy Steel — Pipes | A333 9 | 2Ni-1Cu | ... | A333 | 9 | K22035 | ... | ... | 9A | ... | -100 | 63 | 46 | 100 | 21 | ... | ... | ... | ... | ... | ... | ... | ... | ... | ... | ... | ... | ... | ... | ... | ... | ... | ... | ... | ... | ... | ... | ... | ... | ... | ... | ... | ... | ... | ... | ...
57 | Low and Intermediate Alloy Steel — Pipes | A334 9 | 2Ni-1Cu | ... | A334 | 9 | K22035 | ... | ... | 9A | ... | -100 | 63 | 46 | 100 | 21 | ... | ... | ... | ... | ... | ... | ... | ... | ... | ... | ... | ... | ... | ... | ... | ... | ... | ... | ... | ... | ... | ... | ... | ... | ... | ... | ... | ... | ... | ... | ...
58 | Low and Intermediate Alloy Steel — Plates | A387 2 | 1/2Cr-1/2Mo | ... | A387 | 2 | K12143 | 1 | ... | 3 | ... | -20 | 55 | 33 | 1000 | 18.3 | ... | 18.3 | ... | 18.3 | ... | 18.3 | ... | 18.3 | ... | 18.0 | 17.7 | 17.3 | 16.9 | 16.4 | 15.9 | 14.3 | 9.2 | 5.9 | ... | ... | ... | ... | ... | ... | ... | ... | ... | ... | ... | ... | ...
59 | Low and Intermediate Alloy Steel — Plates | A387 12 | 1Cr-1/2Mo | ... | A387 | 12 | K11757 | 1 | ... | 4 | ... | -20 | 55 | 33 | 1200 | 18.3 | ... | 18 | ... | 17.6 | ... | 17.6 | ... | 17.2 | ... | 16.8 | 16.5 | 16.3 | 16.0 | 15.7 | 15.4 | 15.0 | 11.3 | 7.2 | 4.5 | 2.8 | 1.8 | 1.1 | ... | ... | ... | ... | ... | ... | ... | ... | ...
60 | Low and Intermediate Alloy Steel — Plates | A387 9 | 9Cr-1Mo | ... | A387 | 9 | K90941 | 1 | ... | 5B | ... | -20 | 60 | 30 | 1200 | 20 | ... | 18.1 | ... | 17.4 | ... | 17.2 | ... | 17.1 | ... | 16.8 | 16.6 | 16.3 | 15.9 | 15.4 | 14.8 | 14.1 | 10.6 | 7.4 | 5.0 | 3.3 | 2.2 | 1.5 | ... | ... | ... | ... | ... | ... | ... | ... | ...
61 | Low and Intermediate Alloy Steel — Plates | A387 11 | 1-1/2Cr-1/2Mo-Si | ... | A387 | 11 | K11789 | 1 | ... | 4 | ... | -20 | 60 | 35 | 1200 | 20 | ... | 20 | ... | 20 | ... | 19.6 | ... | 18.9 | ... | 18.3 | 18.0 | 17.6 | 17.2 | 16.8 | 16.4 | 13.7 | 9.3 | 6.3 | 4.2 | 2.8 | 1.9 | 1.2 | ... | ... | ... | ... | ... | ... | ... | ... | ...
62 | Low and Intermediate Alloy Steel — Plates | A387 5 | 5Cr-1/2Mo | ... | A387 | 5 | K41545 | 1 | ... | 5B | ... | -20 | 60 | 30 | 1200 | 20 | ... | 18.1 | ... | 17.4 | ... | 17.2 | ... | 17.1 | ... | 16.8 | 16.6 | 16.3 | 15.9 | 15.4 | 14.3 | 10.9 | 8.0 | 5.8 | 4.2 | 2.9 | 1.8 | 1.0 | ... | ... | ... | ... | ... | ... | ... | ... | ...
63 | Low and Intermediate Alloy Steel — Plates | A387 21 | 3Cr-1Mo | ... | A387 | 21 | K31545 | 1 | ... | 5A | ... | -20 | 60 | 30 | 1200 | 20 | ... | 18.3 | ... | 17.5 | ... | 17.0 | ... | 16.6 | ... | 16.2 | 16.0 | 15.8 | 15.5 | 15.2 | 14.9 | 12.0 | 9.0 | 7.0 | 5.5 | 4.0 | 2.7 | 1.5 | ... | ... | ... | ... | ... | ... | ... | ... | ...
64 | Low and Intermediate Alloy Steel — Plates | A387 22 | 2-1/2Cr-1Mo | ... | A387 | 22 | K21590 | 1 | ... | 5A | (15) | -20 | 60 | 30 | 1200 | 20 | ... | 18.7 | ... | 18.2 | ... | 18.0 | ... | 17.9 | ... | 17.9 | 17.9 | 17.9 | 17.9 | 17.7 | 17.1 | 13.6 | 10.8 | 8.0 | 5.7 | 3.8 | 2.4 | 1.4 | ... | ... | ... | ... | ... | ... | ... | ... | ...
65 | Low and Intermediate Alloy Steel — Plates | A203 A | 2-1/2Ni | ... | A203 | A | K21703 | ... | ... | 9A | (12) (46) | -20 | 65 | 37 | 1000 | 21.7 | ... | 21.7 | ... | 21.7 | ... | 21.1 | ... | 20.0 | ... | 18.5 | 17.6 | 16.6 | 13.9 | 11.4 | 9.0 | 6.5 | 4.5 | 2.5 | ... | ... | ... | ... | ... | ... | ... | ... | ... | ... | ... | ... | ...
66 | Low and Intermediate Alloy Steel — Plates | A203 D | 3-1/2Ni | ... | A203 | D | K31718 | ... | ... | 9B | (12) (46) | -20 | 65 | 37 | 1000 | 21.7 | ... | 21.7 | ... | 21.7 | ... | 21.1 | ... | 20.0 | ... | 18.5 | 17.6 | 16.6 | 13.9 | 11.4 | 9.0 | 6.5 | 4.5 | 2.5 | ... | ... | ... | ... | ... | ... | ... | ... | ... | ... | ... | ... | ...
67 | Low and Intermediate Alloy Steel — Plates | A204 A | C-1/2Mo | ... | A204 | A | K11820 | ... | ... | 3 | (58) | -20 | 65 | 37 | 1100 | 21.7 | ... | 21.7 | ... | 21.7 | ... | 21.5 | ... | 20.8 | ... | 20.2 | 19.8 | 19.4 | 19.0 | 18.4 | 17.9 | 13.7 | 8.2 | 4.8 | 4.0 | 2.4 | ... | ... | ... | ... | ... | ... | ... | ... | ... | ... | ...
68 | Low and Intermediate Alloy Steel — Plates | A387 12 | 1Cr-1/2Mo | ... | A387 | 12 | K11757 | 2 | ... | 4 | ... | -20 | 65 | 40 | 1200 | 21.7 | ... | 21.3 | ... | 20.8 | ... | 20.8 | ... | 20.8 | ... | 20.3 | 20.0 | 19.7 | 19.4 | 19.1 | 18.6 | 18.0 | 11.3 | 7.2 | 4.5 | 2.8 | 1.8 | 1.1 | ... | ... | ... | ... | ... | ... | ... | ... | ...
69 | Low and Intermediate Alloy Steel — Plates | A203 B | 2-1/2Ni | ... | A203 | B | K22103 | ... | ... | 9A | (12) (46) | -20 | 70 | 40 | 1000 | 23.3 | ... | 23.3 | ... | 23.3 | ... | 22.8 | ... | 21.6 | ... | 20.0 | 19.0 | 16.9 | 13.9 | 11.4 | 9.0 | 6.5 | 4.5 | 2.5 | ... | ... | ... | ... | ... | ... | ... | ... | ... | ... | ... | ... | ...
70 | Low and Intermediate Alloy Steel — Plates | A203 E | 3-1/2Ni | ... | A203 | E | K32018 | ... | ... | 9B | (12) (46) | -20 | 70 | 40 | 1000 | 23.3 | ... | 23.3 | ... | 23.3 | ... | 22.8 | ... | 21.6 | ... | 20.0 | 19.0 | 18.0 | 14.8 | 12.0 | 9.3 | 6.5 | 4.5 | 2.5 | ... | ... | ... | ... | ... | ... | ... | ... | ... | ... | ... | ... | ...
71 | Low and Intermediate Alloy Steel — Plates | A387 2 | 1/2Cr-1/2Mo | ... | A387 | 2 | K12143 | 2 | ... | 3 | ... | -20 | 70 | 45 | 1000 | 23.3 | ... | 23.3 | ... | 23.3 | ... | 23.3 | ... | 23.3 | ... | 23.3 | 23.3 | 23.3 | 23.1 | 22.4 | 21.7 | 20.9 | 9.2 | 5.9 | ... | ... | ... | ... | ... | ... | ... | ... | ... | ... | ... | ... | ...
72 | Low and Intermediate Alloy Steel — Plates | A204 B | C-1/2Mo | ... | A204 | B | K12020 | ... | ... | 3 | (58) | -20 | 70 | 40 | 1100 | 23.3 | ... | 23.3 | ... | 23.3 | ... | 23.2 | ... | 22.5 | ... | 21.8 | 21.4 | 21.0 | 20.5 | 19.9 | 19.3 | 13.7 | 8.2 | 4.8 | 4.0 | 2.4 | ... | ... | ... | ... | ... | ... | ... | ... | ... | ... | ...
73 | Low and Intermediate Alloy Steel — Plates | A302 A | Mn-1/2Mo | ... | A302 | A | K12021 | ... | ... | 3 | ... | -20 | 75 | 45 | 1000 | 25 | ... | 25 | ... | 25 | ... | 25.0 | ... | 25.0 | ... | 25.0 | 24.9 | 24.4 | 23.9 | 23.2 | 20.0 | 13.7 | 8.2 | 4.8 | ... | ... | ... | ... | ... | ... | ... | ... | ... | ... | ... | ... | ...
74 | Low and Intermediate Alloy Steel — Plates | A204 C | C-1/2Mo | ... | A204 | C | K12320 | ... | ... | 3 | (58) | -20 | 75 | 43 | 1100 | 25 | ... | 25 | ... | 25 | ... | 25.0 | ... | 24.2 | ... | 23.4 | 23.0 | 22.6 | 22.0 | 21.4 | 20.7 | 13.7 | 8.2 | 4.8 | 4.0 | 2.4 | ... | ... | ... | ... | ... | ... | ... | ... | ... | ... | ...
75 | Low and Intermediate Alloy Steel — Plates | A387 11 | 1-1/2Cr-1/2Mo-Si A387 Gr. 11 Cl. 2 | ... | A387 | 11 | K11789 | 2 | ... | 4 | ... | -20 | 75 | 45 | 1200 | 25 | ... | 25 | ... | 25 | ... | 25.0 | ... | 24.4 | ... | 23.5 | 23.1 | 22.6 | 22.2 | 21.6 | 20.2 | 13.7 | 9.3 | 6.3 | 4.2 | 2.8 | 1.9 | 1.2 | ... | ... | ... | ... | ... | ... | ... | ... | ...
76 | Low and Intermediate Alloy Steel — Plates | A387 5 | 5Cr-1/2Mo | ... | A387 | 5 | K41545 | 2 | ... | 5B | ... | -20 | 75 | 45 | 1200 | 25 | ... | 24.9 | ... | 24.2 | ... | 24.0 | ... | 24.0 | ... | 23.6 | 23.2 | 22.7 | 16.5 | 16.0 | 15.1 | 10.9 | 8.0 | 5.8 | 4.2 | 2.9 | 1.8 | 1.0 | ... | ... | ... | ... | ... | ... | ... | ... | ...
77 | Low and Intermediate Alloy Steel — Plates | A387 21 | 3Cr-1Mo | ... | A387 | 21 | K31545 | 2 | ... | 5A | ... | -20 | 75 | 45 | 1200 | 25 | ... | 25 | ... | 24.2 | ... | 24.2 | ... | 24.2 | ... | 24.2 | 24.2 | 24.2 | 24.2 | 24.2 | 18.1 | 13.1 | 9.5 | 6.8 | 4.9 | 3.2 | 2.4 | 1.3 | ... | ... | ... | ... | ... | ... | ... | ... | ...
78 | Low and Intermediate Alloy Steel — Plates | A387 22 | 2-1/2Cr-1Mo | ... | A387 | 22 | K21590 | 2 | ... | 5A | (15) | -20 | 75 | 45 | 1200 | 25 | ... | 25 | ... | 24.3 | ... | 24.1 | ... | 24.0 | ... | 23.8 | 23.6 | 23.4 | 23.0 | 22.5 | 21.9 | 15.8 | 11.4 | 7.8 | 5.1 | 3.2 | 2.0 | 1.2 | ... | ... | ... | ... | ... | ... | ... | ... | ...
79 | Low and Intermediate Alloy Steel — Plates | A302 B | Mn-1/2Mo | ... | A302 | B | K12022 | ... | ... | 3 | ... | -20 | 80 | 50 | 1000 | 26.7 | ... | 26.7 | ... | 26.7 | ... | 26.7 | ... | 26.7 | ... | 26.7 | 26.7 | 26.7 | 26.5 | 25.7 | 20.0 | 13.7 | 8.2 | 4.8 | ... | ... | ... | ... | ... | ... | ... | ... | ... | ... | ... | ... | ...
80 | Low and Intermediate Alloy Steel — Plates | A302 C | Mn-1/2Mo-1/2Ni | ... | A302 | C | K12039 | ... | ... | 3 | ... | -20 | 80 | 50 | 1000 | 26.7 | ... | 26.7 | ... | 26.7 | ... | 26.7 | ... | 26.7 | ... | 26.7 | 26.7 | 26.7 | 26.5 | 25.7 | 20.0 | 13.7 | 8.2 | 4.8 | ... | ... | ... | ... | ... | ... | ... | ... | ... | ... | ... | ... | ...
81 | Low and Intermediate Alloy Steel — Plates | A302 D | Mn-1/2Mo-3/4Ni | ... | A302 | D | K12054 | ... | ... | 3 | ... | -20 | 80 | 50 | 1000 | 26.7 | ... | 26.7 | ... | 26.7 | ... | 26.7 | ... | 26.7 | ... | 26.7 | 26.7 | 26.7 | 26.5 | 25.7 | 20.0 | 13.7 | 8.2 | 4.8 | ... | ... | ... | ... | ... | ... | ... | ... | ... | ... | ... | ... | ...
82 | Low and Intermediate Alloy Steel — Plates | A387 91 | 9Cr-1Mo-V | ... | A387 | 91 | K90901 | 2 | ≤3 thk. | 15E | ... | -20 | 85 | 60 | 1200 | 28.3 | ... | 28.3 | ... | 28.3 | ... | 28.2 | ... | 28.1 | ... | 27.7 | 27.3 | 26.7 | 25.9 | 24.9 | 23.7 | 22.3 | 20.7 | 18.0 | 14.0 | 10.3 | 7.0 | 4.3 | ... | ... | ... | ... | ... | ... | ... | ... | ...
83 | Low and Intermediate Alloy Steel — Plates | A553 1 | 8Ni | ... | A553 | 1 | K71340 | ... | ... | 11A | (47) | -275 | 100 | 85 | 100 | 33.3 | ... | ... | ... | ... | ... | ... | ... | ... | ... | ... | ... | ... | ... | ... | ... | ... | ... | ... | ... | ... | ... | ... | ... | ... | ... | ... | ... | ... | ... | ... | ...
84 | Low and Intermediate Alloy Steel — Plates | A645 4 | 5Ni-1/2Mo | ... | A645 | 4 | K41583 | ... | ... | 11A | ... | -275 | 95 | 65 | 200 | 31.7 | ... | 31.7 | ... | ... | ... | ... | ... | ... | ... | ... | ... | ... | ... | ... | ... | ... | ... | ... | ... | ... | ... | ... | ... | ... | ... | ... | ... | ... | ... | ... | ...
85 | Low and Intermediate Alloy Steel — Plates | A553 1 | 9Ni | ... | A553 | 1 | K81340 | ... | ... | 11A | (47) | -320 | 100 | 85 | 200 | 33.3 | ... | 33.3 | ... | ... | ... | ... | ... | ... | ... | ... | ... | ... | ... | ... | ... | ... | ... | ... | ... | ... | ... | ... | ... | ... | ... | ... | ... | ... | ... | ... | ...
86 | Low and Intermediate Alloy Steel — Plates | A353 1 | 9Ni | ... | A353 | 1 | K81340 | ... | ... | 11A | (47) | -320 | 100 | 75 | 200 | 33.3 | ... | 33.3 | ... | ... | ... | ... | ... | ... | ... | ... | ... | ... | ... | ... | ... | ... | ... | ... | ... | ... | ... | ... | ... | ... | ... | ... | ... | ... | ... | ... | ...
87 | Low and Intermediate Alloy Steel — Forgings and Fittings | A234 WP1 | C-1/2Mo | ... | A234 | WP1 | K12821 | ... | ... | 3 | (58) | -20 | 55 | 30 | 1100 | 18.3 | ... | 18.3 | ... | 18 | ... | 17.4 | ... | 16.9 | ... | 16.4 | 16.1 | 15.7 | 15.4 | 14.9 | 14.5 | 13.7 | 8.2 | 4.8 | 4.0 | 2.4 | ... | ... | ... | ... | ... | ... | ... | ... | ... | ... | ...
88 | Low and Intermediate Alloy Steel — Forgings and Fittings | A182 F12 | 1Cr-1/2Mo | ... | A182 | F12 | K11562 | 1 | ... | 4 | (9) | -20 | 60 | 32 | 1200 | 20 | ... | 19.3 | ... | 18.1 | ... | 17.3 | ... | 16.7 | ... | 16.3 | 16.0 | 15.8 | 15.5 | 15.3 | 14.9 | 14.5 | 11.3 | 7.2 | 4.5 | 2.8 | 1.8 | 1.1 | ... | ... | ... | ... | ... | ... | ... | ... | ...
89 | Low and Intermediate Alloy Steel — Forgings and Fittings | A234 WP12 | 1Cr-1/2Mo | ... | A234 | WP12 | K12062 | 1 | ... | 4 | ... | -20 | 60 | 32 | 1200 | 20 | ... | 19.3 | ... | 18.1 | ... | 17.3 | ... | 16.7 | ... | 16.3 | 16.0 | 15.8 | 15.5 | 15.3 | 14.9 | 14.5 | 11.3 | 7.2 | 4.5 | 2.8 | 1.8 | 1.1 | ... | ... | ... | ... | ... | ... | ... | ... | ...
90 | Low and Intermediate Alloy Steel — Forgings and Fittings | A182 F11 | 1-1/2Cr-1/2Mo-Si | ... | A182 | F11 | K11597 | 1 | ... | 4 | (9) | -20 | 60 | 30 | 1200 | 20 | ... | 18.5 | ... | 17.6 | ... | 16.8 | ... | 16.2 | ... | 15.7 | 15.4 | 15.1 | 14.8 | 14.4 | 14.0 | 13.6 | 9.3 | 6.3 | 4.2 | 2.8 | 1.9 | 1.2 | ... | ... | ... | ... | ... | ... | ... | ... | ...
91 | Low and Intermediate Alloy Steel — Forgings and Fittings | A234 WP11 | 1-1/2Cr-1/2Mo-Si | ... | A234 | WP11 | K11597 | 1 | ... | 4 | ... | -20 | 60 | 30 | 1200 | 20 | ... | 18.5 | ... | 17.6 | ... | 16.8 | ... | 16.2 | ... | 15.7 | 15.4 | 15.1 | 14.8 | 14.4 | 14.0 | 13.6 | 9.3 | 6.3 | 4.2 | 2.8 | 1.9 | 1.2 | ... | ... | ... | ... | ... | ... | ... | ... | ...
92 | Low and Intermediate Alloy Steel — Forgings and Fittings | A182 F22 | 2-1/2Cr-1Mo | ... | A182 | F22 | K21590 | 1 | ... | 5A | (9) (15) | -20 | 60 | 30 | 1200 | 20 | ... | 18.7 | ... | 18.2 | ... | 18.0 | ... | 17.9 | ... | 17.9 | 17.9 | 17.9 | 17.9 | 17.7 | 17.1 | 13.6 | 10.8 | 8.0 | 5.7 | 3.8 | 2.4 | 1.4 | ... | ... | ... | ... | ... | ... | ... | ... | ...
93 | Low and Intermediate Alloy Steel — Forgings and Fittings | A234 WP22 | 2-1/2Cr-1Mo | ... | A234 | WP22 | K21590 | 1 | ... | 5A | (15) | -20 | 60 | 30 | 1200 | 20 | ... | 18.7 | ... | 18.2 | ... | 18.0 | ... | 17.9 | ... | 17.9 | 17.9 | 17.9 | 17.9 | 17.7 | 17.1 | 13.6 | 10.8 | 8.0 | 5.7 | 3.8 | 2.4 | 1.4 | ... | ... | ... | ... | ... | ... | ... | ... | ...
94 | Low and Intermediate Alloy Steel — Forgings and Fittings | A234 WP5 | 5Cr-1/2Mo | ... | A234 | WP5 | K41545 | ... | ... | 5B | ... | -20 | 60 | 30 | 1200 | 20 | ... | 18.1 | ... | 17.4 | ... | 17.2 | ... | 17.1 | ... | 16.8 | 16.6 | 16.3 | 15.9 | 15.4 | 14.3 | 10.9 | 8.0 | 5.8 | 4.2 | 2.9 | 1.8 | 1.0 | ... | ... | ... | ... | ... | ... | ... | ... | ...
95 | Low and Intermediate Alloy Steel — Forgings and Fittings | A234 WP9 | 9Cr-1Mo | ... | A234 | WP9 | K90941 | ... | ... | 5B | ... | -20 | 60 | 30 | 1200 | 20 | ... | 18.1 | ... | 17.4 | ... | 17.2 | ... | 17.1 | ... | 16.8 | 16.6 | 16.3 | 15.9 | 15.4 | 14.8 | 14.1 | 11.0 | 7.4 | 5.0 | 3.3 | 2.2 | 1.5 | ... | ... | ... | ... | ... | ... | ... | ... | ...
96 | Low and Intermediate Alloy Steel — Forgings and Fittings | A420 WPL3 | 3-1/2Ni | ... | A420 | WPL3 | K31918 | ... | ... | 9B | ... | -150 | 65 | 35 | 650 | 21.7 | ... | 21.4 | ... | 20.6 | ... | 19.9 | ... | 18.9 | ... | 17.5 | 16.7 | ... | ... | ... | ... | ... | ... | ... | ... | ... | ... | ... | ... | ... | ... | ... | ... | ... | ... | ... | ...
97 | Low and Intermediate Alloy Steel — Forgings and Fittings | A350 LF3 | 3-1/2Ni | ... | A350 | LF3 | K32025 | ... | ... | 9B | (9) | -150 | 70 | 37.5 | 650 | 23.3 | ... | 22.9 | ... | 22.1 | ... | 21.4 | ... | 20.3 | ... | 18.8 | 17.9 | ... | ... | ... | ... | ... | ... | ... | ... | ... | ... | ... | ... | ... | ... | ... | ... | ... | ... | ... | ...
98 | Low and Intermediate Alloy Steel — Forgings and Fittings | A182 F2 | 1/2Cr-1/2Mo | ... | A182 | F2 | K12122 | ... | ... | 3 | (9) | -20 | 70 | 40 | 1000 | 23.3 | ... | 23.3 | ... | 23.3 | ... | 23.2 | ... | 22.5 | ... | 21.8 | 21.4 | 21.0 | 20.5 | 19.9 | 19.3 | 18.6 | 9.2 | 5.9 | ... | ... | ... | ... | ... | ... | ... | ... | ... | ... | ... | ... | ...
99 | Low and Intermediate Alloy Steel — Forgings and Fittings | A182 F1 | C-1/2Mo | ... | A182 | F1 | K12822 | ... | ... | 3 | (9) (58) | -20 | 70 | 40 | 1100 | 23.3 | ... | 23.3 | ... | 23.3 | ... | 23.2 | ... | 22.5 | ... | 21.8 | 21.4 | 21.0 | 20.5 | 19.9 | 19.3 | 13.7 | 8.2 | 4.8 | 4.0 | 2.4 | ... | ... | ... | ... | ... | ... | ... | ... | ... | ... | ...
100 | Low and Intermediate Alloy Steel — Forgings and Fittings | A182 F12 | 1Cr-1/2Mo | ... | A182 | F12 | K11564 | 2 | ... | 4 | (9) | -20 | 70 | 40 | 1200 | 23.3 | ... | 22.9 | ... | 22.4 | ... | 21.7 | ... | 20.9 | ... | 20.3 | 20.0 | 19.7 | 19.4 | 19.1 | 18.6 | 18.0 | 11.3 | 7.2 | 4.5 | 2.8 | 1.8 | 1.1 | ... | ... | ... | ... | ... | ... | ... | ... | ...
101 | Low and Intermediate Alloy Steel — Forgings and Fittings | A234 WP12 | 1Cr-½Mo | ... | A234 | WP12 | K12062 | 2 | ... | 4 | ... | -20 | 70 | 40 | 1200 | 23.3 | ... | 22.9 | ... | 22.4 | ... | 21.7 | ... | 20.9 | ... | 20.3 | 20.0 | 19.7 | 19.4 | 19.1 | 18.6 | 18.0 | 11.3 | 7.2 | 4.5 | 2.8 | 1.8 | 1.1 | ... | ... | ... | ... | ... | ... | ... | ... | ...
102 | Low and Intermediate Alloy Steel — Forgings and Fittings | A182 F11 | 1½Cr-½Mo-Si | ... | A182 | F11 | K11572 | 2 | ... | 4 | (9) | -20 | 70 | 40 | 1200 | 23.3 | ... | 23.3 | ... | 23.3 | ... | 22.5 | ... | 21.7 | ... | 20.9 | 20.5 | 20.1 | 19.7 | 19.2 | 18.7 | 13.7 | 9.3 | 6.3 | 4.2 | 2.8 | 1.9 | 1.2 | ... | ... | ... | ... | ... | ... | ... | ... | ...
103 | Low and Intermediate Alloy Steel — Forgings and Fittings | A234 WP11 | 1½Cr-½Mo-Si | ... | A234 | WP11 | K11572 | 2 | ... | 4 | ... | -20 | 70 | 40 | 1200 | 23.3 | ... | 23.3 | ... | 23.3 | ... | 22.5 | ... | 21.7 | ... | 20.9 | 20.5 | 20.1 | 19.7 | 19.2 | 18.7 | 13.7 | 9.3 | 6.3 | 4.2 | 2.8 | 1.9 | 1.2 | ... | ... | ... | ... | ... | ... | ... | ... | ...
104 | Low and Intermediate Alloy Steel — Forgings and Fittings | A182 F5 | 5Cr-½Mo | ... | A182 | F5 | K41545 | ... | ... | 5B | (9) | -20 | 70 | 40 | 1200 | 23.3 | ... | 23.3 | ... | 22.6 | ... | 22.4 | ... | 22.4 | ... | 22.0 | 21.7 | 21.2 | 20.6 | 19.8 | 14.3 | 10.9 | 8.0 | 5.8 | 4.2 | 2.9 | 1.8 | 1.0 | ... | ... | ... | ... | ... | ... | ... | ... | ...
105 | Low and Intermediate Alloy Steel — Forgings and Fittings | A182 F21 | 3Cr-1Mo | ... | A182 | F21 | K31545 | ... | ... | 5A | (9) | -20 | 75 | 45 | 1200 | 25 | ... | 25 | ... | 24.3 | ... | 24.1 | ... | 24.0 | ... | 23.8 | 23.6 | 23.4 | 23.0 | 22.5 | 18.1 | 13.1 | 9.5 | 6.8 | 4.9 | 3.2 | 2.4 | 1.3 | ... | ... | ... | ... | ... | ... | ... | ... | ...
106 | Low and Intermediate Alloy Steel — Forgings and Fittings | A182 F22 | 2½Cr-1Mo | ... | A182 | F22 | K21590 | 3 | ... | 5A | (9) (15) | -20 | 75 | 45 | 1200 | 25 | ... | 25 | ... | 24.2 | ... | 24.2 | ... | 24.2 | ... | 24.2 | 24.2 | 24.2 | 24.2 | 24.2 | 21.9 | 15.8 | 11.4 | 7.8 | 5.1 | 3.2 | 2.0 | 1.2 | ... | ... | ... | ... | ... | ... | ... | ... | ...
107 | Low and Intermediate Alloy Steel — Forgings and Fittings | A234 WP22 | 2½Cr-1Mo | ... | A234 | WP22 | K21590 | 3 | ... | 5A | (15) | -20 | 75 | 45 | 1200 | 25 | ... | 25 | ... | 24.2 | ... | 24.2 | ... | 24.2 | ... | 24.2 | 24.2 | 24.2 | 24.2 | 24.2 | 21.9 | 15.8 | 11.4 | 7.8 | 5.1 | 3.2 | 2.0 | 1.2 | ... | ... | ... | ... | ... | ... | ... | ... | ...
108 | Low and Intermediate Alloy Steel — Forgings and Fittings | A182 F9 | 9Cr-1Mo | ... | A182 | F9 | K90941 | ... | ... | 5B | (9) | -20 | 85 | 55 | 1200 | 28.3 | ... | 28.3 | ... | 27.4 | ... | 27.2 | ... | 27.1 | ... | 26.8 | 26.3 | 25.8 | 25.0 | 24.0 | 22.9 | 15.2 | 10.6 | 7.4 | 5.0 | 3.3 | 2.2 | 1.5 | ... | ... | ... | ... | ... | ... | ... | ... | ...
109 | Low and Intermediate Alloy Steel — Forgings and Fittings | A182 F91 | 9Cr-1Mo-V | ... | A182 | F91 | K90901 | ... | ≤3 thk. | 15E | ... | -20 | 85 | 60 | 1200 | 28.3 | ... | 28.3 | ... | 28.3 | ... | 28.2 | ... | 28.1 | ... | 27.7 | 27.3 | 26.7 | 25.9 | 24.9 | 23.7 | 22.3 | 20.7 | 18.0 | 14.0 | 10.3 | 7.0 | 4.3 | ... | ... | ... | ... | ... | ... | ... | ... | ...
110 | Low and Intermediate Alloy Steel — Forgings and Fittings | A234 WP91 | 9Cr-1Mo-V | ... | A234 | WP91 | K90901 | ... | ≤3 thk. | 15E | ... | -20 | 85 | 60 | 1200 | 28.3 | ... | 28.3 | ... | 28.3 | ... | 28.2 | ... | 28.1 | ... | 27.7 | 27.3 | 26.7 | 25.9 | 24.9 | 23.7 | 22.3 | 20.7 | 18.0 | 14.0 | 10.3 | 7.0 | 4.3 | ... | ... | ... | ... | ... | ... | ... | ... | ...
111 | Low and Intermediate Alloy Steel — Forgings and Fittings | A182 F5a | 5Cr-½Mo | ... | A182 | F5a | K42544 | ... | ... | 5B | (9) | -20 | 90 | 65 | 1200 | 30 | ... | 29.9 | ... | 29.1 | ... | 28.8 | ... | 28.7 | ... | 28.3 | 27.9 | 27.3 | 26.5 | 25.5 | 14.3 | 10.9 | 8.0 | 5.8 | 4.2 | 2.9 | 1.8 | 1.0 | ... | ... | ... | ... | ... | ... | ... | ... | ...
112 | Low and Intermediate Alloy Steel — Forgings and Fittings | A420 WPL8 | 9Ni | ... | A420 | WPL8 | K81340 | ... | ... | 11A | (47) | -320 | 100 | 75 | 200 | 33.3 | ... | 33.3 | ... | ... | ... | ... | ... | ... | ... | ... | ... | ... | ... | ... | ... | ... | ... | ... | ... | ... | ... | ... | ... | ... | ... | ... | ... | ... | ... | ... | ...
113 | Low and Intermediate Alloy Steel — Castings | A352 LC1 | C-½Mo | ... | A352 | LC1 | J12522 | ... | ... | 3 | (9) (58) | -75 | 65 | 35 | 700 | 21.7 | ... | 21.7 | ... | 21 | ... | 20.3 | ... | 19.7 | ... | 19.1 | 18.7 | 18.4 | ... | ... | ... | ... | ... | ... | ... | ... | ... | ... | ... | ... | ... | ... | ... | ... | ... | ... | ...
114 | Low and Intermediate Alloy Steel — Castings | A217 WC1 | C-½Mo | ... | A217 | WC1 | J12524 | ... | ... | 3 | (9) (58) | -20 | 65 | 35 | 1100 | 21.7 | ... | 21.7 | ... | 21 | ... | 20.3 | ... | 19.7 | ... | 19.1 | 18.7 | 18.4 | 17.9 | 17.4 | 16.9 | 13.7 | 8.2 | 4.8 | 4.0 | 2.4 | ... | ... | ... | ... | ... | ... | ... | ... | ... | ... | ...
115 | Low and Intermediate Alloy Steel — Castings | A352 LC2 | 2½Ni | ... | A352 | LC2 | J22500 | ... | ... | 9A | (9) | -100 | 70 | 40 | 650 | 23.3 | ... | 23.3 | ... | 23.3 | ... | 22.8 | ... | 21.6 | ... | 20.0 | 19.0 | ... | ... | ... | ... | ... | ... | ... | ... | ... | ... | ... | ... | ... | ... | ... | ... | ... | ... | ... | ...
116 | Low and Intermediate Alloy Steel — Castings | A352 LC3 | 3½Ni | ... | A352 | LC3 | J31550 | ... | ... | 9B | (9) | -150 | 70 | 40 | 650 | 23.3 | ... | 23.3 | ... | 23.3 | ... | 22.8 | ... | 21.6 | ... | 20.0 | 19.0 | ... | ... | ... | ... | ... | ... | ... | ... | ... | ... | ... | ... | ... | ... | ... | ... | ... | ... | ... | ...
117 | Low and Intermediate Alloy Steel — Castings | A217 WC4 | 1Ni-½Cr-½Mo | ... | A217 | WC4 | J12082 | ... | ... | 4 | (9) | -20 | 70 | 40 | 1000 | 23.3 | ... | 23.3 | ... | 23.3 | ... | 23.3 | ... | 23.0 | ... | 22.4 | 22.1 | 21.7 | 21.2 | 20.6 | 19.8 | 14.3 | 9.2 | 5.9 | ... | ... | ... | ... | ... | ... | ... | ... | ... | ... | ... | ... | ...
118 | Low and Intermediate Alloy Steel — Castings | A217 WC5 | ½Ni-1Mo-3½Cr | ... | A217 | WC5 | J22000 | ... | ... | 4 | (9) | -20 | 70 | 40 | 1100 | 23.3 | ... | 23.3 | ... | 23.3 | ... | 23.3 | ... | 23.0 | ... | 22.4 | 22.1 | 21.7 | 21.2 | 20.6 | 19.8 | 14.3 | 9.2 | 5.9 | 4.0 | 2.4 | ... | ... | ... | ... | ... | ... | ... | ... | ... | ... | ...
119 | Low and Intermediate Alloy Steel — Castings | A217 WC6 | 1½Cr-½Mo | ... | A217 | WC6 | J12072 | ... | ... | 4 | (9) | -20 | 70 | 40 | 1200 | 23.3 | ... | 23.3 | ... | 23.3 | ... | 22.5 | ... | 21.7 | ... | 20.9 | 20.5 | 20.1 | 19.7 | 19.2 | 18.7 | 13.7 | 9.3 | 6.3 | 4.2 | 2.8 | 1.9 | 1.2 | ... | ... | ... | ... | ... | ... | ... | ... | ...
120 | Low and Intermediate Alloy Steel — Castings | A217 WC9 | 2½Cr-1Mo | ... | A217 | WC9 | J21890 | ... | ... | 5A | (9) | -20 | 70 | 40 | 1200 | 23.3 | ... | 23.3 | ... | 22.6 | ... | 22.6 | ... | 22.6 | ... | 22.6 | 22.6 | 22.6 | 22.6 | 22.6 | 21.9 | 15.8 | 11.4 | 7.8 | 5.1 | 3.2 | 2.0 | 1.2 | ... | ... | ... | ... | ... | ... | ... | ... | ...
121 | Low and Intermediate Alloy Steel — Castings | A217 C5 | 5Cr-½Mo | ... | A217 | C5 | J42045 | ... | ... | 5B | (9) | -20 | 90 | 60 | 1200 | 30 | ... | 29.9 | ... | 29.1 | ... | 28.8 | ... | 28.7 | ... | 28.3 | 27.9 | 27.3 | 26.5 | 25.5 | 14.3 | 10.9 | 8.0 | 5.8 | 4.2 | 2.9 | 1.8 | 1.0 | ... | ... | ... | ... | ... | ... | ... | ... | ...
122 | Low and Intermediate Alloy Steel — Castings | A217 C12 | 9Cr-1Mo | ... | A217 | C12 | J82090 | ... | ... | 5B | (9) | -20 | 90 | 60 | 1200 | 30 | ... | 29.9 | ... | 29.1 | ... | 28.8 | ... | 28.7 | ... | 28.3 | 27.9 | 27.3 | 26.5 | 25.5 | 24.2 | 15.2 | 10.6 | 7.4 | 5.0 | 3.3 | 2.2 | 1.5 | ... | ... | ... | ... | ... | ... | ... | ... | ...
1 | Stainless Steel — Pipes and Tubes | A312 TP321 | 18Cr-10Ni-Ti | Smls. pipe | A312 | TP321 | S32100 | ... | >¼ thk. | 8 | (28) | -425 | 70 | 25 | 1500 | 16.7 | ... | 16.7 | ... | 16.7 | ... | 16.7 | ... | 16.1 | ... | 15.2 | 14.9 | 14.6 | 14.3 | 14.1 | 13.9 | 13.8 | 13.6 | 13.5 | 9.6 | 6.9 | 5.0 | 3.6 | 2.6 | 1.7 | 1.1 | 0.8 | 0.5 | 0.3 | ... | ... | ...
2 | Stainless Steel — Pipes and Tubes | A376 TP321 | 18Cr-10Ni-Ti | Smls. pipe | A376 | TP321 | S32100 | ... | >¼ thk. | 8 | (28) (36) | -425 | 70 | 25 | 1500 | 16.7 | ... | 16.7 | ... | 16.7 | ... | 16.7 | ... | 16.1 | ... | 15.2 | 14.9 | 14.6 | 14.3 | 14.1 | 13.9 | 13.8 | 13.6 | 13.5 | 9.6 | 6.9 | 5.0 | 3.6 | 2.6 | 1.7 | 1.1 | 0.8 | 0.5 | 0.3 | ... | ... | ...
3 | Stainless Steel — Pipes and Tubes | A213 TP304L | 18Cr-8Ni | Tube | A213 | TP304L | S30403 | ... | ... | 8 | (14) (36) | -425 | 70 | 25 | 1500 | 16.7 | ... | 16.7 | ... | 16.7 | ... | 15.8 | ... | 14.7 | ... | 14.0 | 13.7 | 13.5 | 13.3 | 13.0 | 12.8 | 12.6 | 12.3 | 12.0 | 6.3 | 5.1 | 4.0 | 3.2 | 2.6 | 2.1 | 1.7 | 1.1 | 1.0 | 0.9 | ... | ... | ...
4 | Stainless Steel — Pipes and Tubes | A269 TP304L | 18Cr-8Ni | Tube | A269 | TP304L | S30403 | ... | ... | 8 | (14) (36) | -425 | 70 | 25 | 1500 | 16.7 | ... | 16.7 | ... | 16.7 | ... | 15.8 | ... | 14.7 | ... | 14.0 | 13.7 | 13.5 | 13.3 | 13.0 | 12.8 | 12.6 | 12.3 | 12.0 | 6.3 | 5.1 | 4.0 | 3.2 | 2.6 | 2.1 | 1.7 | 1.1 | 1.0 | 0.9 | ... | ... | ...
5 | Stainless Steel — Pipes and Tubes | A270 TP304L | 18Cr-8Ni | Tube | A270 | TP304L | S30403 | ... | ... | 8 | (14) | -425 | 70 | 25 | 1500 | 16.7 | ... | 16.7 | ... | 16.7 | ... | 15.8 | ... | 14.7 | ... | 14.0 | 13.7 | 13.5 | 13.3 | 13.0 | 12.8 | 12.6 | 12.3 | 12.0 | 6.3 | 5.1 | 4.0 | 3.2 | 2.6 | 2.1 | 1.7 | 1.1 | 1.0 | 0.9 | ... | ... | ...
6 | Stainless Steel — Pipes and Tubes | A312 TP304L | 18Cr-8Ni | Pipe | A312 | TP304L | S30403 | ... | ... | 8 | (14) | -425 | 70 | 25 | 1500 | 16.7 | ... | 16.7 | ... | 16.7 | ... | 15.8 | ... | 14.7 | ... | 14.0 | 13.7 | 13.5 | 13.3 | 13.0 | 12.8 | 12.6 | 12.3 | 12.0 | 6.3 | 5.1 | 4.0 | 3.2 | 2.6 | 2.1 | 1.7 | 1.1 | 1.0 | 0.9 | ... | ... | ...
7 | Stainless Steel — Pipes and Tubes | A358 304L | 18Cr-8Ni | Pipe | A358 | 304L | S30403 | ... | ... | 8 | (36) | -425 | 70 | 25 | 1500 | 16.7 | ... | 16.7 | ... | 16.7 | ... | 15.8 | ... | 14.7 | ... | 14.0 | 13.7 | 13.5 | 13.3 | 13.0 | 12.8 | 12.6 | 12.3 | 12.0 | 6.3 | 5.1 | 4.0 | 3.2 | 2.6 | 2.1 | 1.7 | 1.1 | 1.0 | 0.9 | ... | ... | ...
8 | Stainless Steel — Pipes and Tubes | A213 TP316L | 16Cr-12Ni-2Mo | Tube | A213 | TP316L | S31603 | ... | ... | 8 | (14) (36) | -425 | 70 | 25 | 1500 | 16.7 | ... | 16.7 | ... | 16.7 | ... | 15.7 | ... | 14.8 | ... | 14.0 | 13.7 | 13.5 | 13.2 | 12.9 | 12.7 | 12.4 | 12.1 | 11.8 | 11.6 | 11.4 | 8.8 | 6.4 | 4.7 | 3.5 | 2.5 | 1.8 | 1.3 | 1.0 | ... | ... | ...
9 | Stainless Steel — Pipes and Tubes | A269 TP316L | 16Cr-12Ni-2Mo | Tube | A269 | TP316L | S31603 | ... | ... | 8 | (14) (36) | -425 | 70 | 25 | 1500 | 16.7 | ... | 16.7 | ... | 16.7 | ... | 15.7 | ... | 14.8 | ... | 14.0 | 13.7 | 13.5 | 13.2 | 12.9 | 12.7 | 12.4 | 12.1 | 11.8 | 11.6 | 11.4 | 8.8 | 6.4 | 4.7 | 3.5 | 2.5 | 1.8 | 1.3 | 1.0 | ... | ... | ...
10 | Stainless Steel — Pipes and Tubes | A270 TP316L | 16Cr-12Ni-2Mo | Tube | A270 | TP316L | S31603 | ... | ... | 8 | (14) | -425 | 70 | 25 | 1500 | 16.7 | ... | 16.7 | ... | 16.7 | ... | 15.7 | ... | 14.8 | ... | 14.0 | 13.7 | 13.5 | 13.2 | 12.9 | 12.7 | 12.4 | 12.1 | 11.8 | 11.6 | 11.4 | 8.8 | 6.4 | 4.7 | 3.5 | 2.5 | 1.8 | 1.3 | 1.0 | ... | ... | ...
11 | Stainless Steel — Pipes and Tubes | A312 TP316L | 16Cr-12Ni-2Mo | Pipe | A312 | TP316L | S31603 | ... | ... | 8 | (14) | -425 | 70 | 25 | 1500 | 16.7 | ... | 16.7 | ... | 16.7 | ... | 15.7 | ... | 14.8 | ... | 14.0 | 13.7 | 13.5 | 13.2 | 12.9 | 12.7 | 12.4 | 12.1 | 11.8 | 11.6 | 11.4 | 8.8 | 6.4 | 4.7 | 3.5 | 2.5 | 1.8 | 1.3 | 1.0 | ... | ... | ...
12 | Stainless Steel — Pipes and Tubes | A358 316L | 16Cr-12Ni-2Mo | Pipe | A358 | 316L | S31603 | ... | ... | 8 | (36) | -425 | 70 | 25 | 1500 | 16.7 | ... | 16.7 | ... | 16.7 | ... | 15.7 | ... | 14.8 | ... | 14.0 | 13.7 | 13.5 | 13.2 | 12.9 | 12.7 | 12.4 | 12.1 | 11.8 | 11.6 | 11.4 | 8.8 | 6.4 | 4.7 | 3.5 | 2.5 | 1.8 | 1.3 | 1.0 | ... | ... | ...
13 | Stainless Steel — Pipes and Tubes | A213 TP316Ti | 16Cr-12Ni-2Mo-Ti | Tube | A213 | TP316Ti | S31635 | ... | ... | 8 | (30) | -325 | 75 | 30 | 1500 | 20 | ... | 20 | ... | 20 | ... | 19.3 | ... | 17.8 | ... | 16.8 | 16.5 | 16.2 | 16.1 | 15.9 | 15.8 | 15.7 | 15.5 | 15.3 | 15.1 | 12.3 | 9.8 | 7.4 | 5.5 | 4.1 | 3.1 | 2.3 | 1.7 | 1.3 | ... | ... | ...
14 | Stainless Steel — Pipes and Tubes | A312 TP321 | 18Cr-10Ni-Ti | Smls. pipe | A312 | TP321 | S32100 | ... | >¼ thk. | 8 | (28) (30) | -425 | 70 | 25 | 1500 | 16.7 | ... | 16.7 | ... | 16.7 | ... | 16.7 | ... | 16.1 | ... | 15.2 | 14.9 | 14.6 | 14.3 | 14.1 | 13.9 | 13.8 | 13.6 | 13.5 | 12.3 | 9.1 | 6.9 | 5.4 | 4.1 | 3.2 | 2.5 | 1.9 | 1.5 | 1.1 | ... | ... | ...
15 | Stainless Steel — Pipes and Tubes | A376 TP321 | 18Cr-10Ni-Ti | Smls. pipe | A376 | TP321 | S32100 | ... | >¼ thk. | 8 | (28) (30) | -425 | 70 | 25 | 1500 | 16.7 | ... | 16.7 | ... | 16.7 | ... | 16.7 | ... | 16.1 | ... | 15.2 | 14.9 | 14.6 | 14.3 | 14.1 | 13.9 | 13.8 | 13.6 | 13.5 | 12.3 | 9.1 | 6.9 | 5.4 | 4.1 | 3.2 | 2.5 | 1.9 | 1.5 | 1.1 | ... | ... | ...
16 | Stainless Steel — Pipes and Tubes | A312 TP321H | 18Cr-10Ni-Ti | Smls. pipe | A312 | TP321H | S32109 | ... | >¼ thk. | 8 | (30) | -325 | 70 | 25 | 1500 | 16.7 | ... | 16.7 | ... | 16.7 | ... | 16.7 | ... | 16.1 | ... | 15.2 | 14.9 | 14.6 | 14.3 | 14.1 | 13.9 | 13.8 | 13.6 | 13.5 | 12.3 | 9.1 | 6.9 | 5.4 | 4.1 | 3.2 | 2.5 | 1.9 | 1.5 | 1.1 | ... | ... | ...
17 | Stainless Steel — Pipes and Tubes | A376 TP321H | 18Cr-10Ni-Ti | Smls. pipe | A376 | TP321H | S32109 | ... | >¼ thk. | 8 | (30) (36) | -325 | 70 | 25 | 1500 | 16.7 | ... | 16.7 | ... | 16.7 | ... | 16.7 | ... | 16.1 | ... | 15.2 | 14.9 | 14.6 | 14.3 | 14.1 | 13.9 | 13.8 | 13.6 | 13.5 | 12.3 | 9.1 | 6.9 | 5.4 | 4.1 | 3.2 | 2.5 | 1.9 | 1.5 | 1.1 | ... | ... | ...
18 | Stainless Steel — Pipes and Tubes | A451 CPIIB | 25Cr-12Ni | ... | A451 | CPIIB | J93400 | ... | ... | 8 | (26) (28) | -325 | 65 | 28 | 1500 | 18.7 | ... | 18.7 | ... | 18.5 | ... | 18.0 | ... | 17.7 | ... | 17.1 | 16.7 | 16.3 | 15.9 | 15.4 | 14.9 | 14.4 | 13.9 | 11.1 | 8.5 | 6.5 | 5.0 | 3.8 | 2.9 | 2.3 | 1.8 | 1.3 | 0.9 | 0.8 | ... | ... | ...
19 | Stainless Steel — Pipes and Tubes | A451 CPK20 | 25Cr-20Ni | ... | A451 | CPK20 | J94202 | ... | ... | 8 | (12) (28) | -325 | 65 | 28 | 1500 | 18.7 | ... | 18.7 | ... | 18.5 | ... | 18.0 | ... | 17.7 | ... | 17.1 | 16.7 | 16.3 | 15.9 | 15.4 | 14.9 | 14.4 | 13.9 | 11.3 | 9.8 | 8.5 | 7.3 | 6.0 | 4.8 | 3.5 | 2.4 | 1.6 | 1.1 | 0.8 | ... | ... | ...
20 | Stainless Steel — Pipes and Tubes | A268 TP409 | 11Cr-Ti | Tube | A268 | TP409 | S40900 | ... | ... | 7 | (35) | -20 | 55 | 25 | 100 | 16.7 | ... | ... | ... | ... | ... | ... | ... | ... | ... | ... | ... | ... | ... | ... | ... | ... | ... | ... | ... | ... | ... | ... | ... | ... | ... | ... | ... | ... | ... | ... | ...
21 | Stainless Steel — Pipes and Tubes | A268 TP430Ti | 18Cr-Ti | Tube | A268 | TP430Ti | S43036 | ... | ... | 7 | (35) (49) | -20 | 60 | 35 | 100 | 20 | ... | ... | ... | ... | ... | ... | ... | ... | ... | ... | ... | ... | ... | ... | ... | ... | ... | ... | ... | ... | ... | ... | ... | ... | ... | ... | ... | ... | ... | ... | ...
22 | Stainless Steel — Pipes and Tubes | A451 CPF10MC | 16Cr-14Ni-2Mo | ... | A451 | CPF10MC | J92971 | ... | ... | 8 | (28) | -325 | 70 | 30 | 100 | 20 | ... | ... | ... | ... | ... | ... | ... | ... | ... | ... | ... | ... | ... | ... | ... | ... | ... | ... | ... | ... | ... | ... | ... | ... | ... | ... | ... | ... | ... | ... | ...
23 | Stainless Steel — Pipes and Tubes | A268 TP405 | 12Cr-Al | Tube | A268 | TP405 | S40500 | ... | ... | 7 | (35) | -20 | 60 | 30 | 1000 | 20 | ... | 20 | ... | 19.6 | ... | 19.3 | ... | 19.0 | ... | 18.5 | 18.1 | 17.7 | 17.1 | 16.4 | 15.6 | 14.3 | 8.4 | 4.0 | ... | ... | ... | ... | ... | ... | ... | ... | ... | ... | ... | ... | ...
24 | Stainless Steel — Pipes and Tubes | A268 TP410 | 13Cr | Tube | A268 | TP410 | S41000 | ... | ... | 6 | (35) | -20 | 60 | 30 | 1200 | 20 | ... | 20 | ... | 19.6 | ... | 19.3 | ... | 19.0 | ... | 18.5 | 18.1 | 17.7 | 17.1 | 16.4 | 15.6 | 12.3 | 8.8 | 6.4 | 4.4 | 2.9 | 1.8 | 1.0 | ... | ... | ... | ... | ... | ... | ... | ... | ...
25 | Stainless Steel — Pipes and Tubes | A268 TP430 | 17Cr | Tube | A268 | TP430 | S43000 | ... | ... | 7 | (35) (49) | -20 | 60 | 35 | 1200 | 20 | ... | 20 | ... | 19.6 | ... | 19.3 | ... | 19.0 | ... | 18.5 | 18.1 | 17.7 | 17.1 | 16.4 | 15.6 | 12.0 | 9.2 | 6.5 | 4.5 | 3.2 | 2.4 | 1.8 | ... | ... | ... | ... | ... | ... | ... | ... | ...
26 | Stainless Steel — Pipes and Tubes | A312 TP317L | 18Cr-13Ni-3Mo | Pipe | A312 | TP317L | S31703 | ... | ... | 8 | (36) | -325 | 75 | 30 | 850 | 20 | ... | 20 | ... | 20 | ... | 18.9 | ... | 17.7 | ... | 16.9 | 16.5 | 16.2 | 15.8 | 15.5 | 15.2 | ... | ... | ... | ... | ... | ... | ... | ... | ... | ... | ... | ... | ... | ... | ... | ...
27 | Stainless Steel — Pipes and Tubes | A358 317L | 18Cr-13Ni-3Mo | Wld. Pipe | A358 | 317L | S31703 | ... | ... | 8 | (36) | -325 | 75 | 30 | 850 | 20 | ... | 20 | ... | 20 | ... | 18.9 | ... | 17.7 | ... | 16.9 | 16.5 | 16.2 | 15.8 | 15.5 | 15.2 | ... | ... | ... | ... | ... | ... | ... | ... | ... | ... | ... | ... | ... | ... | ... | ...
28 | Stainless Steel — Pipes and Tubes | A312 TP310S | 25Cr-20Ni | Pipe | A312 | TP310S | S31008 | ... | ... | 8 | (28) (35) | -325 | 75 | 30 | 1500 | 20 | ... | 20 | ... | 20 | ... | 20.0 | ... | 19.3 | ... | 18.5 | 18.2 | 17.9 | 17.7 | 17.4 | 17.2 | 16.9 | 15.9 | 9.9 | 7.1 | 5.0 | 3.6 | 2.5 | 1.5 | 0.8 | 0.5 | 0.4 | 0.3 | 0.2 | ... | ... | ...
29 | Stainless Steel — Pipes and Tubes | A358 310S | 25Cr-20Ni | ... | A358 | 310S | S31008 | ... | ... | 8 | (28) (35) | -325 | 75 | 30 | 1500 | 20 | ... | 20 | ... | 20 | ... | 20.0 | ... | 19.3 | ... | 18.5 | 18.2 | 17.9 | 17.7 | 17.4 | 17.2 | 16.9 | 15.9 | 9.9 | 7.1 | 5.0 | 3.6 | 2.5 | 1.5 | 0.8 | 0.5 | 0.4 | 0.3 | 0.2 | ... | ... | ...
30 | Stainless Steel — Pipes and Tubes | A409 TP310S | 25Cr-20Ni | Pipe | A409 | TP310S | S31008 | ... | ... | 8 | (28) (31) | -325 | 75 | 30 | 1500 | 20 | ... | 20 | ... | 20 | ... | 20.0 | ... | 19.3 | ... | 18.5 | 18.2 | 17.9 | 17.7 | 17.4 | 17.2 | 16.9 | 15.9 | 9.9 | 7.1 | 5.0 | 3.6 | 2.5 | 1.5 | 0.8 | 0.5 | 0.4 | 0.3 | 0.2 | ... | ... | ...
31 | Stainless Steel — Pipes and Tubes | A312 TP321 | 18Cr-10Ni-Ti | Smls. pipe | A312 | TP321 | S32100 | ... | ≤⅜ thk. | 8 | (28) | -425 | 75 | 30 | 1500 | 20 | ... | 20 | ... | 20 | ... | 20.0 | ... | 19.3 | ... | 18.3 | 17.8 | 17.5 | 17.2 | 16.9 | 16.7 | 16.5 | 16.4 | 16.2 | 9.6 | 6.9 | 5.0 | 3.6 | 2.6 | 1.7 | 1.1 | 0.8 | 0.5 | 0.3 | ... | ... | ...
32 | Stainless Steel — Pipes and Tubes | A312 TP321 | 18Cr-10Ni-Ti | Wld. pipe | A312 | TP321 | S32100 | ... | ... | 8 | (28) | -425 | 75 | 30 | 1500 | 20 | ... | 20 | ... | 20 | ... | 20.0 | ... | 19.3 | ... | 18.3 | 17.8 | 17.5 | 17.2 | 16.9 | 16.7 | 16.5 | 16.4 | 16.2 | 9.6 | 6.9 | 5.0 | 3.6 | 2.6 | 1.7 | 1.1 | 0.8 | 0.5 | 0.3 | ... | ... | ...
33 | Stainless Steel — Pipes and Tubes | A358 321 | 18Cr-10Ni-Ti | Wld. pipe | A358 | 321 | S32100 | ... | ... | 8 | (28) (36) | -425 | 75 | 30 | 1500 | 20 | ... | 20 | ... | 20 | ... | 20.0 | ... | 19.3 | ... | 18.3 | 17.8 | 17.5 | 17.2 | 16.9 | 16.7 | 16.5 | 16.4 | 16.2 | 9.6 | 6.9 | 5.0 | 3.6 | 2.6 | 1.7 | 1.1 | 0.8 | 0.5 | 0.3 | ... | ... | ...
34 | Stainless Steel — Pipes and Tubes | A376 TP321 | 18Cr-10Ni-Ti | Smls. pipe | A376 | TP321 | S32100 | ... | ≤⅜ thk. | 8 | (28) (36) | -425 | 75 | 30 | 1500 | 20 | ... | 20 | ... | 20 | ... | 20.0 | ... | 19.3 | ... | 18.3 | 17.8 | 17.5 | 17.2 | 16.9 | 16.7 | 16.5 | 16.4 | 16.2 | 9.6 | 6.9 | 5.0 | 3.6 | 2.6 | 1.7 | 1.1 | 0.8 | 0.5 | 0.3 | ... | ... | ...
35 | Stainless Steel — Pipes and Tubes | A409 TP321 | 18Cr-10Ni-Ti | Wld. pipe | A409 | TP321 | S32100 | ... | ... | 8 | (28) (36) | -425 | 75 | 30 | 1500 | 20 | ... | 20 | ... | 20 | ... | 20.0 | ... | 19.3 | ... | 18.3 | 17.8 | 17.5 | 17.2 | 16.9 | 16.7 | 16.5 | 16.4 | 16.2 | 9.6 | 6.9 | 5.0 | 3.6 | 2.6 | 1.7 | 1.1 | 0.8 | 0.5 | 0.3 | ... | ... | ...
36 | Stainless Steel — Pipes and Tubes | A312 TP309 | 23Cr-12Ni | Pipe | A312 | TP309 | ... | ... | ... | 8 | (28) (35) | -325 | 75 | 30 | 1500 | 20 | ... | 20 | ... | 20 | ... | 20.0 | ... | 19.4 | ... | 18.8 | 18.5 | 18.2 | 18.0 | 17.7 | 17.5 | 17.2 | 16.9 | 13.8 | 10.3 | 7.6 | 5.5 | 4.0 | 3.0 | 2.2 | 1.7 | 1.3 | 1.0 | 0.8 | ... | ... | ...
37 | Stainless Steel — Pipes and Tubes | A358 309S | 23Cr-12Ni | ... | A358 | 309S | S30908 | ... | ... | 8 | (28) (31) (35) (36) | -325 | 75 | 30 | 1500 | 20 | ... | 20 | ... | 20 | ... | 20.0 | ... | 19.4 | ... | 18.8 | 18.5 | 18.2 | 18.0 | 17.7 | 17.5 | 17.2 | 16.9 | 13.8 | 10.3 | 7.6 | 5.5 | 4.0 | 3.0 | 2.2 | 1.7 | 1.3 | 1.0 | 0.8 | ... | ... | ...
38 | Stainless Steel — Pipes and Tubes | A451 CPF8 | 18Cr-8Ni | ... | A451 | CPF8 | J92600 | ... | ... | 8 | (26) (28) | -425 | 70 | 30 | 1500 | 20 | ... | 20 | ... | 20 | ... | 18.6 | ... | 17.5 | ... | 16.6 | 16.2 | 15.8 | 15.5 | 15.2 | 14.9 | 14.6 | 14.3 | 12.2 | 9.5 | 7.5 | 6.0 | 4.8 | 3.9 | 3.3 | 2.7 | 2.3 | 2.0 | 1.7 | ... | ... | ...
39 | Stainless Steel — Pipes and Tubes | A312 TP347 | 18Cr-10Ni-Cb | Pipe | A312 | TP347 | S34700 | ... | ... | 8 | ... | -425 | 75 | 30 | 1500 | 20 | ... | 20 | ... | 20 | ... | 20.0 | ... | 20.0 | ... | 19.3 | 19.0 | 18.7 | 18.5 | 18.3 | 18.2 | 18.1 | 18.1 | 16.0 | 12.1 | 9.1 | 6.1 | 4.4 | 3.3 | 2.2 | 1.5 | 1.2 | 0.9 | 0.8 | ... | ... | ...
40 | Stainless Steel — Pipes and Tubes | A358 347 | 18Cr-10Ni-Cb | Pipe | A358 | 347 | S34700 | ... | ... | 8 | (30) (36) | -425 | 75 | 30 | 1500 | 20 | ... | 20 | ... | 20 | ... | 20.0 | ... | 20.0 | ... | 19.3 | 19.0 | 18.7 | 18.5 | 18.3 | 18.2 | 18.1 | 18.1 | 16.0 | 12.1 | 9.1 | 6.1 | 4.4 | 3.3 | 2.2 | 1.5 | 1.2 | 0.9 | 0.8 | ... | ... | ...
41 | Stainless Steel — Pipes and Tubes | A376 TP347 | 18Cr–10Ni–Cb | Smls. pipe | A376 | TP347 | S34700 | ... | ... | 8 | (30) (36) | -425 | 75 | 30 | 1500 | 20 | ... | 20 | ... | 20 | ... | 20.0 | ... | 20.0 | ... | 19.3 | 19.0 | 18.7 | 18.5 | 18.3 | 18.2 | 18.1 | 18.1 | 16.0 | 12.1 | 9.1 | 6.1 | 4.4 | 3.3 | 2.2 | 1.5 | 1.2 | 0.9 | 0.8 | ... | ... | ...
42 | Stainless Steel — Pipes and Tubes | A409 TP347 | 18Cr–10Ni–Cb | Pipe | A409 | TP347 | S34700 | ... | ... | 8 | (30) (36) | -425 | 75 | 30 | 1500 | 20 | ... | 20 | ... | 20 | ... | 20.0 | ... | 20.0 | ... | 19.3 | 19.0 | 18.7 | 18.5 | 18.3 | 18.2 | 18.1 | 18.1 | 16.0 | 12.1 | 9.1 | 6.1 | 4.4 | 3.3 | 2.2 | 1.5 | 1.2 | 0.9 | 0.8 | ... | ... | ...
43 | Stainless Steel — Pipes and Tubes | A312 TP348 | 18Cr–10Ni–Cb | Pipe | A312 | TP348 | S34800 | ... | ... | 8 | ... | -325 | 75 | 30 | 1500 | 20 | ... | 20 | ... | 20 | ... | 20.0 | ... | 20.0 | ... | 19.3 | 19.0 | 18.7 | 18.5 | 18.3 | 18.2 | 18.1 | 18.1 | 16.0 | 12.1 | 9.1 | 6.1 | 4.4 | 3.3 | 2.2 | 1.5 | 1.2 | 0.9 | 0.8 | ... | ... | ...
44 | Stainless Steel — Pipes and Tubes | A358 348 | 18Cr–10Ni–Cb | Pipe | A358 | 348 | S34800 | ... | ... | 8 | (30) (36) | -325 | 75 | 30 | 1500 | 20 | ... | 20 | ... | 20 | ... | 20.0 | ... | 20.0 | ... | 19.3 | 19.0 | 18.7 | 18.5 | 18.3 | 18.2 | 18.1 | 18.1 | 16.0 | 12.1 | 9.1 | 6.1 | 4.4 | 3.3 | 2.2 | 1.5 | 1.2 | 0.9 | 0.8 | ... | ... | ...
45 | Stainless Steel — Pipes and Tubes | A376 TP348 | 18Cr–10Ni–Cb | Smls. pipe | A376 | TP348 | S34800 | ... | ... | 8 | (30) (36) | -325 | 75 | 30 | 1500 | 20 | ... | 20 | ... | 20 | ... | 20.0 | ... | 20.0 | ... | 19.3 | 19.0 | 18.7 | 18.5 | 18.3 | 18.2 | 18.1 | 18.1 | 16.0 | 12.1 | 9.1 | 6.1 | 4.4 | 3.3 | 2.2 | 1.5 | 1.2 | 0.9 | 0.8 | ... | ... | ...
46 | Stainless Steel — Pipes and Tubes | A409 TP348 | 18Cr–10Ni–Cb | Pipe | A409 | TP348 | S34800 | ... | ... | 8 | (30) (36) | -325 | 75 | 30 | 1500 | 20 | ... | 20 | ... | 20 | ... | 20.0 | ... | 20.0 | ... | 19.3 | 19.0 | 18.7 | 18.5 | 18.3 | 18.2 | 18.1 | 18.1 | 16.0 | 12.1 | 9.1 | 6.1 | 4.4 | 3.3 | 2.2 | 1.5 | 1.2 | 0.9 | 0.8 | ... | ... | ...
47 | Stainless Steel — Pipes and Tubes | A451 CPH10 | 25Cr–12Ni | ... | A451 | CPH10 | J93402 | ... | ... | 8 | (12) (14) (28) (35) (39) | -325 | 70 | 30 | 1500 | 20 | ... | 20 | ... | 19.9 | ... | 19.4 | ... | 18.9 | ... | 18.3 | 17.9 | 17.5 | 17.0 | 16.5 | 16.0 | 15.4 | 14.9 | 11.1 | 8.5 | 6.5 | 5.0 | 3.8 | 2.9 | 2.3 | 1.8 | 1.3 | 0.9 | 0.8 | ... | ... | ...
48 | Stainless Steel — Pipes and Tubes | A451 CPH20 | 25Cr–12Ni | ... | A451 | CPH20 | J93402 | ... | ... | 8 | (12) (14) (28) (35) (39) | -325 | 70 | 30 | 1500 | 20 | ... | 20 | ... | 19.9 | ... | 19.4 | ... | 18.9 | ... | 18.3 | 17.9 | 17.5 | 17.0 | 16.5 | 16.0 | 15.4 | 14.9 | 11.1 | 8.5 | 6.5 | 5.0 | 3.8 | 2.9 | 2.3 | 1.8 | 1.3 | 0.9 | 0.8 | ... | ... | ...
49 | Stainless Steel — Pipes and Tubes | A312 TP310H | 25Cr–20Ni | Pipe | A312 | TP310H | S31009 | ... | ... | 8 | (29) (35) (39) | -325 | 75 | 30 | 1500 | 20 | ... | 20 | ... | 20 | ... | 20.0 | ... | 19.3 | ... | 18.5 | 18.2 | 17.9 | 17.7 | 17.4 | 17.2 | 16.9 | 16.7 | 13.8 | 10.3 | 7.6 | 5.5 | 4.0 | 3.0 | 2.2 | 1.7 | 1.3 | 1.0 | 0.8 | ... | ... | ...
50 | Stainless Steel — Pipes and Tubes | A451 CPF8C | 18Cr–10Ni–Cb | ... | A451 | CPF8C | J92710 | ... | ... | 8 | (28) | -325 | 70 | 30 | 1500 | 20 | ... | 20 | ... | 20 | ... | 18.6 | ... | 17.5 | ... | 16.6 | 16.2 | 15.8 | 15.5 | 15.2 | 14.9 | 14.6 | 14.3 | 14.0 | 12.1 | 9.1 | 6.1 | 4.4 | 3.3 | 2.2 | 1.5 | 1.2 | 0.9 | 0.8 | ... | ... | ...
51 | Stainless Steel — Pipes and Tubes | A312 TP321 | 18Cr–10Ni–Ti | Smls. pipe | A312 | TP321 | S32100 | ... | ≤3∕8 thk. | 8 | (28) (30) | -425 | 75 | 30 | 1500 | 20 | ... | 20 | ... | 20 | ... | 20.0 | ... | 19.3 | ... | 18.3 | 17.8 | 17.5 | 17.2 | 16.9 | 16.7 | 16.5 | 16.4 | 16.2 | 12.3 | 9.1 | 6.9 | 5.4 | 4.1 | 3.2 | 2.5 | 1.9 | 1.5 | 1.1 | ... | ... | ...
52 | Stainless Steel — Pipes and Tubes | A312 TP321 | 18Cr–10Ni–Ti | Wld. pipe | A312 | TP321 | S32100 | ... | ... | 8 | (28) (30) | -425 | 75 | 30 | 1500 | 20 | ... | 20 | ... | 20 | ... | 20.0 | ... | 19.3 | ... | 18.3 | 17.8 | 17.5 | 17.2 | 16.9 | 16.7 | 16.5 | 16.4 | 16.2 | 12.3 | 9.1 | 6.9 | 5.4 | 4.1 | 3.2 | 2.5 | 1.9 | 1.5 | 1.1 | ... | ... | ...
53 | Stainless Steel — Pipes and Tubes | A358 321 | 18Cr–10Ni–Ti | Wld. pipe | A358 | 321 | S32100 | ... | ... | 8 | (28) (30) (36) | -425 | 75 | 30 | 1500 | 20 | ... | 20 | ... | 20 | ... | 20.0 | ... | 19.3 | ... | 18.3 | 17.8 | 17.5 | 17.2 | 16.9 | 16.7 | 16.5 | 16.4 | 16.2 | 12.3 | 9.1 | 6.9 | 5.4 | 4.1 | 3.2 | 2.5 | 1.9 | 1.5 | 1.1 | ... | ... | ...
54 | Stainless Steel — Pipes and Tubes | A376 TP321 | 18Cr–10Ni–Ti | Smls. pipe | A376 | TP321 | S32100 | ... | ≤3∕8 thk. | 8 | (28) (30) (36) | -425 | 75 | 30 | 1500 | 20 | ... | 20 | ... | 20 | ... | 20.0 | ... | 19.3 | ... | 18.3 | 17.8 | 17.5 | 17.2 | 16.9 | 16.7 | 16.5 | 16.4 | 16.2 | 12.3 | 9.1 | 6.9 | 5.4 | 4.1 | 3.2 | 2.5 | 1.9 | 1.5 | 1.1 | ... | ... | ...
55 | Stainless Steel — Pipes and Tubes | A409 TP321 | 18Cr–10Ni–Ti | Wld. pipe | A409 | TP321 | S32100 | ... | ... | 8 | (28) (30) (36) | -425 | 75 | 30 | 1500 | 20 | ... | 20 | ... | 20 | ... | 20.0 | ... | 19.3 | ... | 18.3 | 17.8 | 17.5 | 17.2 | 16.9 | 16.7 | 16.5 | 16.4 | 16.2 | 12.3 | 9.1 | 6.9 | 5.4 | 4.1 | 3.2 | 2.5 | 1.9 | 1.5 | 1.1 | ... | ... | ...
56 | Stainless Steel — Pipes and Tubes | A312 TP321H | 18Cr–10Ni–Ti | Smls. pipe | A312 | TP321H | S32109 | ... | ≤3∕8 thk. | 8 | (30) | -325 | 75 | 30 | 1500 | 20 | ... | 20 | ... | 20 | ... | 20.0 | ... | 19.3 | ... | 18.3 | 17.8 | 17.5 | 17.2 | 16.9 | 16.7 | 16.5 | 16.4 | 16.2 | 12.3 | 9.1 | 6.9 | 5.4 | 4.1 | 3.2 | 2.5 | 1.9 | 1.5 | 1.1 | ... | ... | ...
57 | Stainless Steel — Pipes and Tubes | A312 TP321H | 18Cr–10Ni–Ti | Wld. pipe | A312 | TP321H | S32109 | ... | ... | 8 | (30) | -325 | 75 | 30 | 1500 | 20 | ... | 20 | ... | 20 | ... | 20.0 | ... | 19.3 | ... | 18.3 | 17.8 | 17.5 | 17.2 | 16.9 | 16.7 | 16.5 | 16.4 | 16.2 | 12.3 | 9.1 | 6.9 | 5.4 | 4.1 | 3.2 | 2.5 | 1.9 | 1.5 | 1.1 | ... | ... | ...
58 | Stainless Steel — Pipes and Tubes | A358 321H | 18Cr–10Ni–Ti | Wld. pipe | A358 | 321H | S32109 | ... | ... | 8 | (30) (36) | -325 | 75 | 30 | 1500 | 20 | ... | 20 | ... | 20 | ... | 20.0 | ... | 19.3 | ... | 18.3 | 17.8 | 17.5 | 17.2 | 16.9 | 16.7 | 16.5 | 16.4 | 16.2 | 12.3 | 9.1 | 6.9 | 5.4 | 4.1 | 3.2 | 2.5 | 1.9 | 1.5 | 1.1 | ... | ... | ...
59 | Stainless Steel — Pipes and Tubes | A376 TP321H | 18Cr–10Ni–Ti | Smls. pipe | A376 | TP321H | S32109 | ... | ≤3∕8 thk. | 8 | (30) (36) | -325 | 75 | 30 | 1500 | 20 | ... | 20 | ... | 20 | ... | 20.0 | ... | 19.3 | ... | 18.3 | 17.8 | 17.5 | 17.2 | 16.9 | 16.7 | 16.5 | 16.4 | 16.2 | 12.3 | 9.1 | 6.9 | 5.4 | 4.1 | 3.2 | 2.5 | 1.9 | 1.5 | 1.1 | ... | ... | ...
60 | Stainless Steel — Pipes and Tubes | A213 TP316 | 16Cr–12Ni–2Mo | Tube | A213 | TP316 | S31600 | ... | ... | 8 | (14) (26) (28) (31) (36) | -425 | 75 | 30 | 1500 | 20 | ... | 20 | ... | 20 | ... | 19.3 | ... | 18.0 | ... | 17.0 | 16.6 | 16.3 | 16.1 | 15.9 | 15.7 | 15.6 | 15.4 | 15.3 | 15.1 | 12.4 | 9.8 | 7.4 | 5.5 | 4.1 | 3.1 | 2.3 | 1.7 | 1.3 | ... | ... | ...
61 | Stainless Steel — Pipes and Tubes | A269 TP316 | 16Cr-12Ni-2Mo | Tube | A269 | TP316 | S31600 | ... | ... | 8 | (14) (26) (28) (31) (36) | -425 | 75 | 30 | 1500 | 20 | ... | 20 | ... | 20 | ... | 19.3 | ... | 18.0 | ... | 17.0 | 16.6 | 16.3 | 16.1 | 15.9 | 15.7 | 15.6 | 15.4 | 15.3 | 15.1 | 12.4 | 9.8 | 7.4 | 5.5 | 4.1 | 3.1 | 2.3 | 1.7 | 1.3 | ... | ... | ...
62 | Stainless Steel — Pipes and Tubes | A270 TP316 | 16Cr-12Ni-2Mo | Tube | A270 | TP316 | S31600 | ... | ... | 8 | (14) (26) (28) | -425 | 75 | 30 | 1500 | 20 | ... | 20 | ... | 20 | ... | 19.3 | ... | 18.0 | ... | 17.0 | 16.6 | 16.3 | 16.1 | 15.9 | 15.7 | 15.6 | 15.4 | 15.3 | 15.1 | 12.4 | 9.8 | 7.4 | 5.5 | 4.1 | 3.1 | 2.3 | 1.7 | 1.3 | ... | ... | ...
63 | Stainless Steel — Pipes and Tubes | A312 TP316 | 16Cr-12Ni-2Mo | Pipe | A312 | TP316 | S31600 | ... | ... | 8 | (26) (28) | -425 | 75 | 30 | 1500 | 20 | ... | 20 | ... | 20 | ... | 19.3 | ... | 18.0 | ... | 17.0 | 16.6 | 16.3 | 16.1 | 15.9 | 15.7 | 15.6 | 15.4 | 15.3 | 15.1 | 12.4 | 9.8 | 7.4 | 5.5 | 4.1 | 3.1 | 2.3 | 1.7 | 1.3 | ... | ... | ...
64 | Stainless Steel — Pipes and Tubes | A358 316 | 16Cr-12Ni-2Mo | Pipe | A358 | 316 | S31600 | ... | ... | 8 | (26) (28) (31) (36) | -425 | 75 | 30 | 1500 | 20 | ... | 20 | ... | 20 | ... | 19.3 | ... | 18.0 | ... | 17.0 | 16.6 | 16.3 | 16.1 | 15.9 | 15.7 | 15.6 | 15.4 | 15.3 | 15.1 | 12.4 | 9.8 | 7.4 | 5.5 | 4.1 | 3.1 | 2.3 | 1.7 | 1.3 | ... | ... | ...
65 | Stainless Steel — Pipes and Tubes | A376 TP316 | 16Cr-12Ni-2Mo | Pipe | A376 | TP316 | S31600 | ... | ... | 8 | (26) (28) (31) (36) | -425 | 75 | 30 | 1500 | 20 | ... | 20 | ... | 20 | ... | 19.3 | ... | 18.0 | ... | 17.0 | 16.6 | 16.3 | 16.1 | 15.9 | 15.7 | 15.6 | 15.4 | 15.3 | 15.1 | 12.4 | 9.8 | 7.4 | 5.5 | 4.1 | 3.1 | 2.3 | 1.7 | 1.3 | ... | ... | ...
66 | Stainless Steel — Pipes and Tubes | A409 TP316 | 16Cr-12Ni-2Mo | Pipe | A409 | TP316 | S31600 | ... | ... | 8 | (26) (28) (31) (36) | -425 | 75 | 30 | 1500 | 20 | ... | 20 | ... | 20 | ... | 19.3 | ... | 18.0 | ... | 17.0 | 16.6 | 16.3 | 16.1 | 15.9 | 15.7 | 15.6 | 15.4 | 15.3 | 15.1 | 12.4 | 9.8 | 7.4 | 5.5 | 4.1 | 3.1 | 2.3 | 1.7 | 1.3 | ... | ... | ...
67 | Stainless Steel — Pipes and Tubes | A312 TP317 | 18Cr-13Ni-3Mo | Pipe | A312 | TP317 | S31700 | ... | ... | 8 | (26) (28) | -325 | 75 | 30 | 1500 | 20 | ... | 20 | ... | 20 | ... | 19.3 | ... | 18.0 | ... | 17.0 | 16.6 | 16.3 | 16.1 | 15.9 | 15.7 | 15.6 | 15.4 | 15.3 | 15.1 | 12.4 | 9.8 | 7.4 | 5.5 | 4.1 | 3.1 | 2.3 | 1.7 | 1.3 | ... | ... | ...
68 | Stainless Steel — Pipes and Tubes | A358 317L | 18Cr-13Ni-3Mo | Wld. pipe | A358 | 317L | S31703 | ... | ... | 8 | (26) (28) (31) (36) | -325 | 75 | 30 | 1500 | 20 | ... | 20 | ... | 20 | ... | 19.3 | ... | 18.0 | ... | 17.0 | 16.6 | 16.3 | 16.1 | 15.9 | 15.7 | 15.6 | 15.4 | 15.3 | 15.1 | 12.4 | 9.8 | 7.4 | 5.5 | 4.1 | 3.1 | 2.3 | 1.7 | 1.3 | ... | ... | ...
69 | Stainless Steel — Pipes and Tubes | A409 TP317 | 18Cr-13Ni-3Mo | Pipe | A409 | TP317 | S31700 | ... | ... | 8 | (26) (28) (31) (36) | -325 | 75 | 30 | 1500 | 20 | ... | 20 | ... | 20 | ... | 19.3 | ... | 18.0 | ... | 17.0 | 16.6 | 16.3 | 16.1 | 15.9 | 15.7 | 15.6 | 15.4 | 15.3 | 15.1 | 12.4 | 9.8 | 7.4 | 5.5 | 4.1 | 3.1 | 2.3 | 1.7 | 1.3 | ... | ... | ...
70 | Stainless Steel — Pipes and Tubes | A376 TP316H | 16Cr-12Ni-2Mo | Pipe | A376 | TP316H | S31609 | ... | ... | 8 | (26) (31) (36) | -325 | 75 | 30 | 1500 | 20 | ... | 20 | ... | 20 | ... | 19.3 | ... | 18.0 | ... | 17.0 | 16.6 | 16.3 | 16.1 | 15.9 | 15.7 | 15.6 | 15.4 | 15.3 | 15.1 | 12.4 | 9.8 | 7.4 | 5.5 | 4.1 | 3.1 | 2.3 | 1.7 | 1.3 | ... | ... | ...
71 | Stainless Steel — Pipes and Tubes | A312 TP316H | 16Cr-12Ni-2Mo | Pipe | A312 | TP316H | S31609 | ... | ... | 8 | (26) | -325 | 75 | 30 | 1500 | 20 | ... | 20 | ... | 20 | ... | 19.3 | ... | 18.0 | ... | 17.0 | 16.6 | 16.3 | 16.1 | 15.9 | 15.7 | 15.6 | 15.4 | 15.3 | 15.1 | 12.4 | 9.8 | 7.4 | 5.5 | 4.1 | 3.1 | 2.3 | 1.7 | 1.3 | ... | ... | ...
72 | Stainless Steel — Pipes and Tubes | A376 TP347H | 18Cr-10Ni-Cb | Pipe | A376 | TP347H | S34709 | ... | ... | 8 | (30) (36) (28) | -325 | 75 | 30 | 1500 | 20 | ... | 20 | ... | 20 | ... | 20.0 | ... | 20.0 | ... | 19.3 | 19.0 | 18.7 | 18.5 | 18.3 | 18.2 | 18.1 | 18.1 | 18.1 | 17.4 | 14.1 | 10.5 | 7.9 | 5.9 | 4.4 | 3.2 | 2.5 | 1.8 | 1.3 | ... | ... | ...
73 | Stainless Steel — Pipes and Tubes | A312 TP347 | 18Cr-10Ni-Cb | Pipe | A312 | TP347 | S34700 | ... | ... | 8 | (28) | -425 | 75 | 30 | 1500 | 20 | ... | 20 | ... | 20 | ... | 20.0 | ... | 20.0 | ... | 19.3 | 19.0 | 18.7 | 18.5 | 18.3 | 18.2 | 18.1 | 18.1 | 18.1 | 17.4 | 14.1 | 10.5 | 7.9 | 5.9 | 4.4 | 3.2 | 2.5 | 1.8 | 1.3 | ... | ... | ...
74 | Stainless Steel — Pipes and Tubes | A358 347 | 18Cr-10Ni-Cb | Pipe | A358 | 347 | S34700 | ... | ... | 8 | (28) (30) (36) | -425 | 75 | 30 | 1500 | 20 | ... | 20 | ... | 20 | ... | 20.0 | ... | 20.0 | ... | 19.3 | 19.0 | 18.7 | 18.5 | 18.3 | 18.2 | 18.1 | 18.1 | 18.1 | 17.4 | 14.1 | 10.5 | 7.9 | 5.9 | 4.4 | 3.2 | 2.5 | 1.8 | 1.3 | ... | ... | ...
75 | Stainless Steel — Pipes and Tubes | A376 TP347 | 18Cr-10Ni-Cb | Pipe | A376 | TP347 | S34700 | ... | ... | 8 | (28) (30) (36) | -425 | 75 | 30 | 1500 | 20 | ... | 20 | ... | 20 | ... | 20.0 | ... | 20.0 | ... | 19.3 | 19.0 | 18.7 | 18.5 | 18.3 | 18.2 | 18.1 | 18.1 | 18.1 | 17.4 | 14.1 | 10.5 | 7.9 | 5.9 | 4.4 | 3.2 | 2.5 | 1.8 | 1.3 | ... | ... | ...
76 | Stainless Steel — Pipes and Tubes | A409 TP347 | 18Cr-10Ni-Cb | Pipe | A409 | TP347 | S34700 | ... | ... | 8 | (28) (30) (36) | -425 | 75 | 30 | 1500 | 20 | ... | 20 | ... | 20 | ... | 20.0 | ... | 20.0 | ... | 19.3 | 19.0 | 18.7 | 18.5 | 18.3 | 18.2 | 18.1 | 18.1 | 18.1 | 17.4 | 14.1 | 10.5 | 7.9 | 5.9 | 4.4 | 3.2 | 2.5 | 1.8 | 1.3 | ... | ... | ...
77 | Stainless Steel — Pipes and Tubes | A312 TP348 | 18Cr-10Ni-Cb | Pipe | A312 | TP348 | S34800 | ... | ... | 8 | (28) | -325 | 75 | 30 | 1500 | 20 | ... | 20 | ... | 20 | ... | 20.0 | ... | 20.0 | ... | 19.3 | 19.0 | 18.7 | 18.5 | 18.3 | 18.2 | 18.1 | 18.1 | 18.1 | 17.4 | 14.1 | 10.5 | 7.9 | 5.9 | 4.4 | 3.2 | 2.5 | 1.8 | 1.3 | ... | ... | ...
78 | Stainless Steel — Pipes and Tubes | A358 348 | 18Cr-10Ni-Cb | Pipe | A358 | 348 | S34800 | ... | ... | 8 | (28) (30) (36) | -325 | 75 | 30 | 1500 | 20 | ... | 20 | ... | 20 | ... | 20.0 | ... | 20.0 | ... | 19.3 | 19.0 | 18.7 | 18.5 | 18.3 | 18.2 | 18.1 | 18.1 | 18.1 | 17.4 | 14.1 | 10.5 | 7.9 | 5.9 | 4.4 | 3.2 | 2.5 | 1.8 | 1.3 | ... | ... | ...
79 | Stainless Steel — Pipes and Tubes | A376 TP348 | 18Cr-10Ni-Cb | Pipe | A376 | TP348 | S34800 | ... | ... | 8 | (28) (30) (36) | -325 | 75 | 30 | 1500 | 20 | ... | 20 | ... | 20 | ... | 20.0 | ... | 20.0 | ... | 19.3 | 19.0 | 18.7 | 18.5 | 18.3 | 18.2 | 18.1 | 18.1 | 18.1 | 17.4 | 14.1 | 10.5 | 7.9 | 5.9 | 4.4 | 3.2 | 2.5 | 1.8 | 1.3 | ... | ... | ...
80 | Stainless Steel — Pipes and Tubes | A409 TP348 | 18Cr-10Ni-Cb | Pipe | A409 | TP348 | S34800 | ... | ... | 8 | (28) (30) (36) | -325 | 75 | 30 | 1500 | 20 | ... | 20 | ... | 20 | ... | 20.0 | ... | 20.0 | ... | 19.3 | 19.0 | 18.7 | 18.5 | 18.3 | 18.2 | 18.1 | 18.1 | 18.1 | 17.4 | 14.1 | 10.5 | 7.9 | 5.9 | 4.4 | 3.2 | 2.5 | 1.8 | 1.3 | ... | ... | ...
80 | Stainless Steel — Pipes and Tubes | A409 TP348 | 18Cr-10Ni-Cb | Pipe | A409 | TP348 | S34800 | ... | ... | 8 | (28) (30) (36) | -325 | 75 | 30 | 1500 | 20 | ... | 20 | ... | 20 | ... | 20.0 | ... | 20.0 | ... | 19.3 | 19.0 | 18.7 | 18.5 | 18.3 | 18.2 | 18.1 | 18.1 | 18.1 | 17.4 | 14.1 | 10.5 | 7.9 | 5.9 | 4.4 | 3.2 | 2.5 | 1.8 | 1.3 | ... | ... | ...
81 | Stainless Steel — Pipes and Tubes | A312 TP347H | 18Cr-10Ni-Cb | Pipe | A312 | TP347H | S34709 | ... | ... | 8 | ... | -325 | 75 | 30 | 1500 | 20 | ... | 20 | ... | 20 | ... | 20.0 | ... | 20.0 | ... | 19.3 | 19.0 | 18.7 | 18.5 | 18.3 | 18.2 | 18.1 | 18.1 | 18.1 | 17.4 | 14.1 | 10.5 | 7.9 | 5.9 | 4.4 | 3.2 | 2.5 | 1.8 | 1.3 | ... | ... | ...
82 | Stainless Steel — Pipes and Tubes | A312 TP348H | 18Cr-10Ni-Cb | Pipe | A312 | TP348H | S34809 | ... | ... | 8 | ... | -325 | 75 | 30 | 1500 | 20 | ... | 20 | ... | 20 | ... | 20.0 | ... | 20.0 | ... | 19.3 | 19.0 | 18.7 | 18.5 | 18.3 | 18.2 | 18.1 | 18.1 | 18.1 | 17.4 | 14.1 | 10.5 | 7.9 | 5.9 | 4.4 | 3.2 | 2.5 | 1.8 | 1.3 | ... | ... | ...
83 | Stainless Steel — Pipes and Tubes | A213 TP304 | 18Cr-8Ni | Tube | A213 | TP304 | S30400 | ... | ... | 8 | (14) (26) (28) (31) (36) | -425 | 75 | 30 | 1500 | 20 | ... | 20 | ... | 20 | ... | 18.6 | ... | 17.5 | ... | 16.6 | 16.2 | 15.8 | 15.5 | 15.2 | 14.9 | 14.6 | 14.3 | 14.0 | 12.4 | 9.8 | 7.7 | 6.1 | 4.7 | 3.7 | 2.9 | 2.3 | 1.8 | 1.4 | ... | ... | ...
84 | Stainless Steel — Pipes and Tubes | A269 TP304 | 18Cr-8Ni | Tube | A269 | TP304 | S30400 | ... | ... | 8 | (14) (26) (28) (31) (36) | -425 | 75 | 30 | 1500 | 20 | ... | 20 | ... | 20 | ... | 18.6 | ... | 17.5 | ... | 16.6 | 16.2 | 15.8 | 15.5 | 15.2 | 14.9 | 14.6 | 14.3 | 14.0 | 12.4 | 9.8 | 7.7 | 6.1 | 4.7 | 3.7 | 2.9 | 2.3 | 1.8 | 1.4 | ... | ... | ...
85 | Stainless Steel — Pipes and Tubes | A270 TP304 | 18Cr-8Ni | Tube | A270 | TP304 | S30400 | ... | ... | 8 | (14) (26) (28) | -425 | 75 | 30 | 1500 | 20 | ... | 20 | ... | 20 | ... | 18.6 | ... | 17.5 | ... | 16.6 | 16.2 | 15.8 | 15.5 | 15.2 | 14.9 | 14.6 | 14.3 | 14.0 | 12.4 | 9.8 | 7.7 | 6.1 | 4.7 | 3.7 | 2.9 | 2.3 | 1.8 | 1.4 | ... | ... | ...
86 | Stainless Steel — Pipes and Tubes | A312 TP304 | 18Cr-8Ni | Pipe | A312 | TP304 | S30400 | ... | ... | 8 | (26) (28) | -425 | 75 | 30 | 1500 | 20 | ... | 20 | ... | 20 | ... | 18.6 | ... | 17.5 | ... | 16.6 | 16.2 | 15.8 | 15.5 | 15.2 | 14.9 | 14.6 | 14.3 | 14.0 | 12.4 | 9.8 | 7.7 | 6.1 | 4.7 | 3.7 | 2.9 | 2.3 | 1.8 | 1.4 | ... | ... | ...
87 | Stainless Steel — Pipes and Tubes | A358 304 | 18Cr-8Ni | Pipe | A358 | 304 | S30400 | ... | ... | 8 | (26) (28) (31) (36) | -425 | 75 | 30 | 1500 | 20 | ... | 20 | ... | 20 | ... | 18.6 | ... | 17.5 | ... | 16.6 | 16.2 | 15.8 | 15.5 | 15.2 | 14.9 | 14.6 | 14.3 | 14.0 | 12.4 | 9.8 | 7.7 | 6.1 | 4.7 | 3.7 | 2.9 | 2.3 | 1.8 | 1.4 | ... | ... | ...
88 | Stainless Steel — Pipes and Tubes | A376 TP304 | 18Cr-8Ni | Pipe | A376 | TP304 | S30400 | ... | ... | 8 | (20) (26) (28) (31) (36) | -425 | 75 | 30 | 1500 | 20 | ... | 20 | ... | 20 | ... | 18.6 | ... | 17.5 | ... | 16.6 | 16.2 | 15.8 | 15.5 | 15.2 | 14.9 | 14.6 | 14.3 | 14.0 | 12.4 | 9.8 | 7.7 | 6.1 | 4.7 | 3.7 | 2.9 | 2.3 | 1.8 | 1.4 | ... | ... | ...
89 | Stainless Steel — Pipes and Tubes | A376 TP304H | 18Cr-8Ni | Pipe | A376 | TP304H | S30409 | ... | ... | 8 | (26) (31) (36) | -325 | 75 | 30 | 1500 | 20 | ... | 20 | ... | 20 | ... | 18.6 | ... | 17.5 | ... | 16.6 | 16.2 | 15.8 | 15.5 | 15.2 | 14.9 | 14.6 | 14.3 | 14.0 | 12.4 | 9.8 | 7.7 | 6.1 | 4.7 | 3.7 | 2.9 | 2.3 | 1.8 | 1.4 | ... | ... | ...
90 | Stainless Steel — Pipes and Tubes | A409 TP304 | 18Cr-8Ni | Pipe | A409 | TP304 | S30400 | ... | ... | 8 | (26) (28) (31) (36) | -425 | 75 | 30 | 1500 | 20 | ... | 20 | ... | 20 | ... | 18.6 | ... | 17.5 | ... | 16.6 | 16.2 | 15.8 | 15.5 | 15.2 | 14.9 | 14.6 | 14.3 | 14.0 | 12.4 | 9.8 | 7.7 | 6.1 | 4.7 | 3.7 | 2.9 | 2.3 | 1.8 | 1.4 | ... | ... | ...
91 | Stainless Steel — Pipes and Tubes | A312 TP304H | 18Cr-8Ni | Pipe | A312 | TP304H | S30409 | ... | ... | 8 | (26) | -325 | 75 | 30 | 1500 | 20 | ... | 20 | ... | 20 | ... | 18.6 | ... | 17.5 | ... | 16.6 | 16.2 | 15.8 | 15.5 | 15.2 | 14.9 | 14.6 | 14.3 | 14.0 | 12.4 | 9.8 | 7.7 | 6.1 | 4.7 | 3.7 | 2.9 | 2.3 | 1.8 | 1.4 | ... | ... | ...
92 | Stainless Steel — Pipes and Tubes | A451 CPF8M | 18Cr-12Ni-2Mo | ... | A451 | CPF8M | J92900 | ... | ... | 8 | (26) (28) | -425 | 70 | 30 | 1500 | 20 | ... | 20 | ... | 18.9 | ... | 17.0 | ... | 15.8 | ... | 15.0 | 14.7 | 14.4 | 14.2 | 14.1 | 13.9 | 13.7 | 13.4 | 13.1 | 11.5 | 8.9 | 6.9 | 5.4 | 4.3 | 3.4 | 2.8 | 2.3 | 1.9 | 1.6 | ... | ... | ...
93 | Stainless Steel — Pipes and Tubes | A249 ... | 44Fe-25Ni-21Cr-Mo | Tube | A249 | ... | N08904 | ... | ... | 45 | ... | -325 | 71 | 31 | 500 | 20.7 | ... | 20.7 | ... | 20.4 | ... | 18.7 | ... | 17.1 | ... | ... | ... | ... | ... | ... | ... | ... | ... | ... | ... | ... | ... | ... | ... | ... | ... | ... | ... | ... | ... | ... | ...
94 | Stainless Steel — Pipes and Tubes | A312 ... | 44Fe-25Ni-21Cr-Mo | Pipe | A312 | ... | N08904 | ... | ... | 45 | ... | -325 | 71 | 31 | 500 | 20.7 | ... | 20.7 | ... | 20.4 | ... | 18.7 | ... | 17.1 | ... | ... | ... | ... | ... | ... | ... | ... | ... | ... | ... | ... | ... | ... | ... | ... | ... | ... | ... | ... | ... | ... | ...
95 | Stainless Steel — Pipes and Tubes | A268 TP443 | 20Cr-Cu | Tube | A268 | TP443 | S44300 | ... | ... | a | (35) | -20 | 70 | 40 | 1000 | 23.3 | ... | 23.3 | ... | 23.3 | ... | 23.3 | ... | 23.3 | ... | 23.3 | 14.6 | 12.5 | 10.7 | 9.2 | 7.9 | 5.9 | 4.0 | 2.5 | ... | ... | ... | ... | ... | ... | ... | ... | ... | ... | ... | ... | ...
96 | Stainless Steel — Pipes and Tubes | A268 TP446-1 | 27Cr | Tube | A268 | TP446-1 | S44600 | ... | ... | 10 | (35) | -20 | 70 | 40 | 1000 | 23.3 | ... | 23.3 | ... | 22.5 | ... | 21.9 | ... | 21.5 | ... | 20.9 | 20.6 | 20.2 | 19.7 | 19.1 | 18.4 | 17.5 | 16.4 | 15.1 | ... | ... | ... | ... | ... | ... | ... | ... | ... | ... | ... | ... | ...
97 | Stainless Steel — Pipes and Tubes | A1053 50 | 12Cr | Wld. pipe | A1053 | 50 | S41003 | ... | ... | 7 | ... | -20 | 70 | 50 | 600 | 23.3 | ... | 23.3 | ... | 23.3 | ... | 22.8 | ... | 22.1 | ... | 21.2 | ... | ... | ... | ... | ... | ... | ... | ... | ... | ... | ... | ... | ... | ... | ... | ... | ... | ... | ... | ... | ...
98 | Stainless Steel — Pipes and Tubes | A451 CPE20N | 25Cr-8Ni-N | ... | A451 | CPE20N | J92802 | ... | ... | 8 | (35) (39) | -325 | 80 | 40 | 900 | 26.7 | ... | 26.7 | ... | 26.7 | ... | 26.7 | ... | 26.7 | ... | 26.7 | 26.7 | 26.7 | 26.7 | 26.7 | 26.7 | 26.7 | ... | ... | ... | ... | ... | ... | ... | ... | ... | ... | ... | ... | ... | ... | ...
99 | Stainless Steel — Pipes and Tubes | A789 ... | 23Cr-4Ni-Mo-Cu-N | ... | A789 | ... | S32304 | ... | ... | 10H | (25) | -60 | 87 | 58 | 600 | 29 | ... | 27.9 | ... | 26.1 | ... | 24.7 | ... | 22.9 | ... | 19.2 | ... | ... | ... | ... | ... | ... | ... | ... | ... | ... | ... | ... | ... | ... | ... | ... | ... | ... | ... | ... | ...
100 | Stainless Steel — Pipes and Tubes | A790 ... | 23Cr-4Ni-Mo-Cu-N | ... | A790 | ... | S32304 | ... | ... | 10H | (25) | -60 | 87 | 58 | 600 | 29 | ... | 27.9 | ... | 26.1 | ... | 24.7 | ... | 22.9 | ... | 19.2 | ... | ... | ... | ... | ... | ... | ... | ... | ... | ... | ... | ... | ... | ... | ... | ... | ... | ... | ... | ... | ...
101 | Stainless Steel — Pipes and Tubes | A928 2304 | 23Cr-4Ni-Mo-Cu-N | Wld. pipe | A928 | 2304 | S32304 | ... | ... | 10H | (25) | -60 | 87 | 58 | 600 | 29 | ... | 27.9 | ... | 26.1 | ... | 24.7 | ... | 22.9 | ... | 19.2 | ... | ... | ... | ... | ... | ... | ... | ... | ... | ... | ... | ... | ... | ... | ... | ... | ... | ... | ... | ... | ...
102 | Stainless Steel — Pipes and Tubes | A813 ... | 20Cr-18Ni-6Mo | Pipe | A813 | ... | S31254 | ... | ... | 8 | ... | -325 | 94 | 44 | 850 | 29.3 | ... | 29.3 | ... | 28.9 | ... | 26.7 | ... | 25.8 | ... | 24.7 | 24.3 | 24.1 | 23.9 | 23.8 | 23.6 | ... | ... | ... | ... | ... | ... | ... | ... | ... | ... | ... | ... | ... | ... | ... | ...
103 | Stainless Steel — Pipes and Tubes | A814 ... | 20Cr-18Ni-6Mo | Pipe | A814 | ... | S31254 | ... | ... | 8 | ... | -325 | 94 | 44 | 850 | 29.3 | ... | 29.3 | ... | 28.9 | ... | 26.7 | ... | 25.8 | ... | 24.7 | 24.3 | 24.1 | 23.9 | 23.8 | 23.6 | ... | ... | ... | ... | ... | ... | ... | ... | ... | ... | ... | ... | ... | ... | ... | ...
104 | Stainless Steel — Pipes and Tubes | A426 CPCA15 | 13Cr | ... | A426 | CPCA15 | J91150 | ... | ... | 6 | (35) | -20 | 90 | 65 | 100 | 30 | ... | ... | ... | ... | ... | ... | ... | ... | ... | ... | ... | ... | ... | ... | ... | ... | ... | ... | ... | ... | ... | ... | ... | ... | ... | ... | ... | ... | ... | ... | ...
105 | Stainless Steel — Pipes and Tubes | A358 ... | 20Cr-18Ni-6Mo | Wld. pipe | A358 | ... | S31254 | ... | >3/16 | 8 | ... | -325 | 95 | 45 | 850 | 30 | ... | 30 | ... | 29.6 | ... | 27.3 | ... | 25.8 | ... | 24.7 | 24.3 | 24.1 | 23.9 | 23.7 | 22.8 | ... | ... | ... | ... | ... | ... | ... | ... | ... | ... | ... | ... | ... | ... | ... | ...
106 | Stainless Steel — Pipes and Tubes | A358 ... | 20Cr-18Ni-6Mo | Wld pipe | A358 | ... | S31254 | ... | ≤3/16 | 8 | ... | -325 | 100 | 45 | 850 | 30 | ... | 30 | ... | 29.6 | ... | 27.3 | ... | 25.8 | ... | 24.7 | 24.3 | 24.1 | 23.9 | 23.7 | 22.8 | ... | ... | ... | ... | ... | ... | ... | ... | ... | ... | ... | ... | ... | ... | ... | ...
107 | Stainless Steel — Pipes and Tubes | A789 ... | 22Cr-5Ni-3Mo-N | ... | A789 | ... | S31803 | ... | ... | 10H | (25) | -60 | 90 | 65 | 600 | 30 | ... | 30 | ... | 28.9 | ... | 27.8 | ... | 27.2 | ... | 26.9 | ... | ... | ... | ... | ... | ... | ... | ... | ... | ... | ... | ... | ... | ... | ... | ... | ... | ... | ... | ... | ...
108 | Stainless Steel — Pipes and Tubes | A790 ... | 22Cr-5Ni-3Mo-N | ... | A790 | ... | S31803 | ... | ... | 10H | (25) | -60 | 90 | 65 | 600 | 30 | ... | 30 | ... | 28.9 | ... | 27.8 | ... | 27.2 | ... | 26.9 | ... | ... | ... | ... | ... | ... | ... | ... | ... | ... | ... | ... | ... | ... | ... | ... | ... | ... | ... | ... | ...
109 | Stainless Steel — Pipes and Tubes | A928 ... | 22Cr-5Ni-3Mo-N | Wld. pipe | A928 | ... | S31803 | ... | ... | 10H | (25) | -60 | 90 | 65 | 600 | 30 | ... | 30 | ... | 28.9 | ... | 27.8 | ... | 27.2 | ... | 26.9 | ... | ... | ... | ... | ... | ... | ... | ... | ... | ... | ... | ... | ... | ... | ... | ... | ... | ... | ... | ... | ...
110 | Stainless Steel — Pipes and Tubes | A312 TP201LN | 16Cr-4Ni-6Mn | Pipe | A312 | TP201LN | S20153 | ... | ... | 8 | ... | -325 | 95 | 45 | 850 | 30 | ... | 27.6 | ... | 24.7 | ... | 23.4 | ... | 23.0 | ... | 22.9 | 22.8 | 22.6 | 22.3 | 21.8 | 21.5 | ... | ... | ... | ... | ... | ... | ... | ... | ... | ... | ... | ... | ... | ... | ... | ...
111 | Stainless Steel — Pipes and Tubes | A358 201LN | 16Cr-4Ni-6Mn | Wld. pipe | A358 | 201LN | S20153 | ... | ... | 8 | (36) | -325 | 95 | 45 | 850 | 30 | ... | 27.6 | ... | 24.7 | ... | 23.4 | ... | 23.0 | ... | 22.9 | 22.8 | 22.6 | 22.3 | 21.8 | 21.5 | ... | ... | ... | ... | ... | ... | ... | ... | ... | ... | ... | ... | ... | ... | ... | ...
112 | Stainless Steel — Pipes and Tubes | A249 ... | 20Cr-18Ni-6Mo | Tube | A249 | ... | S31254 | ... | >¼ thk. | 8 | ... | -325 | 95 | 45 | 850 | 30 | ... | 30 | ... | 29.5 | ... | 27.3 | ... | 25.8 | ... | 24.7 | 24.3 | 24.1 | 23.9 | 23.7 | 23.6 | ... | ... | ... | ... | ... | ... | ... | ... | ... | ... | ... | ... | ... | ... | ... | ...
113 | Stainless Steel — Pipes and Tubes | A249 ... | 20Cr-18Ni-6Mo | Tube | A249 | ... | S31254 | ... | >¼ thk. | 8 | ... | -325 | 98 | 45 | 850 | 30 | ... | 30 | ... | 29.5 | ... | 27.3 | ... | 25.8 | ... | 24.7 | 24.3 | 24.1 | 23.9 | 23.7 | 23.6 | ... | ... | ... | ... | ... | ... | ... | ... | ... | ... | ... | ... | ... | ... | ... | ...
114 | Stainless Steel — Pipes and Tubes | A312 ... | 20Cr-18Ni-6Mo | Pipe | A312 | ... | S31254 | ... | >¼ thk. | 8 | ... | -325 | 95 | 45 | 850 | 30 | ... | 30 | ... | 29.5 | ... | 27.3 | ... | 25.8 | ... | 24.7 | 24.3 | 24.1 | 23.9 | 23.7 | 23.6 | ... | ... | ... | ... | ... | ... | ... | ... | ... | ... | ... | ... | ... | ... | ... | ...
115 | Stainless Steel — Pipes and Tubes | A312 ... | 20Cr-18Ni-6Mo | Pipe | A312 | ... | S31254 | ... | >¼ thk. | 8 | ... | -325 | 98 | 45 | 850 | 30 | ... | 30 | ... | 29.5 | ... | 27.3 | ... | 25.8 | ... | 24.7 | 24.3 | 24.1 | 23.9 | 23.7 | 23.6 | ... | ... | ... | ... | ... | ... | ... | ... | ... | ... | ... | ... | ... | ... | ... | ...
116 | Stainless Steel — Pipes and Tubes | A790 ... | 26Cr-4Ni-Mo | ... | A790 | ... | S32900 | ... | ... | 10H | (25) | -20 | 90 | 70 | 100 | 30 | ... | ... | ... | ... | ... | ... | ... | ... | ... | ... | ... | ... | ... | ... | ... | ... | ... | ... | ... | ... | ... | ... | ... | ... | ... | ... | ... | ... | ... | ... | ...
117 | Stainless Steel — Pipes and Tubes | A312 ... | 46Fe-24Ni-21Cr-6Mo-Cu-N | Smls. & wid. pipe | A312 | ... | N08367 | ... | >⅜ | 45 | (26) | -325 | 95 | 45 | 800 | 30 | ... | 30 | ... | 29.9 | ... | 28.6 | ... | 27.7 | ... | 26.2 | 25.7 | 25.1 | 24.7 | 24.3 | ... | ... | ... | ... | ... | ... | ... | ... | ... | ... | ... | ... | ... | ... | ... | ... | ...
118 | Stainless Steel — Pipes and Tubes | A358 ... | 46Fe-24Ni-21Cr-6Mo-Cu-N | Wld. pipe | A358 | ... | N08367 | ... | >⅜ | 45 | (26) | -325 | 95 | 45 | 800 | 30 | ... | 30 | ... | 29.9 | ... | 28.6 | ... | 27.7 | ... | 26.2 | 25.7 | 25.1 | 24.7 | 24.3 | ... | ... | ... | ... | ... | ... | ... | ... | ... | ... | ... | ... | ... | ... | ... | ... | ...
119 | Stainless Steel — Pipes and Tubes | A813 ... | 46Fe-24Ni-21Cr-6Mo-Cu-N | Wld. pipe | A813 | ... | N08367 | ... | >⅜ | 45 | (26) | -325 | 95 | 45 | 800 | 30 | ... | 30 | ... | 29.9 | ... | 28.6 | ... | 27.7 | ... | 26.2 | 25.7 | 25.1 | 24.7 | 24.3 | ... | ... | ... | ... | ... | ... | ... | ... | ... | ... | ... | ... | ... | ... | ... | ... | ...
120 | Stainless Steel — Pipes and Tubes | A814 ... | 46Fe-24Ni-21Cr-6Mo-Cu-N | Wld. pipe | A814 | ... | N08367 | ... | >⅜ | 45 | (26) | -325 | 95 | 45 | 800 | 30 | ... | 30 | ... | 29.9 | ... | 28.6 | ... | 27.7 | ... | 26.2 | 25.7 | 25.1 | 24.7 | 24.3 | ... | ... | ... | ... | ... | ... | ... | ... | ... | ... | ... | ... | ... | ... | ... | ... | ...
121 | Stainless Steel — Pipes and Tubes | A312 ... | 46Fe-24Ni-21Cr-6Mo-Cu-N | Smls. & wid. pipe | A312 | ... | N08367 | ... | >⅜ | 45 | (26) | -325 | 100 | 45 | 800 | 30 | ... | 30 | ... | 30 | ... | 29.6 | ... | 27.7 | ... | 26.2 | 25.7 | 25.1 | 24.7 | 24.3 | ... | ... | ... | ... | ... | ... | ... | ... | ... | ... | ... | ... | ... | ... | ... | ... | ...
122 | Stainless Steel — Pipes and Tubes | A358 ... | 46Fe-24Ni-21Cr-6Mo-Cu-N | Wld. pipe | A358 | ... | N08367 | ... | >⅜ | 45 | (26) | -325 | 100 | 45 | 800 | 30 | ... | 30 | ... | 30 | ... | 29.6 | ... | 27.7 | ... | 26.2 | 25.7 | 25.1 | 24.7 | 24.3 | ... | ... | ... | ... | ... | ... | ... | ... | ... | ... | ... | ... | ... | ... | ... | ... | ...
123 | Stainless Steel — Pipes and Tubes | A813 ... | 46Fe-24Ni-21Cr-6Mo-Cu-N | Wld. pipe | A813 | ... | N08367 | ... | >⅜ | 45 | (26) | -325 | 100 | 45 | 800 | 30 | ... | 30 | ... | 30 | ... | 29.6 | ... | 27.7 | ... | 26.2 | 25.7 | 25.1 | 24.7 | 24.3 | ... | ... | ... | ... | ... | ... | ... | ... | ... | ... | ... | ... | ... | ... | ... | ... | ...
124 | Stainless Steel — Pipes and Tubes | A814 ... | 46Fe-24Ni-21Cr-6Mo-Cu-N | Wld. pipe | A814 | ... | N08367 | ... | >⅜ | 45 | (26) | -325 | 100 | 45 | 800 | 30 | ... | 30 | ... | 30 | ... | 29.6 | ... | 27.7 | ... | 26.2 | 25.7 | 25.1 | 24.7 | 24.3 | ... | ... | ... | ... | ... | ... | ... | ... | ... | ... | ... | ... | ... | ... | ... | ... | ...
125 | Stainless Steel — Pipes and Tubes | A789 ... | 21Cr-5Mn-1½Ni-Cu-N | Tube | A789 | ... | S32101 | ... | >0.187 | 10H | (25) | -20 | 94 | 65 | 600 | 31.3 | ... | 31.3 | ... | 29.8 | ... | 28.5 | ... | 28.5 | ... | 28.5 | ... | ... | ... | ... | ... | ... | ... | ... | ... | ... | ... | ... | ... | ... | ... | ... | ... | ... | ... | ... | ...
126 | Stainless Steel — Pipes and Tubes | A790 ... | 21Cr-5Mn-1½Ni-Cu-N | Pipe | A790 | ... | S32101 | ... | >0.187 | 10H | (25) | -20 | 94 | 65 | 600 | 31.3 | ... | 31.3 | ... | 29.8 | ... | 28.5 | ... | 28.5 | ... | 28.5 | ... | ... | ... | ... | ... | ... | ... | ... | ... | ... | ... | ... | ... | ... | ... | ... | ... | ... | ... | ... | ...
127 | Stainless Steel — Pipes and Tubes | A790 2205 | 22Cr-5Ni-3Mo-N | Smls. & wid. pipe | A790 | 2205 | S32205 | ... | ... | 10H | (25) | -60 | 95 | 65 | 600 | 31.7 | ... | 31.7 | ... | 30.6 | ... | 29.4 | ... | 28.7 | ... | 28.4 | ... | ... | ... | ... | ... | ... | ... | ... | ... | ... | ... | ... | ... | ... | ... | ... | ... | ... | ... | ... | ...
128 | Stainless Steel — Pipes and Tubes | A789 ... | 22Cr-5Ni-3Mo-N | Smls. & wid. tube | A789 | ... | S32205 | ... | ... | 10H | (25) | -60 | 95 | 70 | 600 | 31.7 | ... | 31.7 | ... | 30.6 | ... | 29.4 | ... | 28.7 | ... | 28.4 | ... | ... | ... | ... | ... | ... | ... | ... | ... | ... | ... | ... | ... | ... | ... | ... | ... | ... | ... | ... | ...
129 | Stainless Steel — Pipes and Tubes | A789 ... | 21Cr-5Mn-1½Ni-Cu-N | Tube | A789 | ... | S32101 | ... | <0.187 | 10H | (25) | -20 | 101 | 77 | 600 | 33.7 | ... | 33.7 | ... | 32.1 | ... | 31.0 | ... | 30.9 | ... | 30.9 | ... | ... | ... | ... | ... | ... | ... | ... | ... | ... | ... | ... | ... | ... | ... | ... | ... | ... | ... | ... | ...
130 | Stainless Steel — Pipes and Tubes | A790 ... | 21Cr-5Mn-1½Ni-Cu-N | Pipe | A790 | ... | S32101 | ... | <0.187 | 10H | (25) | -20 | 101 | 77 | 600 | 33.7 | ... | 33.7 | ... | 32.1 | ... | 31.0 | ... | 30.9 | ... | 30.9 | ... | ... | ... | ... | ... | ... | ... | ... | ... | ... | ... | ... | ... | ... | ... | ... | ... | ... | ... | ... | ...
131 | Stainless Steel — Pipes and Tubes | A789 ... | 21Cr-3%Ni-1%Mo-N | ... | A789 | ... | S32003 | ... | >0.187 | 10H | (25) | -60 | 95 | 65 | 650 | 31.7 | ... | 30.7 | ... | 28.9 | ... | 28.6 | ... | 28.6 | ... | 28.6 | 28.6 | ... | ... | ... | ... | ... | ... | ... | ... | ... | ... | ... | ... | ... | ... | ... | ... | ... | ... | ... | ...
132 | Stainless Steel — Pipes and Tubes | A790 ... | 21Cr-3%Ni-1%Mo-N | ... | A790 | ... | S32003 | ... | >0.187 | 10H | (25) | -60 | 95 | 65 | 650 | 31.7 | ... | 30.7 | ... | 28.9 | ... | 28.6 | ... | 28.6 | ... | 28.6 | 28.6 | ... | ... | ... | ... | ... | ... | ... | ... | ... | ... | ... | ... | ... | ... | ... | ... | ... | ... | ... | ...
133 | Stainless Steel — Pipes and Tubes | A928 ... | 21Cr-3%Ni-1%Mo-N | Wld. pipe | A928 | ... | S32003 | ... | >0.187 | 10H | (25) | -60 | 95 | 65 | 650 | 31.7 | ... | 30.7 | ... | 28.9 | ... | 28.6 | ... | 28.6 | ... | 28.6 | 28.6 | ... | ... | ... | ... | ... | ... | ... | ... | ... | ... | ... | ... | ... | ... | ... | ... | ... | ... | ... | ...
134 | Stainless Steel — Pipes and Tubes | A928 2205 | 22Cr-5Ni-3Mo-N | Wld. pipe | A928 | 2205 | S32205 | ... | ... | 10H | (25) | -60 | 95 | 65 | 600 | 31.7 | ... | 31.7 | ... | 30.6 | ... | 29.4 | ... | 28.7 | ... | 28.4 | ... | ... | ... | ... | ... | ... | ... | ... | ... | ... | ... | ... | ... | ... | ... | ... | ... | ... | ... | ... | ...
135 | Stainless Steel — Pipes and Tubes | A789 ... | 24Cr-4Ni-3Mn-1.5Mo-N | Smls. & wld. tube | A789 | ... | S82441 | ... | ≥0.40 thk. | 10H | (25) | -60 | 99 | 70 | 600 | 32.9 | ... | 32.9 | ... | 32.9 | ... | 32.9 | ... | 32.9 | ... | 32.8 | ... | ... | ... | ... | ... | ... | ... | ... | ... | ... | ... | ... | ... | ... | ... | ... | ... | ... | ... | ... | ...
136 | Stainless Steel — Pipes and Tubes | A790 ... | 24Cr-4Ni-3Mn-1.5Mo-N | Smls. & wld. pipe | A790 | ... | S82441 | ... | ≥0.40 thk. | 10H | (25) | -60 | 99 | 70 | 600 | 32.9 | ... | 32.9 | ... | 32.9 | ... | 32.9 | ... | 32.9 | ... | 32.8 | ... | ... | ... | ... | ... | ... | ... | ... | ... | ... | ... | ... | ... | ... | ... | ... | ... | ... | ... | ... | ...
137 | Stainless Steel — Pipes and Tubes | A789 ... | 21Cr-3%Ni-1%Mo-N | ... | A789 | ... | S32003 | ... | ≤0.187 | 10H | (25) | -60 | 100 | 70 | 650 | 33.3 | ... | 32.3 | ... | 30.4 | ... | 30.1 | ... | 30.1 | ... | 30.1 | 30.1 | ... | ... | ... | ... | ... | ... | ... | ... | ... | ... | ... | ... | ... | ... | ... | ... | ... | ... | ... | ...
138 | Stainless Steel — Pipes and Tubes | A790 ... | 21Cr-3%Ni-1%Mo-N | ... | A790 | ... | S32003 | ... | ≤0.187 | 10H | (25) | -60 | 100 | 70 | 650 | 33.3 | ... | 32.3 | ... | 30.4 | ... | 30.1 | ... | 30.1 | ... | 30.1 | 30.1 | ... | ... | ... | ... | ... | ... | ... | ... | ... | ... | ... | ... | ... | ... | ... | ... | ... | ... | ... | ...
139 | Stainless Steel — Pipes and Tubes | A928 ... | 21Cr-3%Ni-1%Mo-N | Wld. pipe | A928 | ... | S32003 | ... | ≤0.187 | 10H | (25) | -60 | 100 | 70 | 650 | 33.3 | ... | 32.3 | ... | 30.4 | ... | 30.1 | ... | 30.1 | ... | 30.1 | 30.1 | ... | ... | ... | ... | ... | ... | ... | ... | ... | ... | ... | ... | ... | ... | ... | ... | ... | ... | ... | ...
140 | Stainless Steel — Pipes and Tubes | A789 ... | 24Cr-4Ni-3Mn-1.5Mo-N | Smls. & wld. tube | A789 | ... | S82441 | ... | <0.40 thk. | 10H | (25) | -60 | 107 | 78 | 600 | 35.8 | ... | 35.8 | ... | 35.8 | ... | 35.8 | ... | 35.8 | ... | 35.7 | ... | ... | ... | ... | ... | ... | ... | ... | ... | ... | ... | ... | ... | ... | ... | ... | ... | ... | ... | ... | ...
141 | Stainless Steel — Pipes and Tubes | A790 ... | 24Cr-4Ni-3Mn-1.5Mo-N | Smls. & wld. pipe | A790 | ... | S82441 | ... | <0.40 thk. | 10H | (25) | -60 | 107 | 78 | 600 | 35.8 | ... | 35.8 | ... | 35.8 | ... | 35.8 | ... | 35.8 | ... | 35.7 | ... | ... | ... | ... | ... | ... | ... | ... | ... | ... | ... | ... | ... | ... | ... | ... | ... | ... | ... | ... | ...
142 | Stainless Steel — Pipes and Tubes | A789 ... | 25Cr-8Ni-3Mo-W-Cu-Al | ... | A789 | ... | S32760 | ... | ... | 10H | (25) | -60 | 109 | 80 | 600 | 36.3 | ... | 35.9 | ... | 34.4 | ... | 34.0 | ... | 34.0 | ... | 34.0 | ... | ... | ... | ... | ... | ... | ... | ... | ... | ... | ... | ... | ... | ... | ... | ... | ... | ... | ... | ... | ...
143 | Stainless Steel — Pipes and Tubes | A790 ... | 25Cr-8Ni-3Mo-W-Cu-Al | ... | A790 | ... | S32760 | ... | ... | 10H | (25) | -60 | 109 | 80 | 600 | 36.3 | ... | 35.9 | ... | 34.4 | ... | 34.0 | ... | 34.0 | ... | 34.0 | ... | ... | ... | ... | ... | ... | ... | ... | ... | ... | ... | ... | ... | ... | ... | ... | ... | ... | ... | ... | ...
144 | Stainless Steel — Pipes and Tubes | A789 ... | 29Cr-6.5Ni-2Mo-N | Tube | A789 | ... | S32906 | ... | ≥0.40 thk. | 10H | (25) | -60 | 109 | 80 | 600 | 36.3 | ... | 36.3 | ... | 34 | ... | 33.5 | ... | 33.0 | ... | 33.0 | ... | ... | ... | ... | ... | ... | ... | ... | ... | ... | ... | ... | ... | ... | ... | ... | ... | ... | ... | ... | ...
145 | Stainless Steel — Pipes and Tubes | A790 ... | 29Cr-6.5Ni-2Mo-N | Pipe | A790 | ... | S32906 | ... | ≥0.40 thk. | 10H | (25) | -60 | 109 | 80 | 600 | 36.3 | ... | 36.3 | ... | 34 | ... | 33.5 | ... | 33.0 | ... | 33.0 | ... | ... | ... | ... | ... | ... | ... | ... | ... | ... | ... | ... | ... | ... | ... | ... | ... | ... | ... | ... | ...
146 | Stainless Steel — Pipes and Tubes | A358 ... | 24Cr-17Ni-6Mn-4%Mo-N | ... | A358 | ... | S34565 | ... | ... | 8 | (36) | -325 | 115 | 60 | 800 | 38.3 | ... | 38.1 | ... | 35.8 | ... | 34.5 | ... | 33.8 | ... | 33.2 | 33.1 | 32.7 | 32.4 | 32.0 | ... | ... | ... | ... | ... | ... | ... | ... | ... | ... | ... | ... | ... | ... | ... | ... | ...
147 | Stainless Steel — Pipes and Tubes | A789 ... | 25Cr-7Ni-4Mo-N | Smls. & wld. tube | A789 | ... | S32750 | ... | ... | 10H | (25) | -60 | 116 | 80 | 600 | 38.7 | ... | 38.5 | ... | 36.4 | ... | 35.1 | ... | 34.5 | ... | 34.3 | ... | ... | ... | ... | ... | ... | ... | ... | ... | ... | ... | ... | ... | ... | ... | ... | ... | ... | ... | ... | ...
148 | Stainless Steel — Pipes and Tubes | A790 2507 | 25Cr-7Ni-4Mo-N | Smls. & wld. pipe | A790 | 2507 | S32750 | ... | ... | 10H | (25) | -60 | 116 | 80 | 600 | 38.7 | ... | 38.5 | ... | 36.4 | ... | 35.1 | ... | 34.5 | ... | 34.3 | ... | ... | ... | ... | ... | ... | ... | ... | ... | ... | ... | ... | ... | ... | ... | ... | ... | ... | ... | ... | ...
149 | Stainless Steel — Pipes and Tubes | A928 2507 | 25Cr-7Ni-4Mo-N | Wld. pipe | A928 | 2507 | S32750 | ... | ... | 10H | (25) | -60 | 116 | 80 | 600 | 38.7 | ... | 38.5 | ... | 36.4 | ... | 35.1 | ... | 34.5 | ... | 34.3 | ... | ... | ... | ... | ... | ... | ... | ... | ... | ... | ... | ... | ... | ... | ... | ... | ... | ... | ... | ... | ...
150 | Stainless Steel — Pipes and Tubes | A789 ... | 29Cr-6.5Ni-2Mo-N | Tube | A789 | ... | S32906 | ... | <0.40 thk. | 10H | (25) | -60 | 116 | 94 | 600 | 38.7 | ... | 38.6 | ... | 36.8 | ... | 35.6 | ... | 35.2 | ... | 35.2 | ... | ... | ... | ... | ... | ... | ... | ... | ... | ... | ... | ... | ... | ... | ... | ... | ... | ... | ... | ... | ...
151 | Stainless Steel — Pipes and Tubes | A790 ... | 29Cr-6.5Ni-2Mo-N | Pipe | A790 | ... | S32906 | ... | <0.40 thk. | 10H | (25) | -60 | 116 | 94 | 600 | 38.7 | ... | 38.6 | ... | 36.8 | ... | 35.6 | ... | 35.2 | ... | 35.2 | ... | ... | ... | ... | ... | ... | ... | ... | ... | ... | ... | ... | ... | ... | ... | ... | ... | ... | ... | ... | ...
152 | Stainless Steel — Plates and Sheets | A240 305 | 18Cr-11Ni | ... | A240 | 305 | S30500 | ... | ... | 8 | (26) (36) (39) | -325 | 70 | 25 | 100 | 16.7 | ... | ... | ... | ... | ... | ... | ... | ... | ... | ... | ... | ... | ... | ... | ... | ... | ... | ... | ... | ... | ... | ... | ... | ... | ... | ... | ... | ... | ... | ... | ...
153 | Stainless Steel — Plates and Sheets | A240 405 | 12Cr-Al | ... | A240 | 405 | S40500 | ... | ... | 7 | (35) | -20 | 60 | 25 | 1000 | 16.7 | ... | 15.3 | ... | 14.8 | ... | 14.5 | ... | 14.3 | ... | 14.0 | 13.8 | 13.5 | 13.1 | 12.6 | 12.0 | 11.3 | 8.4 | 4.0 | ... | ... | ... | ... | ... | ... | ... | ... | ... | ... | ... | ... | ...
154 | Stainless Steel — Plates and Sheets | A240 304L | 18Cr-8Ni | ... | A240 | 304L | S30403 | ... | ... | 8 | (36) | -425 | 70 | 25 | 1500 | 16.7 | ... | 16.7 | ... | 16.7 | ... | 15.8 | ... | 14.7 | ... | 14.0 | 13.7 | 13.5 | 13.3 | 13.0 | 12.8 | 12.6 | 12.3 | 12.0 | 6.3 | 5.1 | 4.0 | 3.2 | 2.6 | 2.1 | 1.7 | 1.1 | 1.0 | 0.9 | ... | ... | ...
155 | Stainless Steel — Plates and Sheets | A240 316L | 16Cr-12Ni-2Mo | ... | A240 | 316L | S31603 | ... | ... | 8 | (36) | -425 | 70 | 25 | 1500 | 16.7 | ... | 16.7 | ... | 16.7 | ... | 15.7 | ... | 14.8 | ... | 14.0 | 13.7 | 13.5 | 13.2 | 12.9 | 12.7 | 12.4 | 12.1 | 11.8 | 10.8 | 10.2 | 8.8 | 6.4 | 4.7 | 3.5 | 2.5 | 1.8 | 1.3 | 1.0 | ... | ... | ...
156 | Stainless Steel — Plates and Sheets | A240 302 | 18Cr-8Ni | ... | A240 | 302 | S30200 | ... | ... | 8 | (26) (36) | -325 | 75 | 30 | 1000 | 20 | ... | 20 | ... | 20 | ... | 18.6 | ... | 17.5 | ... | 16.6 | 16.2 | 15.8 | 15.5 | 15.2 | 14.9 | 14.6 | 14.3 | 14.0 | ... | ... | ... | ... | ... | ... | ... | ... | ... | ... | ... | ... | ...
157 | Stainless Steel — Plates and Sheets | A1010 40 | 12Cr-1Ni | ... | A1010 | 40 | S41003 | ... | ... | 7 | ... | -20 | 66 | 40 | 600 | 22 | ... | 22 | ... | 22 | ... | 21.5 | ... | 20.8 | ... | 20.0 | ... | ... | ... | ... | ... | ... | ... | ... | ... | ... | ... | ... | ... | ... | ... | ... | ... | ... | ... | ... | ...
158 | Stainless Steel — Plates and Sheets | A1010 50 | 12Cr-1Ni | ... | A1010 | 50 | S41003 | ... | ... | 7 | ... | -20 | 70 | 50 | 600 | 23.3 | ... | 23.3 | ... | 23.3 | ... | 22.8 | ... | 22.1 | ... | 21.2 | ... | ... | ... | ... | ... | ... | ... | ... | ... | ... | ... | ... | ... | ... | ... | ... | ... | ... | ... | ... | ...
159 | Stainless Steel — Plates and Sheets | A240 410S | 13Cr | ... | A240 | 410S | S41008 | ... | ... | 7 | (35) (50) | -20 | 60 | 30 | 1200 | 20 | ... | 18.4 | ... | 17.8 | ... | 17.4 | ... | 17.2 | ... | 16.8 | 16.6 | 16.2 | 15.7 | 15.1 | 14.4 | 12.3 | 8.8 | 6.4 | 4.4 | 2.9 | 1.8 | 1.0 | ... | ... | ... | ... | ... | ... | ... | ... | ...
160 | Stainless Steel — Plates and Sheets | A240 410 | 13Cr | ... | A240 | 410 | S41000 | ... | ... | 6 | (35) | -20 | 65 | 30 | 1200 | 20 | ... | 18.4 | ... | 17.8 | ... | 17.4 | ... | 17.2 | ... | 16.8 | 16.6 | 16.2 | 15.7 | 15.1 | 14.4 | 12.3 | 8.8 | 6.4 | 4.4 | 2.9 | 1.8 | 1.0 | ... | ... | ... | ... | ... | ... | ... | ... | ...
161 | Stainless Steel — Plates and Sheets | A240 429 | 15Cr | ... | A240 | 429 | S42900 | ... | ... | 6 | (35) | -20 | 65 | 30 | 1200 | 20 | ... | 18.4 | ... | 17.8 | ... | 17.4 | ... | 17.2 | ... | 16.8 | 16.6 | 16.2 | 15.7 | 15.1 | 14.4 | 12.0 | 9.2 | 6.5 | 4.5 | 3.2 | 2.4 | 1.8 | ... | ... | ... | ... | ... | ... | ... | ... | ...
162 | Stainless Steel — Plates and Sheets | A240 430 | 17Cr | ... | A240 | 430 | S43000 | ... | ... | 7 | (35) | -20 | 65 | 30 | 1200 | 20 | ... | 18.4 | ... | 17.8 | ... | 17.4 | ... | 17.2 | ... | 16.8 | 16.6 | 16.2 | 15.7 | 15.1 | 14.4 | 12.0 | 9.2 | 6.5 | 4.5 | 3.2 | 2.4 | 1.8 | ... | ... | ... | ... | ... | ... | ... | ... | ...
163 | Stainless Steel — Plates and Sheets | A240 317L | 18Cr-13Ni-3Mo | ... | A240 | 317L | S31703 | ... | ... | 8 | (36) | -325 | 75 | 30 | 850 | 20 | ... | 20 | ... | 20 | ... | 18.9 | ... | 17.7 | ... | 16.9 | 16.5 | 16.2 | 15.8 | 15.5 | 15.2 | ... | ... | ... | ... | ... | ... | ... | ... | ... | ... | ... | ... | ... | ... | ... | ...
164 | Stainless Steel — Plates and Sheets | A240 310S | 25Cr-20Ni | ... | A240 | 310S | S31008 | ... | ... | 8 | (28) (31) | -325 | 75 | 30 | 1500 | 20 | ... | 20 | ... | 20 | ... | 20.0 | ... | 19.3 | ... | 18.5 | 18.2 | 17.9 | 17.7 | 17.4 | 17.2 | 16.9 | 15.9 | 9.9 | 7.1 | 5.0 | 3.6 | 2.5 | 1.5 | 0.8 | 0.5 | 0.4 | 0.3 | 0.2 | ... | ... | ...
165 | Stainless Steel — Plates and Sheets | A240 321 | 18Cr-10Ni-Ti | Plate, sheet, strip | A240 | 321 | S32100 | ... | ... | 8 | (28) (31) | -325 | 75 | 30 | 1500 | 20 | ... | 20 | ... | 20 | ... | 20.0 | ... | 19.3 | ... | 18.3 | 17.8 | 17.5 | 17.2 | 16.9 | 16.7 | 16.5 | 16.4 | 16.2 | 9.6 | 6.9 | 5.0 | 3.6 | 2.6 | 1.7 | 1.1 | 0.8 | 0.5 | 0.3 | ... | ... | ...
166 | Stainless Steel — Plates and Sheets | A240 309S | 23Cr-12Ni | ... | A240 | 309S | S30908 | ... | ... | 8 | (28) (35) | -325 | 75 | 30 | 1500 | 20 | ... | 20 | ... | 20 | ... | 20.0 | ... | 19.4 | ... | 18.8 | 18.5 | 18.2 | 18.0 | 17.7 | 17.5 | 17.2 | 16.9 | 13.8 | 10.3 | 7.6 | 5.5 | 4.0 | 3.0 | 2.2 | 1.7 | 1.3 | 1.0 | 0.8 | ... | ... | ...
167 | Stainless Steel — Plates and Sheets | A240 347 | 18Cr-10Ni-Cb | ... | A240 | 347 | S34700 | ... | ... | 8 | (36) | -425 | 75 | 30 | 1500 | 20 | ... | 20 | ... | 20 | ... | 20.0 | ... | 20.0 | ... | 19.3 | 19.0 | 18.7 | 18.5 | 18.3 | 18.2 | 18.1 | 18.1 | 16.0 | 12.1 | 9.1 | 6.1 | 4.4 | 3.3 | 2.2 | 1.5 | 1.2 | 0.9 | 0.8 | ... | ... | ...
168 | Stainless Steel — Plates and Sheets | A240 348 | 18Cr-10Ni-Cb | ... | A240 | 348 | S34800 | ... | ... | 8 | (36) | -325 | 75 | 30 | 1500 | 20 | ... | 20 | ... | 20 | ... | 20.0 | ... | 20.0 | ... | 19.3 | 19.0 | 18.7 | 18.5 | 18.3 | 18.2 | 18.1 | 18.1 | 16.0 | 12.1 | 9.1 | 6.1 | 4.4 | 3.3 | 2.2 | 1.5 | 1.2 | 0.9 | 0.8 | ... | ... | ...
169 | Stainless Steel — Plates and Sheets | A240 310H | 25Cr-20Ni | ... | A240 | 310H | S31009 | ... | ... | 8 | (29) (35) | -325 | 75 | 30 | 1500 | 20 | ... | 20 | ... | 20 | ... | 20.0 | ... | 19.3 | ... | 18.5 | 18.2 | 17.9 | 17.7 | 17.4 | 17.2 | 16.9 | 16.7 | 13.8 | 10.3 | 7.6 | 5.5 | 4.0 | 3.0 | 2.2 | 1.7 | 1.3 | 1.0 | 0.8 | ... | ... | ...
170 | Stainless Steel — Plates and Sheets | A240 321 | 18Cr-10Ni-Ti | Plate, sheet, strip | A240 | 321 | S32100 | ... | ... | 8 | (28) (30) | -325 | 75 | 30 | 1500 | 20 | ... | 20 | ... | 20 | ... | 20.0 | ... | 19.3 | ... | 18.3 | 17.8 | 17.5 | 17.2 | 16.9 | 16.7 | 16.5 | 16.4 | 16.2 | 12.3 | 9.1 | 6.9 | 5.4 | 4.1 | 3.2 | 2.5 | 1.9 | 1.5 | 1.1 | ... | ... | ...
171 | Stainless Steel — Plates and Sheets | A240 321H | 18Cr-10Ni-Ti | Plate, sheet, strip | A240 | 321H | S32109 | ... | ... | 8 | (30) (36) | -325 | 75 | 30 | 1500 | 20 | ... | 20 | ... | 20 | ... | 20.0 | ... | 19.3 | ... | 18.3 | 17.8 | 17.5 | 17.2 | 16.9 | 16.7 | 16.5 | 16.4 | 16.2 | 12.3 | 9.1 | 6.9 | 5.4 | 4.1 | 3.2 | 2.5 | 1.9 | 1.5 | 1.1 | ... | ... | ...
172 | Stainless Steel — Plates and Sheets | A240 316 | 16Cr-12Ni-2Mo | ... | A240 | 316 | S31600 | ... | ... | 8 | (26) (28) | -425 | 75 | 30 | 1500 | 20 | ... | 20 | ... | 20 | ... | 19.3 | ... | 18.0 | ... | 17.0 | 16.6 | 16.3 | 16.1 | 15.9 | 15.7 | 15.6 | 15.4 | 15.3 | 15.1 | 12.4 | 9.8 | 7.4 | 5.5 | 4.1 | 3.1 | 2.3 | 1.7 | 1.3 | ... | ... | ...
173 | Stainless Steel — Plates and Sheets | A240 317 | 18Cr-13Ni-3Mo | ... | A240 | 317 | S31700 | ... | ... | 8 | (26) (28) | -325 | 75 | 30 | 1500 | 20 | ... | 20 | ... | 20 | ... | 19.3 | ... | 18.0 | ... | 17.0 | 16.6 | 16.3 | 16.1 | 15.9 | 15.7 | 15.6 | 15.4 | 15.3 | 15.1 | 12.4 | 9.8 | 7.4 | 5.5 | 4.1 | 3.1 | 2.3 | 1.7 | 1.3 | ... | ... | ...
174 | Stainless Steel — Plates and Sheets | A240 347 | 18Cr-10Ni-Cb | ... | A240 | 347 | S34700 | ... | ... | 8 | (28) (36) | -425 | 75 | 30 | 1500 | 20 | ... | 20 | ... | 20 | ... | 20.0 | ... | 20.0 | ... | 19.3 | 19.0 | 18.7 | 18.5 | 18.3 | 18.2 | 18.1 | 18.1 | 18.1 | 17.4 | 14.1 | 10.5 | 7.9 | 5.9 | 4.4 | 3.2 | 2.5 | 1.8 | 1.3 | ... | ...
175 | Stainless Steel — Plates and Sheets | A240 348 | 18Cr-10Ni-Cb | ... | A240 | 348 | S34800 | ... | ... | 8 | (28) (36) | -325 | 75 | 30 | 1500 | 20 | ... | 20 | ... | 20 | ... | 20.0 | ... | 20.0 | ... | 19.3 | 19.0 | 18.7 | 18.5 | 18.3 | 18.2 | 18.1 | 18.1 | 18.1 | 17.4 | 14.1 | 10.5 | 7.9 | 5.9 | 4.4 | 3.2 | 2.5 | 1.8 | 1.3 | ... | ...
176 | Stainless Steel — Plates and Sheets | A240 304 | 18Cr-8Ni | ... | A240 | 304 | S30400 | ... | ... | 8 | (26) (28) | -425 | 75 | 30 | 1500 | 20 | ... | 20 | ... | 20 | ... | 18.6 | ... | 17.5 | ... | 16.6 | 16.2 | 15.8 | 15.5 | 15.2 | 14.9 | 14.6 | 14.3 | 14.0 | 12.4 | 9.8 | 7.7 | 6.1 | 4.7 | 3.7 | 2.9 | 2.3 | 1.8 | 1.4 | ... | ... | ...
177 | Stainless Steel — Plates and Sheets | A240 904L | 44Fe-25Ni-21Cr-Mo | ... | A240 | 904L | N08904 | ... | ... | 45 | ... | -325 | 71 | 31 | 500 | 20.7 | ... | 20.7 | ... | 20.4 | ... | 18.7 | ... | 17.1 | ... | ... | ... | ... | ... | ... | ... | ... | ... | ... | ... | ... | ... | ... | ... | ... | ... | ... | ... | ... | ... | ... | ...
178 | Stainless Steel — Plates and Sheets | A240 2304 | 23Cr-4Ni-Mo-Cu-N | ... | A240 | 2304 | S32304 | ... | ... | 10H | (25) | -60 | 87 | 58 | 600 | 29 | ... | 27.9 | ... | 26.1 | ... | 24.7 | ... | 22.9 | ... | 19.2 | ... | ... | ... | ... | ... | ... | ... | ... | ... | ... | ... | ... | ... | ... | ... | ... | ... | ... | ... | ... | ...
179 | Stainless Steel — Plates and Sheets | A240 ... | 22Cr-5Ni-3Mo-N | ... | A240 | ... | S31803 | ... | ... | 10H | (25) | -60 | 90 | 65 | 600 | 30 | ... | 30 | ... | 28.9 | ... | 27.8 | ... | 27.2 | ... | 26.9 | ... | ... | ... | ... | ... | ... | ... | ... | ... | ... | ... | ... | ... | ... | ... | ... | ... | ... | ... | ... | ...
180 | Stainless Steel — Plates and Sheets | A240 201LN | 16Cr-4Ni-6Mn | ... | A240 | 201LN | S20153 | ... | ... | 8 | ... | -325 | 95 | 45 | 850 | 30 | ... | 27.6 | ... | 24.7 | ... | 23.4 | ... | 23.0 | ... | 22.9 | 22.8 | 22.6 | 22.3 | 21.8 | 21.5 | ... | ... | ... | ... | ... | ... | ... | ... | ... | ... | ... | ... | ... | ... | ... | ...
181 | Stainless Steel — Plates and Sheets | A240 ... | 20Cr-18Ni-6Mo | ... | A240 | ... | S31254 | ... | >0.187 thk. | 8 | ... | -325 | 95 | 45 | 850 | 30 | ... | 30 | ... | 29.6 | ... | 27.4 | ... | 25.8 | ... | 24.7 | 24.3 | 24.1 | 23.9 | 23.7 | 23.6 | ... | ... | ... | ... | ... | ... | ... | ... | ... | ... | ... | ... | ... | ... | ... | ...
182 | Stainless Steel — Plates and Sheets | A240 ... | 20Cr-18Ni-6Mo | ... | A240 | ... | S31254 | ... | ≤0.187 thk. | 8 | ... | -325 | 98 | 45 | 850 | 30 | ... | 30 | ... | 29.6 | ... | 27.4 | ... | 25.8 | ... | 24.7 | 24.3 | 24.1 | 23.9 | 23.7 | 23.6 | ... | ... | ... | ... | ... | ... | ... | ... | ... | ... | ... | ... | ... | ... | ... | ...
183 | Stainless Steel — Plates and Sheets | A240 ... | 46Fe-24Ni-21Cr-6Mo-Cu-N | Plate | A240 | ... | N08367 | ... | >0.187 | 45 | (26) | -325 | 95 | 45 | 800 | 30 | ... | 30 | ... | 29.9 | ... | 28.6 | ... | 27.7 | ... | 26.2 | 25.7 | 25.1 | 24.7 | 24.3 | ... | ... | ... | ... | ... | ... | ... | ... | ... | ... | ... | ... | ... | ... | ... | ... | ...
184 | Stainless Steel — Plates and Sheets | A240 ... | 46Fe-24Ni-21Cr-6Mo-Cu-N | Sheet & strip | A240 | ... | N08367 | ... | ≤0.187 | 45 | (26) | -325 | 100 | 45 | 800 | 30 | ... | 30 | ... | 30 | ... | 29.6 | ... | 27.7 | ... | 26.2 | 25.7 | 25.1 | 24.7 | 24.3 | ... | ... | ... | ... | ... | ... | ... | ... | ... | ... | ... | ... | ... | ... | ... | ... | ...
185 | Stainless Steel — Plates and Sheets | A240 ... | 21Cr-5Mn-1.5Ni-Cu-N | ... | A240 | ... | S32101 | ... | >0.187 thk. | 10H | (25) | -20 | 94 | 65 | 600 | 31.3 | ... | 31.3 | ... | 29.8 | ... | 28.5 | ... | 28.5 | ... | 28.5 | ... | ... | ... | ... | ... | ... | ... | ... | ... | ... | ... | ... | ... | ... | ... | ... | ... | ... | ... | ... | ...
186 | Stainless Steel — Plates and Sheets | A240 ... | 24Cr-4Ni-3Mn-1.5Mo-N | ... | A240 | ... | S82441 | ... | ≥0.40 thk. | 10H | (25) | -60 | 99 | 70 | 600 | 32.9 | ... | 32.9 | ... | 32.9 | ... | 32.9 | ... | 32.9 | ... | 32.8 | ... | ... | ... | ... | ... | ... | ... | ... | ... | ... | ... | ... | ... | ... | ... | ... | ... | ... | ... | ... | ...
187 | Stainless Steel — Plates and Sheets | A240 ... | 21Cr-5Mn-1.5Ni-Cu-N | ... | A240 | ... | S32101 | ... | ≤0.187 thk. | 10H | (25) | -20 | 101 | 77 | 600 | 33.7 | ... | 33.7 | ... | 32.1 | ... | 31.0 | ... | 30.9 | ... | 30.9 | ... | ... | ... | ... | ... | ... | ... | ... | ... | ... | ... | ... | ... | ... | ... | ... | ... | ... | ... | ... | ...
188 | Stainless Steel — Plates and Sheets | A240 2205 | 22Cr-5Ni-3Mo-N | ... | A240 | 2205 | S32205 | ... | ... | 10H | (25) | -60 | 95 | 65 | 600 | 31.7 | ... | 31.7 | ... | 30.6 | ... | 29.4 | ... | 28.7 | ... | 28.4 | ... | ... | ... | ... | ... | ... | ... | ... | ... | ... | ... | ... | ... | ... | ... | ... | ... | ... | ... | ... | ...
189 | Stainless Steel — Plates and Sheets | A240 ... | 21Cr-3.5Ni-1.5Mo-N | ... | A240 | ... | S32003 | ... | >0.187 | 10H | (25) | -60 | 95 | 65 | 650 | 31.7 | ... | 30.7 | ... | 28.9 | ... | 28.6 | ... | 28.6 | ... | 28.6 | 28.6 | ... | ... | ... | ... | ... | ... | ... | ... | ... | ... | ... | ... | ... | ... | ... | ... | ... | ... | ... | ...
190 | Stainless Steel — Plates and Sheets | A240 ... | 21Cr-3.5Ni-1.5Mo-N | ... | A240 | ... | S32003 | ... | ≤0.187 | 10H | (25) | -60 | 100 | 70 | 650 | 33.3 | ... | 32.3 | ... | 30.4 | ... | 30.1 | ... | 30.1 | ... | 30.1 | 30.1 | ... | ... | ... | ... | ... | ... | ... | ... | ... | ... | ... | ... | ... | ... | ... | ... | ... | ... | ... | ...
191 | Stainless Steel — Plates and Sheets | A240 ... | 24Cr-4Ni-3Mn-1.5Mo-N | ... | A240 | ... | S82441 | ... | <0.40 thk. | 10H | (25) | -60 | 107 | 78 | 600 | 35.8 | ... | 35.8 | ... | 35.8 | ... | 35.8 | ... | 35.8 | ... | 35.7 | ... | ... | ... | ... | ... | ... | ... | ... | ... | ... | ... | ... | ... | ... | ... | ... | ... | ... | ... | ... | ...
192 | Stainless Steel — Plates and Sheets | A240 ... | 29Cr-6.5Ni-2Mo-N | ... | A240 | ... | S32906 | ... | ≥0.40 thk. | 10H | (25) | -60 | 109 | 80 | 600 | 36.3 | ... | 36.3 | ... | 34.5 | ... | 33.5 | ... | 33.0 | ... | 33.0 | ... | ... | ... | ... | ... | ... | ... | ... | ... | ... | ... | ... | ... | ... | ... | ... | ... | ... | ... | ... | ...
193 | Stainless Steel — Plates and Sheets | A240 ... | 29Cr-6.5Ni-2Mo-N | ... | A240 | ... | S32906 | ... | <0.40 thk. | 10H | (25) | -60 | 116 | 94 | 600 | 38.7 | ... | 38.6 | ... | 36.8 | ... | 35.6 | ... | 35.2 | ... | 35.2 | ... | ... | ... | ... | ... | ... | ... | ... | ... | ... | ... | ... | ... | ... | ... | ... | ... | ... | ... | ... | ...
194 | Stainless Steel — Plates and Sheets | A240 ... | 25Cr-8Ni-3Mo-W-Cu-N | ... | A240 | ... | S32760 | ... | ... | 10H | (25) | -60 | 109 | 80 | 600 | 36.3 | ... | 36.3 | ... | 34.8 | ... | 34.0 | ... | 33.9 | ... | 33.9 | ... | ... | ... | ... | ... | ... | ... | ... | ... | ... | ... | ... | ... | ... | ... | ... | ... | ... | ... | ... | ...
195 | Stainless Steel — Plates and Sheets | A240 2507 | 25Cr-7Ni-4Mo-N | ... | A240 | 2507 | S32750 | ... | ... | 10H | (25) | -60 | 116 | 80 | 600 | 38.7 | ... | 38.5 | ... | 36.4 | ... | 35.1 | ... | 34.5 | ... | 34.3 | ... | ... | ... | ... | ... | ... | ... | ... | ... | ... | ... | ... | ... | ... | ... | ... | ... | ... | ... | ... | ...
196 | Stainless Steel — Forgings and Fittings | A182 F317L | 18Cr-13Ni-3Mo | ... | A182 | F317L | S31703 | ... | ≤5 thk. | 8 | (9) (23) | -325 | 70 | 25 | 850 | 16.7 | ... | 16.7 | ... | 16.7 | ... | 15.7 | ... | 14.8 | ... | 14.0 | 13.7 | 13.5 | 13.2 | 12.9 | 12.7 | ... | ... | ... | ... | ... | ... | ... | ... | ... | ... | ... | ... | ... | ... | ... | ...
197 | Stainless Steel — Forgings and Fittings | A182 F304L | 18Cr-8Ni | ... | A182 | F304L | S30403 | ... | ... | 8 | (9) (23) | -425 | 70 | 25 | 1500 | 16.7 | ... | 16.7 | ... | 16.7 | ... | 15.8 | ... | 14.7 | ... | 14.0 | 13.7 | 13.5 | 13.3 | 13.0 | 12.8 | 12.6 | 12.3 | 12.0 | 6.3 | 5.1 | 4.0 | 3.2 | 2.6 | 2.1 | 1.7 | 1.1 | 1.0 | 0.9 | ... | ... | ...
198 | Stainless Steel — Forgings and Fittings | A403 WP301L | 18Cr-8Ni | ... | A403 | WP301L | S30403 | ... | ... | 8 | (32) (37) | -425 | 70 | 25 | 1500 | 16.7 | ... | 16.7 | ... | 16.7 | ... | 15.8 | ... | 14.7 | ... | 14.0 | 13.7 | 13.5 | 13.3 | 13.0 | 12.8 | 12.6 | 12.3 | 12.0 | 6.3 | 5.1 | 4.0 | 3.2 | 2.6 | 2.1 | 1.7 | 1.1 | 1.0 | 0.9 | ... | ... | ...
199 | Stainless Steel — Forgings and Fittings | A182 F316L | 16Cr-12Ni-2Mo | ... | A182 | F316L | S31603 | ... | ... | 8 | (9) (23) | -425 | 70 | 25 | 1500 | 16.7 | ... | 16.7 | ... | 16.7 | ... | 15.7 | ... | 14.8 | ... | 14.0 | 13.7 | 13.5 | 13.2 | 12.9 | 12.7 | 12.4 | 12.1 | 11.8 | 10.8 | 10.2 | 8.8 | 6.4 | 4.7 | 3.5 | 2.5 | 1.8 | 1.3 | 1.0 | ... | ... | ...
200 | Stainless Steel — Forgings and Fittings | A403 WP316L | 16Cr-12Ni-2Mo | ... | A403 | WP316L | S31603 | ... | ... | 8 | (32) (37) | -425 | 70 | 25 | 1500 | 16.7 | ... | 16.7 | ... | 16.7 | ... | 15.7 | ... | 14.8 | ... | 14.0 | 13.7 | 13.5 | 13.2 | 12.9 | 12.7 | 12.4 | 12.1 | 11.8 | 10.8 | 10.2 | 8.8 | 6.4 | 4.7 | 3.5 | 2.5 | 1.8 | 1.3 | 1.0 | ... | ... | ...
201 | Stainless Steel — Forgings and Fittings | A403 WP317L | 18Cr-13Ni-3Mo | ... | A403 | WP317L | S31703 | ... | ... | 8 | (32) (37) | -325 | 75 | 30 | 850 | 20 | ... | 20 | ... | 20 | ... | 18.9 | ... | 17.7 | ... | 16.9 | 16.5 | 16.2 | 15.8 | 15.5 | 15.2 | ... | ... | ... | ... | ... | ... | ... | ... | ... | ... | ... | ... | ... | ... | ... | ...
202 | Stainless Steel — Forgings and Fittings | A182 F310 | 25Cr-20Ni | ... | A182 | F310 | S31000 | ... | ... | 8 | (9) (35) | -325 | 75 | 30 | 1500 | 20 | ... | 20 | ... | 20 | ... | 20.0 | ... | 19.3 | ... | 18.5 | 18.2 | 17.9 | 17.7 | 17.4 | 17.2 | 16.9 | 15.9 | 9.9 | 7.1 | 5.0 | 3.6 | 2.5 | 1.5 | 0.8 | 0.5 | 0.4 | 0.3 | 0.2 | ... | ... | ...
203 | Stainless Steel — Forgings and Fittings | A403 WP310S | 25Cr-20Ni | ... | A403 | WP310S | S31008 | ... | ... | 8 | (28) (32) | -325 | 75 | 30 | 1500 | 20 | ... | 20 | ... | 20 | ... | 20.0 | ... | 19.3 | ... | 18.5 | 18.2 | 17.9 | 17.7 | 17.4 | 17.2 | 16.9 | 15.9 | 9.9 | 7.1 | 5.0 | 3.6 | 2.5 | 1.5 | 0.8 | 0.5 | 0.4 | 0.3 | 0.2 | ... | ... | ...
204 | Stainless Steel — Forgings and Fittings | A403 WP321 | 18Cr-10Ni-Ti | Smls. fittings | A403 | WP321 | S32100 | ... | >⅔ thk. | 8 | (28) | -325 | 70 | 25 | 1500 | 16.7 | ... | 16.7 | ... | 16.7 | ... | 16.7 | ... | 16.1 | ... | 15.2 | 14.9 | 14.6 | 14.3 | 14.1 | 13.9 | 13.8 | 13.6 | 13.5 | 9.6 | 6.9 | 5.0 | 3.6 | 2.6 | 1.7 | 1.1 | 0.8 | 0.5 | 0.3 | ... | ... | ...
205 | Stainless Steel — Forgings and Fittings | A182 F321 | 18Cr-10Ni-Ti | Forgings | A182 | F321 | S32100 | ... | ... | 8 | (9) (21) | -325 | 75 | 30 | 1500 | 20 | ... | 20 | ... | 20 | ... | 20.0 | ... | 19.3 | ... | 18.3 | 17.8 | 17.5 | 17.2 | 16.9 | 16.7 | 16.5 | 16.4 | 16.2 | 9.6 | 6.9 | 5.0 | 3.6 | 2.6 | 1.7 | 1.1 | 0.8 | 0.5 | 0.3 | ... | ... | ...
206 | Stainless Steel — Forgings and Fittings | A403 WP321 | 18Cr-10Ni-Ti | Smls. fittings | A403 | WP321 | S32100 | ... | ≤⅔ thk. | 8 | (28) | -325 | 75 | 30 | 1500 | 20 | ... | 20 | ... | 20 | ... | 20.0 | ... | 19.3 | ... | 18.3 | 17.8 | 17.5 | 17.2 | 16.9 | 16.7 | 16.5 | 16.4 | 16.2 | 9.6 | 6.9 | 5.0 | 3.6 | 2.6 | 1.7 | 1.1 | 0.8 | 0.5 | 0.3 | ... | ... | ...
207 | Stainless Steel — Forgings and Fittings | A403 WP321 | 18Cr-10Ni-Ti | Wld. fittings | A403 | WP321 | S32100 | ... | ... | 8 | (28) | -325 | 75 | 30 | 1500 | 20 | ... | 20 | ... | 20 | ... | 20.0 | ... | 19.3 | ... | 18.3 | 17.8 | 17.5 | 17.2 | 16.9 | 16.7 | 16.5 | 16.4 | 16.2 | 9.6 | 6.9 | 5.0 | 3.6 | 2.6 | 1.7 | 1.1 | 0.8 | 0.5 | 0.3 | ... | ... | ...
208 | Stainless Steel — Forgings and Fittings | A403 WP309 | 23Cr-12Ni | ... | A403 | WP309 | S30900 | ... | ... | 8 | (28) (32) | -325 | 75 | 30 | 1500 | 20 | ... | 20 | ... | 20 | ... | 20.0 | ... | 19.4 | ... | 18.8 | 18.5 | 18.2 | 18.0 | 17.7 | 17.5 | 17.2 | 16.9 | 13.8 | 10.3 | 7.6 | 5.5 | 4.0 | 3.0 | 2.2 | 1.7 | 1.3 | 1.0 | 0.8 | ... | ... | ...
209 | Stainless Steel — Forgings and Fittings | A182 F310H | 25Cr-20Ni | ... | A182 | F310H | S31009 | ... | ... | 8 | (9) (21) | -325 | 75 | 30 | 1500 | 20 | ... | 20 | ... | 20 | ... | 20.0 | ... | 19.3 | ... | 18.5 | 18.2 | 17.9 | 17.7 | 17.4 | 17.2 | 16.9 | 16.7 | 13.8 | 10.3 | 7.6 | 5.5 | 4.0 | 3.0 | 2.2 | 1.7 | 1.3 | 1.0 | 0.8 | ... | ... | ...
210 | Stainless Steel — Forgings and Fittings | A403 WP310H | 25Cr-20Ni | ... | A403 | WP310H | S31009 | ... | ... | 8 | (28) (29) | -325 | 75 | 30 | 1500 | 20 | ... | 20 | ... | 20 | ... | 20.0 | ... | 19.3 | ... | 18.5 | 18.2 | 17.9 | 17.7 | 17.4 | 17.2 | 16.9 | 16.7 | 13.8 | 10.3 | 7.6 | 5.5 | 4.0 | 3.0 | 2.2 | 1.7 | 1.3 | 1.0 | 0.8 | ... | ... | ...
211 | Stainless Steel — Forgings and Fittings | A182 F347 | 18Cr-10Ni-Cb | ... | A182 | F347 | S34700 | ... | ... | 8 | (9) (21) | -425 | 75 | 30 | 1500 | 20 | ... | 20 | ... | 20 | ... | 20.0 | ... | 20.0 | ... | 19.3 | 19.0 | 18.7 | 18.5 | 18.3 | 18.2 | 18.1 | 18.1 | 16.0 | 12.1 | 9.1 | 6.1 | 4.4 | 3.3 | 2.2 | 1.5 | 1.2 | 0.9 | 0.8 | ... | ... | ...
212 | Stainless Steel — Forgings and Fittings | A403 WP347 | 18Cr-10Ni-Cb | ... | A403 | WP347 | S34700 | ... | ... | 8 | (32) (37) | -425 | 75 | 30 | 1500 | 20 | ... | 20 | ... | 20 | ... | 20.0 | ... | 20.0 | ... | 19.3 | 19.0 | 18.7 | 18.5 | 18.3 | 18.2 | 18.1 | 18.1 | 16.0 | 12.1 | 9.1 | 6.1 | 4.4 | 3.3 | 2.2 | 1.5 | 1.2 | 0.9 | 0.8 | ... | ... | ...
213 | Stainless Steel — Forgings and Fittings | A182 F348 | 18Cr-10Ni-Cb | ... | A182 | F348 | S34800 | ... | ... | 8 | (9) (21) | -325 | 75 | 30 | 1500 | 20 | ... | 20 | ... | 20 | ... | 20.0 | ... | 20.0 | ... | 19.3 | 19.0 | 18.7 | 18.5 | 18.3 | 18.2 | 18.1 | 18.1 | 16.0 | 12.1 | 9.1 | 6.1 | 4.4 | 3.3 | 2.2 | 1.5 | 1.2 | 0.9 | 0.8 | ... | ... | ...
214 | Stainless Steel — Forgings and Fittings | A403 WP348 | 18Cr-10Ni-Cb | ... | A403 | WP348 | S34800 | ... | ... | 8 | (28) (32) (37) | -325 | 75 | 30 | 1500 | 20 | ... | 20 | ... | 20 | ... | 20.0 | ... | 20.0 | ... | 19.3 | 19.0 | 18.7 | 18.5 | 18.3 | 18.2 | 18.1 | 18.1 | 16.0 | 12.1 | 9.1 | 6.1 | 4.4 | 3.3 | 2.2 | 1.5 | 1.2 | 0.9 | 0.8 | ... | ... | ...
215 | Stainless Steel — Forgings and Fittings | A403 WP321 | 18Cr-10Ni-Ti | Smls. fittings | A403 | WP321 | S32100 | ... | >⅔ thk. | 8 | (28) (30) | -325 | 70 | 25 | 1500 | 16.7 | ... | 16.7 | ... | 16.7 | ... | 16.7 | ... | 16.1 | ... | 15.2 | 14.9 | 14.6 | 14.3 | 14.1 | 13.9 | 13.8 | 13.6 | 13.5 | 12.3 | 9.1 | 6.9 | 5.4 | 4.1 | 3.2 | 2.5 | 1.9 | 1.5 | 1.1 | ... | ... | ...
216 | Stainless Steel — Forgings and Fittings | A403 WP321H | 18Cr-10Ni-Ti | Smls. fittings | A403 | WP321H | S32109 | ... | >⅔ thk. | 8 | (30) | -325 | 70 | 25 | 1500 | 16.7 | ... | 16.7 | ... | 16.7 | ... | 16.7 | ... | 16.1 | ... | 15.2 | 14.9 | 14.6 | 14.3 | 14.1 | 13.9 | 13.8 | 13.6 | 13.5 | 12.3 | 9.1 | 6.9 | 5.4 | 4.1 | 3.2 | 2.5 | 1.9 | 1.5 | 1.1 | ... | ... | ...
217 | Stainless Steel — Forgings and Fittings | A182 F321 | 18Cr-10Ni-Ti | Forgings | A182 | F321 | S32100 | ... | ... | 8 | (9) (21) | -325 | 75 | 30 | 1500 | 20 | ... | 20 | ... | 20 | ... | 20.0 | ... | 19.3 | ... | 18.3 | 17.8 | 17.5 | 17.2 | 16.9 | 16.7 | 16.5 | 16.4 | 16.2 | 12.3 | 9.1 | 6.9 | 5.4 | 4.1 | 3.2 | 2.5 | 1.9 | 1.5 | 1.1 | ... | ... | ...
218 | Stainless Steel — Forgings and Fittings | A182 F321H | 18Cr-10Ni-Ti | Forgings | A182 | F321H | S32109 | ... | ... | 8 | (9) (21) | -325 | 75 | 30 | 1500 | 20 | ... | 20 | ... | 20 | ... | 20.0 | ... | 19.3 | ... | 18.3 | 17.8 | 17.5 | 17.2 | 16.9 | 16.7 | 16.5 | 16.4 | 16.2 | 12.3 | 9.1 | 6.9 | 5.4 | 4.1 | 3.2 | 2.5 | 1.9 | 1.5 | 1.1 | ... | ... | ...
219 | Stainless Steel — Forgings and Fittings | A403 WP321 | 18Cr-10Ni-Ti | Smls. fittings | A403 | WP321 | S32100 | ... | ≤3∕8 thk. | 8 | (28) (30) | -325 | 75 | 30 | 1500 | 20 | ... | 20 | ... | 20 | ... | 20.0 | ... | 19.3 | ... | 18.3 | 17.8 | 17.5 | 17.2 | 16.9 | 16.7 | 16.5 | 16.4 | 16.2 | 12.3 | 9.1 | 6.9 | 5.4 | 4.1 | 3.2 | 2.5 | 1.9 | 1.5 | 1.1 | ... | ... | ...
220 | Stainless Steel — Forgings and Fittings | A403 WP321H | 18Cr-10Ni-Ti | Smls. fittings | A403 | WP321H | S32109 | ... | ≤3∕8 thk. | 8 | (30) | -325 | 75 | 30 | 1500 | 20 | ... | 20 | ... | 20 | ... | 20.0 | ... | 19.3 | ... | 18.3 | 17.8 | 17.5 | 17.2 | 16.9 | 16.7 | 16.5 | 16.4 | 16.2 | 12.3 | 9.1 | 6.9 | 5.4 | 4.1 | 3.2 | 2.5 | 1.9 | 1.5 | 1.1 | ... | ... | ...
221 | Stainless Steel — Forgings and Fittings | A403 WP321 | 18Cr-10Ni-Ti | Wld. fittings | A403 | WP321 | S32100 | ... | ... | 8 | (28) (30) | -325 | 75 | 30 | 1500 | 20 | ... | 20 | ... | 20 | ... | 20.0 | ... | 19.3 | ... | 18.3 | 17.8 | 17.5 | 17.2 | 16.9 | 16.7 | 16.5 | 16.4 | 16.2 | 12.3 | 9.1 | 6.9 | 5.4 | 4.1 | 3.2 | 2.5 | 1.9 | 1.5 | 1.1 | ... | ... | ...
222 | Stainless Steel — Forgings and Fittings | A403 WP321H | 18Cr-10Ni-Ti | Wld. fittings | A403 | WP321H | S32109 | ... | ... | 8 | (30) | -325 | 75 | 30 | 1500 | 20 | ... | 20 | ... | 20 | ... | 20.0 | ... | 19.3 | ... | 18.3 | 17.8 | 17.5 | 17.2 | 16.9 | 16.7 | 16.5 | 16.4 | 16.2 | 12.3 | 9.1 | 6.9 | 5.4 | 4.1 | 3.2 | 2.5 | 1.9 | 1.5 | 1.1 | ... | ... | ...
223 | Stainless Steel — Forgings and Fittings | A403 WP316H | 16Cr-12Ni-2Mo | ... | A403 | WP316H | S31609 | ... | ... | 8 | (26) (32) (37) | -325 | 75 | 30 | 1500 | 20 | ... | 20 | ... | 20 | ... | 19.3 | ... | 18.0 | ... | 17.0 | 16.6 | 16.3 | 16.1 | 15.9 | 15.7 | 15.6 | 15.4 | 15.3 | 15.1 | 12.4 | 9.8 | 7.4 | 5.5 | 4.1 | 3.1 | 2.3 | 1.7 | 1.3 | ... | ... | ...
224 | Stainless Steel — Forgings and Fittings | A182 F316H | 16Cr-12Ni-2Mo | ... | A182 | F316H | S31609 | ... | ... | 8 | (9) (21) (26) | -325 | 75 | 30 | 1500 | 20 | ... | 20 | ... | 20 | ... | 19.3 | ... | 18.0 | ... | 17.0 | 16.6 | 16.3 | 16.1 | 15.9 | 15.7 | 15.6 | 15.4 | 15.3 | 15.1 | 12.4 | 9.8 | 7.4 | 5.5 | 4.1 | 3.1 | 2.3 | 1.7 | 1.3 | ... | ... | ...
225 | Stainless Steel — Forgings and Fittings | A403 WP347H | 18Cr-10Ni-Cb | ... | A403 | WP347H | S34709 | ... | ... | 8 | (32) (37) | -325 | 75 | 30 | 1500 | 20 | ... | 20 | ... | 20 | ... | 20.0 | ... | 20.0 | ... | 19.3 | 19.0 | 18.7 | 18.5 | 18.3 | 18.2 | 18.1 | 18.1 | 18.1 | 17.4 | 14.1 | 10.5 | 7.9 | 5.9 | 4.4 | 3.2 | 2.5 | 1.8 | 1.3 | ... | ... | ...
226 | Stainless Steel — Forgings and Fittings | A182 F347 | 18Cr-10Ni-Cb | ... | A182 | F347 | S34700 | ... | ... | 8 | (9) (21) (28) | -425 | 75 | 30 | 1500 | 20 | ... | 20 | ... | 20 | ... | 20.0 | ... | 20.0 | ... | 19.3 | 19.0 | 18.7 | 18.5 | 18.3 | 18.2 | 18.1 | 18.1 | 18.1 | 17.4 | 14.1 | 10.5 | 7.9 | 5.9 | 4.4 | 3.2 | 2.5 | 1.8 | 1.3 | ... | ... | ...
227 | Stainless Steel — Forgings and Fittings | A403 WP347 | 18Cr-10Ni-Cb | ... | A403 | WP347 | S34700 | ... | ... | 8 | (28) (32) (37) | -425 | 75 | 30 | 1500 | 20 | ... | 20 | ... | 20 | ... | 20.0 | ... | 20.0 | ... | 19.3 | 19.0 | 18.7 | 18.5 | 18.3 | 18.2 | 18.1 | 18.1 | 18.1 | 17.4 | 14.1 | 10.5 | 7.9 | 5.9 | 4.4 | 3.2 | 2.5 | 1.8 | 1.3 | ... | ... | ...
228 | Stainless Steel — Forgings and Fittings | A182 F348 | 18Cr-10Ni-Cb | ... | A182 | F348 | S34800 | ... | ... | 8 | (9) (21) (28) | -325 | 75 | 30 | 1500 | 20 | ... | 20 | ... | 20 | ... | 20.0 | ... | 20.0 | ... | 19.3 | 19.0 | 18.7 | 18.5 | 18.3 | 18.2 | 18.1 | 18.1 | 18.1 | 17.4 | 14.1 | 10.5 | 7.9 | 5.9 | 4.4 | 3.2 | 2.5 | 1.8 | 1.3 | ... | ... | ...
229 | Stainless Steel — Forgings and Fittings | A403 WP348 | 18Cr-10Ni-Cb | ... | A403 | WP348 | S34800 | ... | ... | 8 | (28) (32) (37) | -325 | 75 | 30 | 1500 | 20 | ... | 20 | ... | 20 | ... | 20.0 | ... | 20.0 | ... | 19.3 | 19.0 | 18.7 | 18.5 | 18.3 | 18.2 | 18.1 | 18.1 | 18.1 | 17.4 | 14.1 | 10.5 | 7.9 | 5.9 | 4.4 | 3.2 | 2.5 | 1.8 | 1.3 | ... | ... | ...
230 | Stainless Steel — Forgings and Fittings | A182 F347H | 18Cr-10Ni-Cb | ... | A182 | F347H | S34709 | ... | ... | 8 | (9) (21) | -325 | 75 | 30 | 1500 | 20 | ... | 20 | ... | 20 | ... | 20.0 | ... | 20.0 | ... | 19.3 | 19.0 | 18.7 | 18.5 | 18.3 | 18.2 | 18.1 | 18.1 | 18.1 | 17.4 | 14.1 | 10.5 | 7.9 | 5.9 | 4.4 | 3.2 | 2.5 | 1.8 | 1.3 | ... | ... | ...
231 | Stainless Steel — Forgings and Fittings | A182 F348H | 18Cr-10Ni-Cb | ... | A182 | F348H | S34809 | ... | ... | 8 | (9) (21) | -325 | 75 | 30 | 1500 | 20 | ... | 20 | ... | 20 | ... | 20.0 | ... | 20.0 | ... | 19.3 | 19.0 | 18.7 | 18.5 | 18.3 | 18.2 | 18.1 | 18.1 | 18.1 | 17.4 | 14.1 | 10.5 | 7.9 | 5.9 | 4.4 | 3.2 | 2.5 | 1.8 | 1.3 | ... | ... | ...
232 | Stainless Steel — Forgings and Fittings | A182 F316 | 16Cr-12Ni-2Mo | ... | A182 | F316 | S31600 | ... | ... | 8 | (9) (21) (26) (28) | -425 | 75 | 30 | 1500 | 20 | ... | 20 | ... | 20 | ... | 19.3 | ... | 18.0 | ... | 17.0 | 16.6 | 16.3 | 16.1 | 15.9 | 15.7 | 15.6 | 15.4 | 15.3 | 15.1 | 12.4 | 9.8 | 7.4 | 5.5 | 4.1 | 3.1 | 2.3 | 1.7 | 1.3 | ... | ... | ...
233 | Stainless Steel — Forgings and Fittings | A403 WP316 | 16Cr-12Ni-2Mo | ... | A403 | WP316 | S31600 | ... | ... | 8 | (26) (28) (32) (37) | -425 | 75 | 30 | 1500 | 20 | ... | 20 | ... | 20 | ... | 19.3 | ... | 18.0 | ... | 17.0 | 16.6 | 16.3 | 16.1 | 15.9 | 15.7 | 15.6 | 15.4 | 15.3 | 15.1 | 12.4 | 9.8 | 7.4 | 5.5 | 4.1 | 3.1 | 2.3 | 1.7 | 1.3 | ... | ... | ...
234 | Stainless Steel — Forgings and Fittings | A403 WP317 | 18Cr-13Ni-3Mo | ... | A403 | WP317 | S31700 | ... | ... | 8 | (26) (28) (32) | -325 | 75 | 30 | 1500 | 20 | ... | 20 | ... | 20 | ... | 19.3 | ... | 18.0 | ... | 17.0 | 16.6 | 16.3 | 16.1 | 15.9 | 15.7 | 15.6 | 15.4 | 15.3 | 15.1 | 12.4 | 9.8 | 7.4 | 5.5 | 4.1 | 3.1 | 2.3 | 1.7 | 1.3 | ... | ... | ...
235 | Stainless Steel — Forgings and Fittings | A182 F304 | 18Cr-8Ni | ... | A182 | F304 | S30400 | ... | ... | 8 | (9) (21) (26) (28) | -425 | 75 | 30 | 1500 | 20 | ... | 20 | ... | 20 | ... | 18.6 | ... | 17.5 | ... | 16.6 | 16.2 | 15.8 | 15.5 | 15.2 | 14.9 | 14.6 | 14.3 | 14.0 | 12.4 | 9.8 | 7.7 | 6.1 | 4.7 | 3.7 | 2.9 | 2.3 | 1.8 | 1.4 | ... | ... | ...
236 | Stainless Steel — Forgings and Fittings | A403 WP304 | 18Cr-8Ni | ... | A403 | WP304 | S30400 | ... | ... | 8 | (26) (28) (32) (37) | -425 | 75 | 30 | 1500 | 20 | ... | 20 | ... | 20 | ... | 18.6 | ... | 17.5 | ... | 16.6 | 16.2 | 15.8 | 15.5 | 15.2 | 14.9 | 14.6 | 14.3 | 14.0 | 12.4 | 9.8 | 7.7 | 6.1 | 4.7 | 3.7 | 2.9 | 2.3 | 1.8 | 1.4 | ... | ... | ...
237 | Stainless Steel — Forgings and Fittings | A403 WP304H | 18Cr-8Ni | ... | A403 | WP304H | S30409 | ... | ... | 8 | (26) (32) (37) | -325 | 75 | 30 | 1500 | 20 | ... | 20 | ... | 20 | ... | 18.6 | ... | 17.5 | ... | 16.6 | 16.2 | 15.8 | 15.5 | 15.2 | 14.9 | 14.6 | 14.3 | 14.0 | 12.4 | 9.8 | 7.7 | 6.1 | 4.7 | 3.7 | 2.9 | 2.3 | 1.8 | 1.4 | ... | ... | ...
238 | Stainless Steel — Forgings and Fittings | A182 F304H | 18Cr-8Ni | ... | A182 | F304H | S30409 | ... | ... | 8 | (9) (21) (26) | -325 | 75 | 30 | 1500 | 20 | ... | 20 | ... | 20 | ... | 18.6 | ... | 17.5 | ... | 16.6 | 16.2 | 15.8 | 15.5 | 15.2 | 14.9 | 14.6 | 14.3 | 14.0 | 12.4 | 9.8 | 7.7 | 6.1 | 4.7 | 3.7 | 2.9 | 2.3 | 1.8 | 1.4 | ... | ... | ...
239 | Stainless Steel — Forgings and Fittings | A182 F904L | 44Fe-25Ni-21Cr-Mo | ... | A182 | F904L | N08904 | ... | ... | 45 | ... | -325 | 71 | 31 | 500 | 20.7 | ... | 20.7 | ... | 20.4 | ... | 18.7 | ... | 17.1 | ... | ... | ... | ... | ... | ... | ... | ... | ... | ... | ... | ... | ... | ... | ... | ... | ... | ... | ... | ... | ... | ... | ...
240 | Stainless Steel — Forgings and Fittings | A182 F6a | 13Cr | ... | A182 | F6a | S41000 | 1 | ... | 6 | (35) | -20 | 70 | 40 | 1000 | 23.3 | ... | 23.3 | ... | 22.9 | ... | 22.5 | ... | 22.1 | ... | 21.6 | 21.2 | 20.6 | 20.0 | 19.2 | 17.2 | 12.3 | 8.8 | 6.4 | ... | ... | ... | ... | ... | ... | ... | ... | ... | ... | ... | ... | ...
241 | Stainless Steel — Forgings and Fittings | A182 F6a | 13Cr | ... | A182 | F6a | S41000 | 2 | ... | 6 | (35) | -20 | 85 | 55 | 1200 | 28.3 | ... | 28.3 | ... | 27.8 | ... | 27.3 | ... | 26.9 | ... | 26.2 | 25.7 | 25.1 | 24.3 | 23.3 | 17.2 | 12.3 | 8.8 | 6.4 | 4.4 | 2.9 | 1.8 | 1.0 | ... | ... | ... | ... | ... | ... | ... | ... | ...
242 | Stainless Steel — Forgings and Fittings | A182 F44 | 20Cr-18Ni-6Mo | ... | A182 | F44 | S31254 | ... | ... | 8 | ... | -325 | 94 | 44 | 850 | 29.3 | ... | 29.3 | ... | 28.9 | ... | 26.7 | ... | 25.8 | ... | 24.7 | 24.3 | 24.1 | 23.9 | 23.8 | 23.6 | ... | ... | ... | ... | ... | ... | ... | ... | ... | ... | ... | ... | ... | ... | ... | ...
243 | Stainless Steel — Forgings and Fittings | A403 WPS31254 | 20Cr-18Ni-6Mo | ... | A403 | WPS31254 | S31254 | ... | ... | 8 | ... | -325 | 94 | 44 | 850 | 29.3 | ... | 29.3 | ... | 28.9 | ... | 26.7 | ... | 25.8 | ... | 24.7 | 24.3 | 24.1 | 23.9 | 23.8 | 23.6 | ... | ... | ... | ... | ... | ... | ... | ... | ... | ... | ... | ... | ... | ... | ... | ...
244 | Stainless Steel — Forgings and Fittings | A182 F68 | 23Cr-4Ni-Mo-Cu-N | ... | A182 | F68 | S32304 | ... | ... | 10H | (25) | -60 | 87 | 58 | 600 | 29 | ... | 27.9 | ... | 26.1 | ... | 24.7 | ... | 22.9 | ... | 19.2 | ... | ... | ... | ... | ... | ... | ... | ... | ... | ... | ... | ... | ... | ... | ... | ... | ... | ... | ... | ... | ...
245 | Stainless Steel — Forgings and Fittings | A182 F51 | 22Cr-5Ni-3Mo-N | ... | A182 | F51 | S31803 | ... | ... | 10H | (25) | -60 | 90 | 65 | 600 | 30 | ... | 30 | ... | 28.9 | ... | 27.8 | ... | 27.2 | ... | 26.9 | ... | ... | ... | ... | ... | ... | ... | ... | ... | ... | ... | ... | ... | ... | ... | ... | ... | ... | ... | ... | ...
246 | Stainless Steel — Forgings and Fittings | A815 WPS31803 | 22Cr-5Ni-3Mo-N | ... | A815 | WPS31803 | S31803 | ... | ... | 10H | (25) | -60 | 90 | 65 | 600 | 30 | ... | 30 | ... | 28.9 | ... | 27.8 | ... | 27.2 | ... | 26.9 | ... | ... | ... | ... | ... | ... | ... | ... | ... | ... | ... | ... | ... | ... | ... | ... | ... | ... | ... | ... | ...
247 | Stainless Steel — Forgings and Fittings | A182 F62 | 46Fe-24Ni-21Cr-6Mo-Cu-N | Forgings | A182 | F62 | N08367 | ... | ... | 45 | (26) | -325 | 95 | 45 | 800 | 30 | ... | 30 | ... | 29.9 | ... | 28.6 | ... | 27.7 | ... | 26.2 | 25.7 | 25.1 | 24.7 | 24.3 | ... | ... | ... | ... | ... | ... | ... | ... | ... | ... | ... | ... | ... | ... | ... | ... | ...
248 | Stainless Steel — Forgings and Fittings | A403 WP6XN | 46Fe-24Ni-21Cr-6Mo-Cu-N | Fittings | A403 | WP6XN | N08367 | ... | ... | 45 | (26) | -325 | 95 | 45 | 800 | 30 | ... | 30 | ... | 29.9 | ... | 28.6 | ... | 27.7 | ... | 26.2 | 25.7 | 25.1 | 24.7 | 24.3 | ... | ... | ... | ... | ... | ... | ... | ... | ... | ... | ... | ... | ... | ... | ... | ... | ...
249 | Stainless Steel — Forgings and Fittings | A815 WP32101 | 21Cr-5Mn-11∕2Ni-Cu-N | ... | A815 | WP32101 | S32101 | ... | ... | 10H | (25) | -20 | 94 | 65 | 600 | 31.3 | ... | 31.3 | ... | 29.8 | ... | 28.5 | ... | 28.5 | ... | 28.5 | ... | ... | ... | ... | ... | ... | ... | ... | ... | ... | ... | ... | ... | ... | ... | ... | ... | ... | ... | ... | ...
250 | Stainless Steel — Forgings and Fittings | A182 F60 | 22Cr-5Ni-3Mo-N | ... | A182 | F60 | S32205 | ... | ... | 10H | (25) | -60 | 95 | 65 | 600 | 31.7 | ... | 31.7 | ... | 30.6 | ... | 29.4 | ... | 28.7 | ... | 28.4 | ... | ... | ... | ... | ... | ... | ... | ... | ... | ... | ... | ... | ... | ... | ... | ... | ... | ... | ... | ... | ...
251 | Stainless Steel — Forgings and Fittings | A815 WFS32205 | 22Cr-5Ni-3Mo-N | ... | A815 | WFS32205 | S32205 | ... | ... | 10H | (25) | -60 | 95 | 65 | 600 | 31.7 | ... | 31.7 | ... | 30.6 | ... | 29.4 | ... | 28.7 | ... | 28.4 | ... | ... | ... | ... | ... | ... | ... | ... | ... | ... | ... | ... | ... | ... | ... | ... | ... | ... | ... | ... | ...
252 | Stainless Steel — Forgings and Fittings | A182 F55 | 25Cr-8Ni-3Mo-W-Cu-N | ... | A182 | F55 | S32760 | ... | ... | 10H | (25) | -60 | 109 | 80 | 600 | 36.3 | ... | 36.3 | ... | 34.8 | ... | 34.0 | ... | 33.9 | ... | 33.9 | ... | ... | ... | ... | ... | ... | ... | ... | ... | ... | ... | ... | ... | ... | ... | ... | ... | ... | ... | ... | ...
253 | Stainless Steel — Forgings and Fittings | A815 WFS32760 | 25Cr-8Ni-3Mo-W-Cu-N | ... | A815 | WFS32760 | S32760 | ... | ... | 10H | (25) | -60 | 109 | 80 | 600 | 36.3 | ... | 36.3 | ... | 34.8 | ... | 34.0 | ... | 33.9 | ... | 33.9 | ... | ... | ... | ... | ... | ... | ... | ... | ... | ... | ... | ... | ... | ... | ... | ... | ... | ... | ... | ... | ...
254 | Stainless Steel — Forgings and Fittings | A182 FS3 | 25Cr-7Ni-4Mo-N | Forgings | A182 | FS3 | S32750 | ... | ≤2 | 10H | (25) | -60 | 116 | 80 | 600 | 38.7 | ... | 38.5 | ... | 36.4 | ... | 35.1 | ... | 34.5 | ... | 34.3 | ... | ... | ... | ... | ... | ... | ... | ... | ... | ... | ... | ... | ... | ... | ... | ... | ... | ... | ... | ... | ...
255 | Stainless Steel — Forgings and Fittings | A815 WFS32750 | 25Cr-7Ni-4Mo-N | Fittings | A815 | WFS32750 | S32750 | ... | ... | 10H | (25) | -60 | 116 | 80 | 600 | 38.7 | ... | 38.5 | ... | 36.4 | ... | 35.1 | ... | 34.5 | ... | 34.3 | ... | ... | ... | ... | ... | ... | ... | ... | ... | ... | ... | ... | ... | ... | ... | ... | ... | ... | ... | ... | ...
256 | Stainless Steel — Bar | A479 304 | 18Cr-8Ni | ... | A479 | 304 | S30400 | ... | ... | 8 | (26) (28) | -425 | 75 | 30 | 1500 | 20 | ... | 20 | ... | 20 | ... | 18.6 | ... | 17.5 | ... | 16.6 | 16.2 | 15.8 | 15.5 | 15.2 | 14.9 | 14.6 | 14.3 | 14.0 | 12.4 | 9.8 | 7.7 | 6.1 | 4.7 | 3.7 | 2.9 | 2.3 | 1.8 | 1.4 | ... | ... | ...
257 | Stainless Steel — Bar | A479 304H | 18Cr-8Ni | ... | A479 | 304H | S30409 | ... | ... | 8 | (26) | -325 | 75 | 30 | 1500 | 20 | ... | 20 | ... | 20 | ... | 18.7 | ... | 17.5 | ... | 16.4 | 16.2 | 16.0 | 15.6 | 15.2 | 14.9 | 14.6 | 14.4 | 13.8 | 12.2 | 9.7 | 7.7 | 6.0 | 4.7 | 3.7 | 2.9 | 2.3 | 1.8 | 1.4 | ... | ... | ...
258 | Stainless Steel — Bar | A479 304L | 18Cr-8Ni | ... | A479 | 304L | S30403 | ... | ... | 8 | ... | -425 | 70 | 25 | 1500 | 16.7 | ... | 16.7 | ... | 16.7 | ... | 15.8 | ... | 14.8 | ... | 14.0 | 13.7 | 13.5 | 13.3 | 13.0 | 12.8 | 11.9 | 9.9 | 7.8 | 6.3 | 5.1 | 4.0 | 3.2 | 2.6 | 2.1 | 1.7 | 1.1 | 1.0 | 0.9 | ... | ... | ...
259 | Stainless Steel — Bar | A479 316 | 16Cr-12Ni-2Mo | ... | A479 | 316 | S31600 | ... | ... | 8 | (26) (28) | -425 | 75 | 30 | 1500 | 20 | ... | 20 | ... | 20 | ... | 19.3 | ... | 17.9 | ... | 17.0 | 16.7 | 16.3 | 16.1 | 15.9 | 15.7 | 15.5 | 15.4 | 15.3 | 14.5 | 12.4 | 9.8 | 7.4 | 5.5 | 4.1 | 3.1 | 2.3 | 1.7 | 1.3 | ... | ... | ...
260 | Stainless Steel — Bar | A479 316H | 16Cr-12Ni-2Mo | ... | A479 | 316H | S31609 | ... | ... | 8 | (26) | -325 | 75 | 30 | 1500 | 20 | ... | 20 | ... | 20 | ... | 19.3 | ... | 17.9 | ... | 17.0 | 16.7 | 16.3 | 16.1 | 15.9 | 15.7 | 15.5 | 15.4 | 15.3 | 14.5 | 12.4 | 9.8 | 7.4 | 5.5 | 4.1 | 3.1 | 2.3 | 1.7 | 1.3 | ... | ... | ...
261 | Stainless Steel — Bar | A479 316L | 16Cr-12Ni-2Mo | ... | A479 | 316L | S31603 | ... | ... | 8 | ... | -425 | 70 | 25 | 1500 | 16.7 | ... | 16.7 | ... | 16.7 | ... | 15.5 | ... | 14.4 | ... | 13.5 | 13.2 | 12.9 | 12.6 | 12.4 | 12.1 | 11.8 | 11.5 | 11.2 | 10.8 | 10.2 | 8.8 | 6.4 | 4.7 | 3.5 | 2.5 | 1.8 | 1.3 | 1.0 | ... | ... | ...
262 | Stainless Steel — Bar | A479 321 | 18Cr-10Ni-Ti | Bar | A479 | 321 | S32100 | ... | ... | 8 | (28) | -325 | 75 | 30 | 1500 | 20 | ... | 20 | ... | 20 | ... | 20.0 | ... | 19.3 | ... | 18.3 | 17.8 | 17.5 | 17.2 | 16.9 | 16.7 | 16.5 | 16.4 | 16.2 | 9.6 | 6.9 | 5.0 | 3.6 | 2.6 | 1.7 | 1.1 | 0.8 | 0.5 | 0.3 | ... | ... | ...
263 | Stainless Steel — Bar | A479 321 | 18Cr-10Ni-Ti | Bar | A479 | 321 | S32100 | ... | ... | 8 | (28) (30) | -325 | 75 | 30 | 1500 | 20 | ... | 20 | ... | 20 | ... | 20.0 | ... | 19.3 | ... | 18.3 | 17.8 | 17.5 | 17.2 | 16.9 | 16.7 | 16.5 | 16.4 | 16.2 | 12.3 | 9.1 | 6.9 | 5.4 | 4.1 | 3.2 | 2.5 | 1.9 | 1.5 | 1.1 | ... | ... | ...
264 | Stainless Steel — Bar | A479 321H | 18Cr-10Ni-Ti | Bar | A479 | 321H | S32109 | ... | ... | 8 | (30) | -325 | 75 | 30 | 1500 | 20 | ... | 20 | ... | 20 | ... | 20.0 | ... | 19.3 | ... | 18.3 | 17.8 | 17.5 | 17.2 | 16.9 | 16.7 | 16.5 | 16.4 | 16.2 | 12.3 | 9.1 | 6.9 | 5.4 | 4.1 | 3.2 | 2.5 | 1.9 | 1.5 | 1.1 | ... | ... | ...
265 | Stainless Steel — Bar | A479 347 | 18Cr-10Ni-Cb | ... | A479 | 347 | S34700 | ... | ... | 8 | ... | -425 | 75 | 30 | 1500 | 20 | ... | 20 | ... | 20 | ... | 20.0 | ... | 19.3 | ... | 19.0 | 18.7 | 18.5 | 18.3 | 18.2 | 18.1 | 18.1 | 18.1 | 16.0 | 12.1 | 9.1 | 6.1 | 4.4 | 3.3 | 2.2 | 1.5 | 1.2 | 0.9 | 0.8 | ... | ... | ...
266 | Stainless Steel — Bar | A479 347 | 18Cr-10Ni-Cb | ... | A479 | 347 | S34700 | ... | ... | 8 | (28) (30) | -425 | 75 | 30 | 1500 | 20 | ... | 20 | ... | 20 | ... | 20.0 | ... | 20.0 | ... | 19.3 | 19.0 | 18.7 | 18.5 | 18.3 | 18.2 | 18.1 | 18.1 | 18.1 | 17.4 | 14.1 | 10.5 | 7.9 | 5.9 | 4.4 | 3.2 | 2.5 | 1.8 | 1.3 | ... | ... | ...
267 | Stainless Steel — Bar | A479 347H | 18Cr-10Ni-Cb | ... | A479 | 347H | S34709 | ... | ... | 8 | ... | -325 | 75 | 30 | 1500 | 20 | ... | 20 | ... | 20 | ... | 20.0 | ... | 20.0 | ... | 19.3 | 19.0 | 18.7 | 18.5 | 18.3 | 18.2 | 18.1 | 18.1 | 18.1 | 17.4 | 14.1 | 10.5 | 7.9 | 5.9 | 4.4 | 3.2 | 2.5 | 1.8 | 1.3 | ... | ... | ...
268 | Stainless Steel — Bar | A479 904L | 44Fe-25Ni-21Cr-Mo | ... | A479 | 904L | N08904 | ... | ... | 45 | ... | -325 | 71 | 31 | 500 | 20.7 | ... | 20.7 | ... | 20.4 | ... | 18.7 | ... | 17.1 | ... | ... | ... | ... | ... | ... | ... | ... | ... | ... | ... | ... | ... | ... | ... | ... | ... | ... | ... | ... | ... | ... | ...
269 | Stainless Steel — Bar | A479 ... | 22Cr-5Ni-3Mo-N | ... | A479 | ... | S31803 | ... | ... | 10H | (25) | -60 | 90 | 65 | 600 | 30 | ... | 30 | ... | 28.9 | ... | 27.8 | ... | 27.2 | ... | 26.9 | ... | ... | ... | ... | ... | ... | ... | ... | ... | ... | ... | ... | ... | ... | ... | ... | ... | ... | ... | ... | ...
270 | Stainless Steel — Bar | A479 ... | 20Cr-18Ni-6Mo | ... | A479 | ... | S31254 | ... | ... | 8 | ... | -325 | 95 | 45 | 850 | 30 | ... | 30 | ... | 29.5 | ... | 27.3 | ... | 25.8 | ... | 24.7 | 24.3 | 24.1 | 23.9 | 23.7 | 23.6 | ... | ... | ... | ... | ... | ... | ... | ... | ... | ... | ... | ... | ... | ... | ... | ...
271 | Stainless Steel — Bar | A479 ... | 46Fe-24Ni-21Cr-6Mo-Cu-N | ... | A479 | ... | N08867 | ... | ... | 45 | (26) | -325 | 95 | 45 | 800 | 30 | ... | 30 | ... | 29.9 | ... | 28.6 | ... | 27.7 | ... | 26.2 | 25.7 | 25.1 | 24.7 | 24.3 | ... | ... | ... | ... | ... | ... | ... | ... | ... | ... | ... | ... | ... | ... | ... | ... | ...
272 | Stainless Steel — Bar | A479 ... | 21Cr-5Mn-1.5Ni-Cu-N | ... | A479 | ... | S32101 | ... | ... | 10H | (25) | -20 | 94 | 65 | 600 | 31.3 | ... | 31.3 | ... | 29.8 | ... | 28.5 | ... | 28.5 | ... | 28.5 | ... | ... | ... | ... | ... | ... | ... | ... | ... | ... | ... | ... | ... | ... | ... | ... | ... | ... | ... | ... | ...
273 | Stainless Steel — Bar | A479 ... | 22Cr-5Ni-3Mo-N | ... | A479 | ... | S32205 | ... | ... | 10H | (25) | -60 | 95 | 65 | 600 | 31.7 | ... | 31.7 | ... | 30.6 | ... | 29.4 | ... | 28.7 | ... | 28.4 | ... | ... | ... | ... | ... | ... | ... | ... | ... | ... | ... | ... | ... | ... | ... | ... | ... | ... | ... | ... | ...
274 | Stainless Steel — Bar | A479 ... | 24Cr-4Ni-3Mn-1.5Mo-N | ... | A479 | ... | S82441 | ... | ≥0.40 thk. | 10H | (25) | -60 | 99 | 70 | 600 | 32.9 | ... | 32.9 | ... | 32.9 | ... | 32.9 | ... | 32.9 | ... | 32.8 | ... | ... | ... | ... | ... | ... | ... | ... | ... | ... | ... | ... | ... | ... | ... | ... | ... | ... | ... | ... | ...
275 | Stainless Steel — Bar | A479 XM-19 | 22Cr-13Ni-5Mn | ... | A479 | XM-19 | S20910 | Annealed | ... | 8 | ... | -325 | 100 | 55 | 1200 | 33.3 | ... | 33.1 | ... | 31.4 | ... | 30.4 | ... | 29.7 | ... | 29.2 | 29.0 | 28.8 | 28.6 | 28.3 | 27.9 | 27.5 | 27.0 | 26.3 | 25.5 | 20.4 | 13.0 | 8.3 | ... | ... | ... | ... | ... | ... | ... | ... | ...
276 | Stainless Steel — Bar | A479 ... | 24Cr-4Ni-3Mn-1.5Mo-N | ... | A479 | ... | S82441 | ... | <0.40 thk. | 10H | (25) | -60 | 107 | 78 | 600 | 35.8 | ... | 35.8 | ... | 35.8 | ... | 35.8 | ... | 35.8 | ... | 35.7 | ... | ... | ... | ... | ... | ... | ... | ... | ... | ... | ... | ... | ... | ... | ... | ... | ... | ... | ... | ... | ...
277 | Stainless Steel — Bar | A479 ... | 29Cr-6.5Ni-2Mo-N | ... | A479 | ... | S32906 | ... | ... | 10H | (25) | -60 | 109 | 80 | 600 | 36.3 | ... | 36.3 | ... | 34.5 | ... | 33.5 | ... | 33.0 | ... | 33.0 | ... | ... | ... | ... | ... | ... | ... | ... | ... | ... | ... | ... | ... | ... | ... | ... | ... | ... | ... | ... | ...
278 | Stainless Steel — Bar | A479 ... | 25Cr-7Ni-4Mo-N | ... | A479 | ... | S32750 | ... | ≤2 thk. | 10H | (25) | -60 | 116 | 80 | 600 | 38.7 | ... | 38.5 | ... | 36.4 | ... | 35.1 | ... | 34.5 | ... | 34.3 | ... | ... | ... | ... | ... | ... | ... | ... | ... | ... | ... | ... | ... | ... | ... | ... | ... | ... | ... | ... | ...
279 | Stainless Steel — Castings | A351 CN7M | 29Ni-20Cr-3Cu-2Mo | ... | A351 | CN7M | N08007 | ... | ... | 45 | (9) (30) | -325 | 62 | 25 | 100 | 16.7 | ... | ... | ... | ... | ... | ... | ... | ... | ... | ... | ... | ... | ... | ... | ... | ... | ... | ... | ... | ... | ... | ... | ... | ... | ... | ... | ... | ... | ... | ... | ...
280 | Stainless Steel — Castings | A351 HT30 | 35Ni-15Cr-½Mo | ... | A351 | HT30 | N08603 | ... | ... | 45 | (36) (39) | -325 | 65 | 28 | 100 | 18.7 | ... | ... | ... | ... | ... | ... | ... | ... | ... | ... | ... | ... | ... | ... | ... | ... | ... | ... | ... | ... | ... | ... | ... | ... | ... | ... | ... | ... | ... | ... | ...
281 | Stainless Steel — Castings | A351 CH8 | 25Cr-12Ni | ... | A351 | CH8 | J93400 | ... | ... | 8 | (9) (31) | -325 | 65 | 28 | 1500 | 18.7 | ... | 18.7 | ... | 18.5 | ... | 18.0 | ... | 17.7 | ... | 17.1 | 16.7 | 16.3 | 15.9 | 15.4 | 14.9 | 14.4 | 13.9 | 11.1 | 8.5 | 6.5 | 5.0 | 3.8 | 2.9 | 2.3 | 1.8 | 1.3 | 0.9 | 0.8 | ... | ... | ...
282 | Stainless Steel — Castings | A351 CK20 | 25Cr-20Ni | ... | A351 | CK20 | J94202 | ... | ... | 8 | (9) (27) | -325 | 65 | 28 | 1500 | 18.7 | ... | 18.7 | ... | 18.5 | ... | 18.0 | ... | 17.7 | ... | 17.1 | 16.7 | 16.3 | 15.9 | 15.4 | 14.9 | 14.4 | 13.9 | 11.3 | 9.8 | 8.5 | 7.3 | 6.0 | 4.8 | 3.5 | 2.4 | 1.6 | 1.1 | 0.8 | ... | ... | ...
283 | Stainless Steel — Castings | A351 CF10MC | 16Cr-14Ni-2Mo | ... | A351 | CF10MC | ... | ... | ... | 8 | (30) | -325 | 70 | 30 | 100 | 20 | ... | ... | ... | ... | ... | ... | ... | ... | ... | ... | ... | ... | ... | ... | ... | ... | ... | ... | ... | ... | ... | ... | ... | ... | ... | ... | ... | ... | ... | ... | ...
284 | Stainless Steel — Castings | A351 CF3 | 18Cr-8Ni | ... | A351 | CF3 | J92500 | ... | ... | 8 | (9) | -425 | 70 | 30 | 800 | 20 | ... | 20 | ... | 20 | ... | 18.6 | ... | 17.5 | ... | 16.6 | 16.2 | 15.8 | 15.5 | 15.2 | ... | ... | ... | ... | ... | ... | ... | ... | ... | ... | ... | ... | ... | ... | ... | ... | ...
285 | Stainless Steel — Castings | A351 CF3M | 18Cr-12Ni-2Mo | ... | A351 | CF3M | J92800 | ... | ... | 8 | (9) | -425 | 70 | 30 | 850 | 20 | ... | 20 | ... | 20 | ... | 19.2 | ... | 17.9 | ... | 17.0 | 16.6 | 16.3 | 16.0 | 15.8 | 15.7 | ... | ... | ... | ... | ... | ... | ... | ... | ... | ... | ... | ... | ... | ... | ... | ...
286 | Stainless Steel — Castings | A351 CF8 | 18Cr-8Ni | ... | A351 | CF8 | J92600 | ... | ... | 8 | (9) (26) (27) (31) | -425 | 70 | 30 | 1500 | 20 | ... | 20 | ... | 20 | ... | 18.6 | ... | 17.5 | ... | 16.6 | 16.2 | 15.8 | 15.5 | 15.2 | 14.9 | 14.6 | 14.3 | 12.2 | 9.5 | 7.5 | 6.0 | 4.8 | 3.9 | 3.3 | 2.7 | 2.3 | 2.0 | 1.7 | ... | ... | ...
287 | Stainless Steel — Castings | A351 CH10 | 25Cr-12Ni | ... | A351 | CH10 | J93401 | ... | ... | 8 | (27) (31) (35) | -325 | 70 | 30 | 1500 | 20 | ... | 20 | ... | 19.9 | ... | 19.4 | ... | 18.9 | ... | 18.3 | 17.9 | 17.5 | 17.0 | 16.5 | 15.9 | 15.4 | 14.3 | 11.1 | 8.5 | 6.5 | 5.0 | 3.8 | 2.9 | 2.3 | 1.8 | 1.3 | 0.9 | 0.8 | ... | ... | ...
288 | Stainless Steel — Castings | A351 CH20 | 25Cr-12Ni | ... | A351 | CH20 | J93402 | ... | ... | 8 | (9) (27) (31) (35) | -325 | 70 | 30 | 1500 | 20 | ... | 20 | ... | 19.9 | ... | 19.4 | ... | 18.9 | ... | 18.3 | 17.9 | 17.5 | 17.0 | 16.5 | 15.9 | 15.4 | 14.3 | 11.1 | 8.5 | 6.5 | 5.0 | 3.8 | 2.9 | 2.3 | 1.8 | 1.3 | 0.9 | 0.8 | ... | ... | ...
289 | Stainless Steel — Castings | A351 CF8C | 18Cr-10Ni-Cb | ... | A351 | CF8C | J92710 | ... | ... | 8 | (9) (28) | -325 | 70 | 30 | 1500 | 20 | ... | 20 | ... | 20 | ... | 19.5 | ... | 18.8 | ... | 18.4 | 18.3 | 18.3 | 18.2 | 18.2 | 18.1 | 18.0 | 18.0 | 16.0 | 12.1 | 9.1 | 6.1 | 4.4 | 3.3 | 2.2 | 1.5 | 1.2 | 0.9 | 0.8 | ... | ... | ...
290 | Stainless Steel — Castings | A351 CF8M | 18Cr-12Ni-2Mo | ... | A351 | CF8M | J92900 | ... | ... | 8 | (9) (26) (27) (30) | -425 | 70 | 30 | 1500 | 20 | ... | 20 | ... | 20 | ... | 18.6 | ... | 17.5 | ... | 16.6 | 16.2 | 15.8 | 15.5 | 15.2 | 14.9 | 14.6 | 14.3 | 14.0 | 12.1 | 9.1 | 6.1 | 4.4 | 3.3 | 2.2 | 1.5 | 1.2 | 0.9 | 0.8 | ... | ... | ...
291 | Stainless Steel — Castings | A351 HK40 | 25Cr-20Ni-½Mo | ... | A351 | HK40 | J94204 | ... | ... | 8 | (35) (36) (39) | -325 | 62 | 35 | 100 | 20.7 | ... | ... | ... | ... | ... | ... | ... | ... | ... | ... | ... | ... | ... | ... | ... | ... | ... | ... | ... | ... | ... | ... | ... | ... | ... | ... | ... | ... | ... | ... | ...
292 | Stainless Steel — Castings | A351 HK30 | 25Cr-20Ni-½Mo | ... | A351 | HK30 | J94203 | ... | ... | 8 | (35) (39) (36) | -325 | 65 | 35 | 100 | 21.7 | ... | ... | ... | ... | ... | ... | ... | ... | ... | ... | ... | ... | ... | ... | ... | ... | ... | ... | ... | ... | ... | ... | ... | ... | ... | ... | ... | ... | ... | ... | ...
293 | Stainless Steel — Castings | A351 CF3A | 18Cr-8Ni | ... | A351 | CF3A | J92500 | ... | ... | 8 | (9) (56) | -425 | 77 | 35 | 700 | 23.3 | ... | 23.3 | ... | 22.7 | ... | 21.7 | ... | 20.4 | ... | 19.3 | 18.9 | 18.5 | ... | ... | ... | ... | ... | ... | ... | ... | ... | ... | ... | ... | ... | ... | ... | ... | ... | ... | ...
294 | Stainless Steel — Castings | A351 CF8A | 18Cr-8Ni | ... | A351 | CF8A | J92600 | ... | ... | 8 | (9) (56) | -425 | 77 | 35 | 700 | 23.3 | ... | 23.3 | ... | 22.7 | ... | 21.7 | ... | 20.4 | ... | 19.3 | 18.9 | 18.5 | ... | ... | ... | ... | ... | ... | ... | ... | ... | ... | ... | ... | ... | ... | ... | ... | ... | ... | ...
295 | Stainless Steel — Castings | A351 CE20N | 25Cr-8Ni-N | ... | A351 | CE20N | J92802 | ... | ... | 8 | (35) (39) (36) | -325 | 80 | 40 | 900 | 26.7 | ... | 26.7 | ... | 26.7 | ... | 26.7 | ... | 26.7 | ... | 26.7 | 26.7 | 26.7 | 26.7 | 26.7 | 26.7 | 26.7 | ... | ... | ... | ... | ... | ... | ... | ... | ... | ... | ... | ... | ... | ... | ...
296 | Stainless Steel — Castings | A995 4A | 22Cr-5Ni-3Mo-N | ... | A995 | 4A | J92205 | ... | ... | 10H | (9) (25) | -60 | 90 | 60 | 500 | 30 | ... | 30 | ... | 28.7 | ... | 28.4 | ... | 28.2 | ... | ... | ... | ... | ... | ... | ... | ... | ... | ... | ... | ... | ... | ... | ... | ... | ... | ... | ... | ... | ... | ... | ...
297 | Stainless Steel — Castings | A217 CA15 | 12Cr | ... | A217 | CA15 | J91150 | ... | ... | 6 | (35) | -20 | 90 | 65 | 1200 | 30 | ... | 30 | ... | 29.4 | ... | 28.9 | ... | 28.4 | ... | 27.7 | 27.2 | 26.5 | 17.5 | 16.8 | 14.9 | 11.0 | 7.6 | 5.0 | 3.3 | 2.3 | 1.5 | 1.0 | ... | ... | ... | ... | ... | ... | ... | ... | ...
298 | Stainless Steel — Castings | A995 2A | 24Cr-10Ni-4Mo-N | ... | A995 | 2A | J93345 | ... | ... | 10H | (9) (25) | -60 | 95 | 65 | 600 | 31.7 | ... | 31.6 | ... | 29.3 | ... | 28.2 | ... | 28.2 | ... | 28.2 | ... | ... | ... | ... | ... | ... | ... | ... | ... | ... | ... | ... | ... | ... | ... | ... | ... | ... | ... | ... | ...
299 | Stainless Steel — Castings | A995 6A | 25Cr-8Ni-3Mo-W-Cu-N | ... | A995 | 6A | J93380 | ... | ... | 10H | (9) (25) | -60 | 100 | 65 | 600 | 33.3 | ... | 33.2 | ... | 31.4 | ... | 30.3 | ... | 29.8 | ... | 29.6 | ... | ... | ... | ... | ... | ... | ... | ... | ... | ... | ... | ... | ... | ... | ... | ... | ... | ... | ... | ... | ...
300 | Stainless Steel — Castings | A487 CA6NM | 13Cr-4Ni | ... | A487 | CA6NM | J91540 | A | ... | 6 | (9) (35) | -20 | 110 | 80 | 700 | 36.7 | ... | 36.7 | ... | 35.9 | ... | 35.3 | ... | 34.8 | ... | 33.9 | 33.3 | 32.4 | ... | ... | ... | ... | ... | ... | ... | ... | ... | ... | ... | ... | ... | ... | ... | ... | ... | ... | ...
1 | Copper and Copper Alloy — Pipes and Tubes | B42 | 99.95Cu-P | Pipe | B42 | ... | C10200 | O61 | ... | 31 | ... | -452 | 30 | 9 | 500 | 6 | 5.1 | 4.9 | 4.8 | 4.7 | 4.0 | 3.0 | 2.3 | 1.7 | ... | ... | ... | ... | ... | ... | ... | ... | ... | ... | ... | ... | ... | ... | ... | ... | ... | ... | ... | ... | ... | ... | ...
2 | Copper and Copper Alloy — Pipes and Tubes | B42 | 99.90Cu-P | Pipe | B42 | ... | C12000 | O61 | ... | 31 | ... | -452 | 30 | 9 | 500 | 6 | 5.1 | 4.9 | 4.8 | 4.7 | 4.0 | 3.0 | 2.3 | 1.7 | ... | ... | ... | ... | ... | ... | ... | ... | ... | ... | ... | ... | ... | ... | ... | ... | ... | ... | ... | ... | ... | ... | ...
3 | Copper and Copper Alloy — Pipes and Tubes | B42 | 99.90Cu-P | Pipe | B42 | ... | C12200 | O61 | ... | 31 | ... | -452 | 30 | 9 | 500 | 6 | 5.1 | 4.9 | 4.8 | 4.7 | 4.0 | 3.0 | 2.3 | 1.7 | ... | ... | ... | ... | ... | ... | ... | ... | ... | ... | ... | ... | ... | ... | ... | ... | ... | ... | ... | ... | ... | ... | ...
4 | Copper and Copper Alloy — Pipes and Tubes | B75 | 99.95Cu-P | Tube | B75 | ... | C10200 | O50 | ... | 31 | ... | -452 | 30 | 9 | 500 | 6 | 5.1 | 4.9 | 4.8 | 4.7 | 4.0 | 3.0 | 2.3 | 1.7 | ... | ... | ... | ... | ... | ... | ... | ... | ... | ... | ... | ... | ... | ... | ... | ... | ... | ... | ... | ... | ... | ... | ...
5 | Copper and Copper Alloy — Pipes and Tubes | B75 | 99.95Cu-P | Tube | B75 | ... | C10200 | O60 | ... | 31 | ... | -452 | 30 | 9 | 500 | 6 | 5.1 | 4.9 | 4.8 | 4.7 | 4.0 | 3.0 | 2.3 | 1.7 | ... | ... | ... | ... | ... | ... | ... | ... | ... | ... | ... | ... | ... | ... | ... | ... | ... | ... | ... | ... | ... | ... | ...
6 | Copper and Copper Alloy — Pipes and Tubes | B75 | 99.90Cu-P | Tube | B75 | ... | C12000 | O50 | ... | 31 | ... | -452 | 30 | 9 | 500 | 6 | 5.1 | 4.9 | 4.8 | 4.7 | 4.0 | 3.0 | 2.3 | 1.7 | ... | ... | ... | ... | ... | ... | ... | ... | ... | ... | ... | ... | ... | ... | ... | ... | ... | ... | ... | ... | ... | ... | ...
7 | Copper and Copper Alloy — Pipes and Tubes | B75 | 99.90Cu-P | Tube | B75 | ... | C12000 | O60 | ... | 31 | ... | -452 | 30 | 9 | 500 | 6 | 5.1 | 4.9 | 4.8 | 4.7 | 4.0 | 3.0 | 2.3 | 1.7 | ... | ... | ... | ... | ... | ... | ... | ... | ... | ... | ... | ... | ... | ... | ... | ... | ... | ... | ... | ... | ... | ... | ...
8 | Copper and Copper Alloy — Pipes and Tubes | B75 | 99.90Cu-P | Tube | B75 | ... | C12200 | O50 | ... | 31 | ... | -452 | 30 | 9 | 500 | 6 | 5.1 | 4.9 | 4.8 | 4.7 | 4.0 | 3.0 | 2.3 | 1.7 | ... | ... | ... | ... | ... | ... | ... | ... | ... | ... | ... | ... | ... | ... | ... | ... | ... | ... | ... | ... | ... | ... | ...
9 | Copper and Copper Alloy — Pipes and Tubes | B75 | 99.90Cu-P | Tube | B75 | ... | C12200 | O60 | ... | 31 | ... | -452 | 30 | 9 | 500 | 6 | 5.1 | 4.9 | 4.8 | 4.7 | 4.0 | 3.0 | 2.3 | 1.7 | ... | ... | ... | ... | ... | ... | ... | ... | ... | ... | ... | ... | ... | ... | ... | ... | ... | ... | ... | ... | ... | ... | ...
10 | Copper and Copper Alloy — Pipes and Tubes | B68 | 99.90Cu-P | Tube | B68 | ... | C12200 | O50 | ... | 31 | (24) | -452 | 30 | 9 | 500 | 6 | 5.1 | 4.9 | 4.8 | 4.7 | 4.0 | 3.0 | 2.3 | 1.7 | ... | ... | ... | ... | ... | ... | ... | ... | ... | ... | ... | ... | ... | ... | ... | ... | ... | ... | ... | ... | ... | ... | ...
11 | Copper and Copper Alloy — Pipes and Tubes | B68 | 99.90Cu-P | Tube | B68 | ... | C12200 | O60 | ... | 31 | (24) | -452 | 30 | 9 | 500 | 6 | 5.1 | 4.9 | 4.8 | 4.7 | 4.0 | 3.0 | 2.3 | 1.7 | ... | ... | ... | ... | ... | ... | ... | ... | ... | ... | ... | ... | ... | ... | ... | ... | ... | ... | ... | ... | ... | ... | ...
12 | Copper and Copper Alloy — Pipes and Tubes | B88 | 99.90Cu-P | Tube | B88 | ... | C12200 | O50 | ... | 31 | (24) | -452 | 30 | 9 | 500 | 6 | 5.1 | 4.9 | 4.8 | 4.7 | 4.0 | 3.0 | 2.3 | 1.7 | ... | ... | ... | ... | ... | ... | ... | ... | ... | ... | ... | ... | ... | ... | ... | ... | ... | ... | ... | ... | ... | ... | ...
13 | Copper and Copper Alloy — Pipes and Tubes | B88 | 99.90Cu-P | Tube | B88 | ... | C12200 | O60 | ... | 31 | (24) | -452 | 30 | 9 | 500 | 6 | 5.1 | 4.9 | 4.8 | 4.7 | 4.0 | 3.0 | 2.3 | 1.7 | ... | ... | ... | ... | ... | ... | ... | ... | ... | ... | ... | ... | ... | ... | ... | ... | ... | ... | ... | ... | ... | ... | ...
14 | Copper and Copper Alloy — Pipes and Tubes | B280 | 99.90Cu-P | Tube | B280 | ... | C12200 | O60 | ... | 31 | (24) | -452 | 30 | 9 | 500 | 6 | 5.1 | 4.9 | 4.8 | 4.7 | 4.0 | 3.0 | 2.3 | 1.7 | ... | ... | ... | ... | ... | ... | ... | ... | ... | ... | ... | ... | ... | ... | ... | ... | ... | ... | ... | ... | ... | ... | ...
15 | Copper and Copper Alloy — Pipes and Tubes | B43 | 85Cu–15Zn | Pipe | B43 | ... | C23000 | O61 | ... | 32 | ... | -452 | 40 | 12 | 450 | 8 | 7.9 | 7.9 | 7.9 | 7.9 | 7.0 | 5.0 | 2.0 | ... | ... | ... | ... | ... | ... | ... | ... | ... | ... | ... | ... | ... | ... | ... | ... | ... | ... | ... | ... | ... | ... | ... | ...
16 | Copper and Copper Alloy — Pipes and Tubes | B467 | 90Cu–10Ni | ... | B467 | ... | C70600 | WO50 | >4.5 O.D. | 34 | (14) | -452 | 38 | 13 | 600 | 8.7 | 8.4 | 8.2 | 8.0 | 7.8 | 7.7 | 7.5 | 7.4 | 7.3 | 7.0 | 6.0 | ... | ... | ... | ... | ... | ... | ... | ... | ... | ... | ... | ... | ... | ... | ... | ... | ... | ... | ... | ... | ...
17 | Copper and Copper Alloy — Pipes and Tubes | B467 | 90Cu–10Ni | ... | B467 | ... | C70600 | WO61 | >4.5 O.D. | 34 | (14) | -452 | 38 | 13 | 600 | 8.7 | 8.4 | 8.2 | 8.0 | 7.8 | 7.7 | 7.5 | 7.4 | 7.3 | 7.0 | 6.0 | ... | ... | ... | ... | ... | ... | ... | ... | ... | ... | ... | ... | ... | ... | ... | ... | ... | ... | ... | ... | ...
18 | Copper and Copper Alloy — Pipes and Tubes | B466 | 90Cu–10Ni | ... | B466 | ... | C70600 | Annealed | ... | 34 | (14) | -452 | 38 | 13 | 600 | 8.7 | 8.4 | 8.2 | 8.0 | 7.8 | 7.7 | 7.5 | 7.4 | 7.3 | 7.0 | 6.0 | ... | ... | ... | ... | ... | ... | ... | ... | ... | ... | ... | ... | ... | ... | ... | ... | ... | ... | ... | ... | ...
19 | Copper and Copper Alloy — Pipes and Tubes | B467 | 90Cu–10Ni | ... | B467 | ... | C70600 | WO50 | ≤4.5 O.D. | 34 | (14) | -452 | 40 | 15 | 600 | 10 | 9.7 | 9.5 | 9.3 | 9.1 | 8.9 | 8.7 | 8.5 | 8.0 | 7.0 | 6.0 | ... | ... | ... | ... | ... | ... | ... | ... | ... | ... | ... | ... | ... | ... | ... | ... | ... | ... | ... | ... | ...
20 | Copper and Copper Alloy — Pipes and Tubes | B467 | 90Cu–10Ni | ... | B467 | ... | C70600 | WO61 | ≤4.5 O.D. | 34 | (14) | -452 | 40 | 15 | 600 | 10 | 9.7 | 9.5 | 9.3 | 9.1 | 8.9 | 8.7 | 8.5 | 8.0 | 7.0 | 6.0 | ... | ... | ... | ... | ... | ... | ... | ... | ... | ... | ... | ... | ... | ... | ... | ... | ... | ... | ... | ... | ...
21 | Copper and Copper Alloy — Pipes and Tubes | B467 | 70Cu–30Ni | ... | B467 | ... | C71500 | WO50 | >4.5 O.D. | 34 | (14) | -452 | 45 | 15 | 700 | 10 | 9.6 | 9.4 | 9.2 | 9 | 8.8 | 8.6 | 8.4 | 8.2 | 8.1 | 8.0 | 7.9 | 7.8 | ... | ... | ... | ... | ... | ... | ... | ... | ... | ... | ... | ... | ... | ... | ... | ... | ... | ... | ...
22 | Copper and Copper Alloy — Pipes and Tubes | B467 | 70Cu–30Ni | ... | B467 | ... | C71500 | WO61 | >4.5 O.D. | 34 | (14) | -452 | 45 | 15 | 700 | 10 | 9.6 | 9.4 | 9.2 | 9 | 8.8 | 8.6 | 8.4 | 8.2 | 8.1 | 8.0 | 7.9 | 7.8 | ... | ... | ... | ... | ... | ... | ... | ... | ... | ... | ... | ... | ... | ... | ... | ... | ... | ... | ...
23 | Copper and Copper Alloy — Pipes and Tubes | B466 | 80Cu–20Ni | ... | B466 | ... | C71000 | Annealed | ≤4.5 O.D. | 34 | (14) | -452 | 45 | 16 | 700 | 10.7 | 10.6 | 10.5 | 10.4 | 10.2 | 10.1 | 9.9 | 9.6 | 9.3 | 8.9 | 8.4 | 7.7 | 7.0 | ... | ... | ... | ... | ... | ... | ... | ... | ... | ... | ... | ... | ... | ... | ... | ... | ... | ... | ...
24 | Copper and Copper Alloy — Pipes and Tubes | B42 | 99.95Cu-P | Pipe | B42 | ... | C10200 | H55 | NPS 2 thru 12 | 31 | (14) (34) | -452 | 36 | 30 | 400 | 12 | 11.6 | 10.9 | 10.4 | 10 | 9.8 | 9.5 | ... | ... | ... | ... | ... | ... | ... | ... | ... | ... | ... | ... | ... | ... | ... | ... | ... | ... | ... | ... | ... | ... | ... | ... | ...
25 | Copper and Copper Alloy — Pipes and Tubes | B42 | 99.90Cu-P | Pipe | B42 | ... | C12000 | H55 | NPS 2 thru 12 | 31 | (14) (34) | -452 | 36 | 30 | 400 | 12 | 11.6 | 10.9 | 10.4 | 10 | 9.8 | 9.5 | ... | ... | ... | ... | ... | ... | ... | ... | ... | ... | ... | ... | ... | ... | ... | ... | ... | ... | ... | ... | ... | ... | ... | ... | ...
26 | Copper and Copper Alloy — Pipes and Tubes | B42 | 99.90Cu-P | Pipe | B42 | ... | C12200 | H55 | NPS 2 thru 12 | 31 | (14) (34) | -452 | 36 | 30 | 400 | 12 | 11.6 | 10.9 | 10.4 | 10 | 9.8 | 9.5 | ... | ... | ... | ... | ... | ... | ... | ... | ... | ... | ... | ... | ... | ... | ... | ... | ... | ... | ... | ... | ... | ... | ... | ... | ...
27 | Copper and Copper Alloy — Pipes and Tubes | B75 | 99.95Cu-P | Tube | B75 | ... | C10200 | H58 | ... | 31 | (14) (34) | -452 | 36 | 30 | 400 | 12 | 11.6 | 10.9 | 10.4 | 10 | 9.8 | 9.5 | ... | ... | ... | ... | ... | ... | ... | ... | ... | ... | ... | ... | ... | ... | ... | ... | ... | ... | ... | ... | ... | ... | ... | ... | ...
28 | Copper and Copper Alloy — Pipes and Tubes | B75 | 99.90Cu-P | Tube | B75 | ... | C12000 | H58 | ... | 31 | (14) (34) | -452 | 36 | 30 | 400 | 12 | 11.6 | 10.9 | 10.4 | 10 | 9.8 | 9.5 | ... | ... | ... | ... | ... | ... | ... | ... | ... | ... | ... | ... | ... | ... | ... | ... | ... | ... | ... | ... | ... | ... | ... | ... | ...
29 | Copper and Copper Alloy — Pipes and Tubes | B75 | 99.90Cu-P | Tube | B75 | ... | C12200 | H58 | ... | 31 | (14) (34) | -452 | 36 | 30 | 400 | 12 | 11.6 | 10.9 | 10.4 | 10 | 9.8 | 9.5 | ... | ... | ... | ... | ... | ... | ... | ... | ... | ... | ... | ... | ... | ... | ... | ... | ... | ... | ... | ... | ... | ... | ... | ... | ...
30 | Copper and Copper Alloy — Pipes and Tubes | B88 | 99.90Cu-P | Tube | B88 | ... | C12200 | H58 | ... | 31 | (14) (24) (34) | -452 | 36 | 30 | 400 | 12 | 11.6 | 10.9 | 10.4 | 10 | 9.8 | 9.5 | ... | ... | ... | ... | ... | ... | ... | ... | ... | ... | ... | ... | ... | ... | ... | ... | ... | ... | ... | ... | ... | ... | ... | ... | ...
31 | Copper and Copper Alloy — Pipes and Tubes | B466 | 70Cu–30Ni | ... | B466 | ... | C71500 | O60 | ... | 34 | (14) | -452 | 52 | 18 | 700 | 12 | 11.6 | 11.3 | 11.0 | 10.8 | 10.6 | 10.3 | 10.1 | 9.9 | 9.8 | 9.6 | 9.5 | 9.4 | ... | ... | ... | ... | ... | ... | ... | ... | ... | ... | ... | ... | ... | ... | ... | ... | ... | ... | ...
32 | Copper and Copper Alloy — Pipes and Tubes | B467 | 70Cu–30Ni | ... | B467 | ... | C71500 | WO50 | ≤4.5 O.D. | 34 | (14) | -452 | 50 | 20 | 700 | 13.3 | 12.9 | 12.6 | 12.3 | 12 | 11.7 | 11.5 | 11.2 | 11.0 | 10.8 | 10.7 | 10.5 | 10.4 | ... | ... | ... | ... | ... | ... | ... | ... | ... | ... | ... | ... | ... | ... | ... | ... | ... | ... | ...
33 | Copper and Copper Alloy — Pipes and Tubes | B467 | 70Cu–30Ni | ... | B467 | ... | C71500 | WO61 | ≤4.5 O.D. | 34 | (14) | -452 | 50 | 20 | 700 | 13.3 | 12.9 | 12.6 | 12.3 | 12 | 11.7 | 11.5 | 11.2 | 11.0 | 10.8 | 10.7 | 10.5 | 10.4 | ... | ... | ... | ... | ... | ... | ... | ... | ... | ... | ... | ... | ... | ... | ... | ... | ... | ... | ...
34 | Copper and Copper Alloy — Pipes and Tubes | B42 | 99.95Cu-P | Pipe | B42 | ... | C10200 | H80 | NPS ½ thru 2 | 31 | (14) (34) | -452 | 45 | 40 | 400 | 15 | 14.5 | 13.6 | 13.0 | 12.6 | 12.2 | 4.3 | ... | ... | ... | ... | ... | ... | ... | ... | ... | ... | ... | ... | ... | ... | ... | ... | ... | ... | ... | ... | ... | ... | ... | ... | ...
35 | Copper and Copper Alloy — Pipes and Tubes | B42 | 99.90Cu-P | Pipe | B42 | ... | C12000 | H80 | NPS ½ thru 2 | 31 | (14) (34) | -452 | 45 | 40 | 400 | 15 | 14.5 | 13.6 | 13.0 | 12.6 | 12.2 | 4.3 | ... | ... | ... | ... | ... | ... | ... | ... | ... | ... | ... | ... | ... | ... | ... | ... | ... | ... | ... | ... | ... | ... | ... | ... | ...
36 | Copper and Copper Alloy — Pipes and Tubes | B42 | 99.9Cu-P | Pipe | B42 | ... | C12200 | H80 | NPS ½ thru 2 | 31 | (14) (34) | -452 | 45 | 40 | 400 | 15 | 14.5 | 13.6 | 13.0 | 12.6 | 12.2 | 4.3 | ... | ... | ... | ... | ... | ... | ... | ... | ... | ... | ... | ... | ... | ... | ... | ... | ... | ... | ... | ... | ... | ... | ... | ... | ...
37 | Copper and Copper Alloy — Pipes and Tubes | B75 | 99.95Cu-P | Tube | B75 | ... | C10200 | H80 | ≤4 O.D. | 31 | (14) (34) | -452 | 45 | 40 | 400 | 15 | 14.5 | 13.6 | 13.0 | 12.6 | 12.2 | 4.3 | ... | ... | ... | ... | ... | ... | ... | ... | ... | ... | ... | ... | ... | ... | ... | ... | ... | ... | ... | ... | ... | ... | ... | ... | ...
38 | Copper and Copper Alloy — Pipes and Tubes | B75 | 99.9Cu-P | Tube | B75 | ... | C12000 | H80 | ≤4 O.D. | 31 | (14) (34) | -452 | 45 | 40 | 400 | 15 | 14.5 | 13.6 | 13.0 | 12.6 | 12.2 | 4.3 | ... | ... | ... | ... | ... | ... | ... | ... | ... | ... | ... | ... | ... | ... | ... | ... | ... | ... | ... | ... | ... | ... | ... | ... | ...
39 | Copper and Copper Alloy — Pipes and Tubes | B75 | 99.9Cu-P | Tube | B75 | ... | C12200 | H80 | ≤4 O.D. | 31 | (14) (34) | -452 | 45 | 40 | 400 | 15 | 14.5 | 13.6 | 13.0 | 12.6 | 12.2 | 4.3 | ... | ... | ... | ... | ... | ... | ... | ... | ... | ... | ... | ... | ... | ... | ... | ... | ... | ... | ... | ... | ... | ... | ... | ... | ...
40 | Copper and Copper Alloy — Plates and Sheets | B152 ... | 99.95Cu-P | ... | B152 | ... | C10200 | O25 | ... | 31 | (14) (24) | -452 | 30 | 10 | 500 | 6.7 | 5.7 | 5.4 | 5.3 | 5 | 4.0 | 3.0 | 2.3 | 1.7 | ... | ... | ... | ... | ... | ... | ... | ... | ... | ... | ... | ... | ... | ... | ... | ... | ... | ... | ... | ... | ... | ... | ...
41 | Copper and Copper Alloy — Plates and Sheets | B152 ... | 99.95Cu-Ag | ... | B152 | ... | C10400 | O25 | ... | 31 | (14) (24) | -452 | 30 | 10 | 500 | 6.7 | 5.7 | 5.4 | 5.3 | 5 | 4.0 | 3.0 | 2.3 | 1.7 | ... | ... | ... | ... | ... | ... | ... | ... | ... | ... | ... | ... | ... | ... | ... | ... | ... | ... | ... | ... | ... | ... | ...
42 | Copper and Copper Alloy — Plates and Sheets | B152 ... | 99.95Cu-Ag | ... | B152 | ... | C10500 | O25 | ... | 31 | (14) (24) | -452 | 30 | 10 | 500 | 6.7 | 5.7 | 5.4 | 5.3 | 5 | 4.0 | 3.0 | 2.3 | 1.7 | ... | ... | ... | ... | ... | ... | ... | ... | ... | ... | ... | ... | ... | ... | ... | ... | ... | ... | ... | ... | ... | ... | ...
43 | Copper and Copper Alloy — Plates and Sheets | B152 ... | 99.95Cu-Ag | ... | B152 | ... | C10700 | O25 | ... | 31 | (14) (24) | -452 | 30 | 10 | 500 | 6.7 | 5.7 | 5.4 | 5.3 | 5 | 4.0 | 3.0 | 2.3 | 1.7 | ... | ... | ... | ... | ... | ... | ... | ... | ... | ... | ... | ... | ... | ... | ... | ... | ... | ... | ... | ... | ... | ... | ...
44 | Copper and Copper Alloy — Plates and Sheets | B152 ... | 99.9Cu-P | ... | B152 | ... | C12200 | O25 | ... | 31 | (14) (24) | -452 | 30 | 10 | 500 | 6.7 | 5.7 | 5.4 | 5.3 | 5 | 4.0 | 3.0 | 2.3 | 1.7 | ... | ... | ... | ... | ... | ... | ... | ... | ... | ... | ... | ... | ... | ... | ... | ... | ... | ... | ... | ... | ... | ... | ...
45 | Copper and Copper Alloy — Plates and Sheets | B152 ... | 99.9Cu-P | ... | B152 | ... | C12300 | O25 | ... | 31 | (14) (24) | -452 | 30 | 10 | 500 | 6.7 | 5.7 | 5.4 | 5.3 | 5 | 4.0 | 3.0 | 2.3 | 1.7 | ... | ... | ... | ... | ... | ... | ... | ... | ... | ... | ... | ... | ... | ... | ... | ... | ... | ... | ... | ... | ... | ... | ...
46 | Copper and Copper Alloy — Plates and Sheets | B171 ... | 90Cu-10Ni | ... | B171 | ... | C70600 | ... | ≤2.5 thk. | 34 | (14) | -452 | 40 | 15 | 600 | 10 | 9.7 | 9.5 | 9.3 | 9.1 | 8.9 | 8.7 | 8.5 | 8.0 | 7.0 | 6.0 | ... | ... | ... | ... | ... | ... | ... | ... | ... | ... | ... | ... | ... | ... | ... | ... | ... | ... | ... | ... | ...
47 | Copper and Copper Alloy — Plates and Sheets | B96 ... | 97Cu-3Si | ... | B96 | ... | C65500 | O61 | ... | 33 | ... | -452 | 50 | 18 | 400 | 12 | 12.0 | 11.9 | 11.9 | 11.9 | 10.7 | 6.8 | ... | ... | ... | ... | ... | ... | ... | ... | ... | ... | ... | ... | ... | ... | ... | ... | ... | ... | ... | ... | ... | ... | ... | ... | ...
48 | Copper and Copper Alloy — Plates and Sheets | B171 ... | 70Cu-30Ni | ... | B171 | ... | C71500 | ... | ≤2.5 thk. | 34 | (14) | -452 | 50 | 20 | 700 | 13.3 | 12.9 | 12.6 | 12.3 | 12 | 11.7 | 11.5 | 11.2 | 11.0 | 10.8 | 10.7 | 10.5 | 10.4 | ... | ... | ... | ... | ... | ... | ... | ... | ... | ... | ... | ... | ... | ... | ... | ... | ... | ... | ...
49 | Copper and Copper Alloy — Plates and Sheets | B169 ... | 90Cu-7Al-3Fe | ... | B169 | ... | C61400 | O25 | ≤2.0 thk. | 35 | (13) | -452 | 70 | 30 | 500 | 20 | 19.9 | 19.8 | 19.7 | 19.5 | 19.4 | 19.2 | 19.0 | 18.8 | ... | ... | ... | ... | ... | ... | ... | ... | ... | ... | ... | ... | ... | ... | ... | ... | ... | ... | ... | ... | ... | ... | ...
50 | Copper and Copper Alloy — Plates and Sheets | B169 ... | 90Cu-7Al-3Fe | ... | B169 | ... | C61400 | O60 | ≤2.0 thk. | 35 | (13) | -452 | 70 | 30 | 500 | 20 | 19.9 | 19.8 | 19.7 | 19.5 | 19.4 | 19.2 | 19.0 | 18.8 | ... | ... | ... | ... | ... | ... | ... | ... | ... | ... | ... | ... | ... | ... | ... | ... | ... | ... | ... | ... | ... | ... | ...
51 | Copper and Copper Alloy — Forgings | B283 ... | 99.9Cu | ... | B283 | ... | C11000 | ... | ... | 31 | (14) | -452 | 33 | 11 | 500 | 7.3 | 6.2 | 6 | 5.8 | 5 | 4.0 | 3.0 | 2.3 | 1.7 | ... | ... | ... | ... | ... | ... | ... | ... | ... | ... | ... | ... | ... | ... | ... | ... | ... | ... | ... | ... | ... | ... | ...
52 | Copper and Copper Alloy — Forgings | B283 ... | 97Cu-3Si | ... | B283 | ... | C65500 | ... | ... | 33 | (14) | -452 | 52 | 18 | 400 | 12 | 12.0 | 11.9 | 11.9 | 11.9 | 10.7 | 6.8 | ... | ... | ... | ... | ... | ... | ... | ... | ... | ... | ... | ... | ... | ... | ... | ... | ... | ... | ... | ... | ... | ... | ... | ... | ...
53 | Copper and Copper Alloy — Forgings | B283 ... | 60Cu-382n-2Pb | Forgings | B283 | ... | C37700 | M10 | >1.5 | a | (14) | -325 | 46 | 15 | 500 | 10.2 | 10.0 | 10 | 8.6 | 5.3 | 3.2 | 1.8 | 0.99 | 0.51 | ... | ... | ... | ... | ... | ... | ... | ... | ... | ... | ... | ... | ... | ... | ... | ... | ... | ... | ... | ... | ... | ... | ...
54 | Copper and Copper Alloy — Forgings | B283 ... | 60Cu-382n-2Pb | Forgings | B283 | ... | C37700 | M10 | ≤1.5 | a | (14) | -325 | 50 | 18 | 500 | 12 | 12.0 | 12 | 8.6 | 5.3 | 3.2 | 1.8 | 0.99 | 0.51 | ... | ... | ... | ... | ... | ... | ... | ... | ... | ... | ... | ... | ... | ... | ... | ... | ... | ... | ... | ... | ... | ... | ...
55 | Copper and Copper Alloy — Forgings | B283 ... | 60Cu-372n-2Pb-Sn | ... | B283 | ... | C48500 | ... | ... | a | (14) | -325 | 62 | 24 | 400 | 16 | 16.0 | 16 | 16.0 | 16 | 16.0 | 16.0 | ... | ... | ... | ... | ... | ... | ... | ... | ... | ... | ... | ... | ... | ... | ... | ... | ... | ... | ... | ... | ... | ... | ... | ... | ...
56 | Copper and Copper Alloy — Forgings | B283 ... | 60Cu-392n-Sn | ... | B283 | ... | C46400 | ... | ... | 32 | (14) | -425 | 64 | 26 | 400 | 17.3 | 17.3 | 17.3 | 17.3 | 17.1 | 6.3 | 2.5 | ... | ... | ... | ... | ... | ... | ... | ... | ... | ... | ... | ... | ... | ... | ... | ... | ... | ... | ... | ... | ... | ... | ... | ... | ...
57 | Copper and Copper Alloy — Forgings | B283 ... | 59Cu-392n-Fe-Sn | ... | B283 | ... | C67500 | ... | ... | 32 | (14) | -325 | 72 | 34 | 400 | 22.7 | 22.7 | 22.7 | 22.7 | 22.7 | 22.7 | 22.7 | ... | ... | ... | ... | ... | ... | ... | ... | ... | ... | ... | ... | ... | ... | ... | ... | ... | ... | ... | ... | ... | ... | ... | ... | ...
58 | Copper and Copper Alloy — Castings | B62 ... | 85Cu-5Sn-52n-5Pb | ... | B62 | ... | C83600 | ... | ... | a | (9) | -325 | 30 | 14 | 450 | 9.3 | 9.3 | 9.2 | 8.6 | 8.1 | 7.7 | 7.4 | 7.3 | ... | ... | ... | ... | ... | ... | ... | ... | ... | ... | ... | ... | ... | ... | ... | ... | ... | ... | ... | ... | ... | ... | ... | ...
59 | Copper and Copper Alloy — Castings | B584 ... | 57Cu-20Zn-12Ni-9Pb-2Sn | ... | B584 | ... | C97300 | ... | ... | a | ... | -325 | 30 | 15 | 100 | 10 | ... | ... | ... | ... | ... | ... | ... | ... | ... | ... | ... | ... | ... | ... | ... | ... | ... | ... | ... | ... | ... | ... | ... | ... | ... | ... | ... | ... | ... | ... | ...
60 | Copper and Copper Alloy — Castings | B584 ... | 64Cu-20Ni-82n-4Sn-4Pb | ... | B584 | ... | C97600 | ... | ... | a | ... | -325 | 40 | 17 | 300 | 11.3 | 10.1 | 9.5 | 9.1 | 8.7 | ... | ... | ... | ... | ... | ... | ... | ... | ... | ... | ... | ... | ... | ... | ... | ... | ... | ... | ... | ... | ... | ... | ... | ... | ... | ... | ...
61 | Copper and Copper Alloy — Castings | B584 ... | 87Cu–8Sn–42n–1Pb | ... | B584 | ... | C92300 | ... | ... | a | ... | -325 | 36 | 16 | 400 | 10.7 | 10.7 | 10.7 | 10.7 | 10.7 | 10.7 | 10.7 | ... | ... | ... | ... | ... | ... | ... | ... | ... | ... | ... | ... | ... | ... | ... | ... | ... | ... | ... | ... | ... | ... | ... | ... | ...
62 | Copper and Copper Alloy — Castings | B584 ... | 88Cu–Sn–Zn–Pb | ... | B584 | ... | C92200 | ... | ... | a | ... | -325 | 34 | 16 | 400 | 10.7 | 9.6 | 9.5 | 9.4 | 9.2 | 8.9 | 8.6 | ... | ... | ... | ... | ... | ... | ... | ... | ... | ... | ... | ... | ... | ... | ... | ... | ... | ... | ... | ... | ... | ... | ... | ... | ...
63 | Copper and Copper Alloy — Castings | B61 ... | 88Cu–Sn–Zn–Pb | ... | B61 | ... | C92200 | ... | ... | a | (9) | -325 | 34 | 16 | 550 | 10.7 | 9.6 | 9.5 | 9.4 | 9.2 | 8.9 | 8.6 | 8.4 | 8.3 | 8.3 | ... | ... | ... | ... | ... | ... | ... | ... | ... | ... | ... | ... | ... | ... | ... | ... | ... | ... | ... | ... | ... | ...
64 | Copper and Copper Alloy — Castings | B584 ... | 88Cu–8Sn–42n | ... | B584 | ... | C90300 | ... | ... | b | ... | -325 | 40 | 18 | 400 | 12 | 12.0 | 12 | 12.0 | 12 | 12.0 | 12.0 | ... | ... | ... | ... | ... | ... | ... | ... | ... | ... | ... | ... | ... | ... | ... | ... | ... | ... | ... | ... | ... | ... | ... | ... | ...
65 | Copper and Copper Alloy — Castings | B584 ... | 88Cu–10Sn–22n | ... | B584 | ... | C90500 | ... | ... | b | ... | -325 | 40 | 18 | 400 | 12 | 12.0 | 12 | 12.0 | 12 | 12.0 | 12.0 | ... | ... | ... | ... | ... | ... | ... | ... | ... | ... | ... | ... | ... | ... | ... | ... | ... | ... | ... | ... | ... | ... | ... | ... | ...
66 | Copper and Copper Alloy — Castings | B584 ... | 58Cu–382n–15n–1Pb–1Fe | ... | B584 | ... | C86400 | ... | ... | a | (9) | -325 | 60 | 20 | 350 | 13.3 | 13.3 | 13.3 | 13.3 | 13.3 | 13.3 | ... | ... | ... | ... | ... | ... | ... | ... | ... | ... | ... | ... | ... | ... | ... | ... | ... | ... | ... | ... | ... | ... | ... | ... | ... | ...
67 | Copper and Copper Alloy — Castings | B584 ... | 66Cu–25Ni–55n–2Pb–22n | ... | B584 | ... | C97800 | ... | ... | a | ... | -325 | 50 | 22 | 350 | 14.7 | 14.7 | 14.7 | 14.7 | 14.7 | 14.7 | ... | ... | ... | ... | ... | ... | ... | ... | ... | ... | ... | ... | ... | ... | ... | ... | ... | ... | ... | ... | ... | ... | ... | ... | ... | ...
68 | Copper and Copper Alloy — Castings | B584 ... | 58Cu–392n–1Fe–1Al–1Mn | ... | B584 | ... | C86500 | ... | ... | b | ... | -325 | 65 | 25 | 350 | 16.7 | 16.7 | 16.7 | 16.7 | 16.7 | 16.7 | ... | ... | ... | ... | ... | ... | ... | ... | ... | ... | ... | ... | ... | ... | ... | ... | ... | ... | ... | ... | ... | ... | ... | ... | ... | ...
69 | Copper and Copper Alloy — Castings | B148 ... | 88Cu–9Al–3Fe | ... | B148 | ... | C95200 | ... | ... | 35 | (9) | -425 | 65 | 25 | 600 | 16.7 | 15.7 | 15.2 | 14.8 | 14.5 | 14.3 | 14.2 | 14.1 | 14.1 | 11.7 | 7.4 | ... | ... | ... | ... | ... | ... | ... | ... | ... | ... | ... | ... | ... | ... | ... | ... | ... | ... | ... | ... | ...
70 | Copper and Copper Alloy — Castings | B148 ... | 89Cu–10Al–1Fe | ... | B148 | ... | C95300 | ... | ... | 35 | (9) | -425 | 65 | 25 | 600 | 16.7 | 16.7 | 16.7 | 16.7 | 16.7 | 16.7 | 16.7 | 16.7 | 16.7 | 16.7 | 16.7 | ... | ... | ... | ... | ... | ... | ... | ... | ... | ... | ... | ... | ... | ... | ... | ... | ... | ... | ... | ... | ...
71 | Copper and Copper Alloy — Castings | B148 ... | 90Cu–7Al–3Si | ... | B148 | ... | C95600 | ... | ... | 35 | ... | -325 | 60 | 28 | 100 | 18.7 | ... | ... | ... | ... | ... | ... | ... | ... | ... | ... | ... | ... | ... | ... | ... | ... | ... | ... | ... | ... | ... | ... | ... | ... | ... | ... | ... | ... | ... | ... | ...
72 | Copper and Copper Alloy — Castings | B148 ... | 85Cu–11Al–4Fe | ... | B148 | ... | C95400 | ... | ... | 35 | ... | -325 | 75 | 30 | 500 | 20 | 19.0 | 18.7 | 18.5 | 18.5 | 18.5 | 18.5 | 16.0 | 13.9 | ... | ... | ... | ... | ... | ... | ... | ... | ... | ... | ... | ... | ... | ... | ... | ... | ... | ... | ... | ... | ... | ... | ...
73 | Copper and Copper Alloy — Castings | B584 ... | 58Cu–342n–2Fe–2Al–2Mn | ... | B584 | ... | C86700 | ... | ... | a | ... | -325 | 80 | 32 | 350 | 21.3 | 21.3 | 21.3 | 21.3 | 21.3 | 21.3 | ... | ... | ... | ... | ... | ... | ... | ... | ... | ... | ... | ... | ... | ... | ... | ... | ... | ... | ... | ... | ... | ... | ... | ... | ... | ...
74 | Copper and Copper Alloy — Castings | B148 ... | 82Cu–11Al–4Fe–3Mn | ... | B148 | ... | C95500 | ... | ... | 35 | ... | -452 | 90 | 40 | 500 | 26.7 | 26.7 | 26.7 | 26.7 | 26.7 | 26.7 | 26.7 | 26.7 | 26.7 | ... | ... | ... | ... | ... | ... | ... | ... | ... | ... | ... | ... | ... | ... | ... | ... | ... | ... | ... | ... | ... | ... | ...
75 | Copper and Copper Alloy — Castings | B584 ... | 63Cu–27Zn–4Al–3Fe–3Mn | ... | B584 | ... | C86200 | ... | ... | b | ... | -325 | 90 | 45 | 350 | 30 | 30.0 | 30 | 30.0 | 30 | 30.0 | ... | ... | ... | ... | ... | ... | ... | ... | ... | ... | ... | ... | ... | ... | ... | ... | ... | ... | ... | ... | ... | ... | ... | ... | ... | ...
76 | Copper and Copper Alloy — Castings | B584 ... | 61Cu–27Zn–6Al–3Fe–3Mn | ... | B584 | ... | C86300 | ... | ... | b | ... | -325 | 110 | 60 | 350 | 36.7 | 36.7 | 36.7 | 36.7 | 36.7 | 36.7 | ... | ... | ... | ... | ... | ... | ... | ... | ... | ... | ... | ... | ... | ... | ... | ... | ... | ... | ... | ... | ... | ... | ... | ... | ... | ...
77 | Copper and Copper Alloy — Rod | B371 ... | 75Cu–21.52n–3Si | ... | B371 | ... | C69300 | H02 | ≤½ | a | ... | -325 | 85 | 45 | 300 | 28.3 | 25.9 | 25.4 | 25.4 | 25.4 | ... | ... | ... | ... | ... | ... | ... | ... | ... | ... | ... | ... | ... | ... | ... | ... | ... | ... | ... | ... | ... | ... | ... | ... | ... | ... | ...
78 | Copper and Copper Alloy — Rod | B371 ... | 75Cu–21.52n–3Si | ... | B371 | ... | C69300 | H02 | >½ ≤1 | a | ... | -325 | 75 | 35 | 300 | 23.3 | 20.2 | 19.8 | 19.8 | 19.8 | ... | ... | ... | ... | ... | ... | ... | ... | ... | ... | ... | ... | ... | ... | ... | ... | ... | ... | ... | ... | ... | ... | ... | ... | ... | ... | ...
79 | Copper and Copper Alloy — Rod | B371 ... | 75Cu–21.52n–3Si | ... | B371 | ... | C69300 | H02 | >1, ≤2 | a | ... | -325 | 70 | 30 | 300 | 20 | 17.3 | 17 | 17.0 | 17 | ... | ... | ... | ... | ... | ... | ... | ... | ... | ... | ... | ... | ... | ... | ... | ... | ... | ... | ... | ... | ... | ... | ... | ... | ... | ... | ...
1 | Nickel and Nickel Alloy — Pipes and Tubes | B161 | 99.0Ni–Low C | ... | B161 | ... | N02201 | Annealed | >5 O.D. | 41 | ... | -325 | 50 | 10 | 1200 | 6.7 | ... | 6.4 | ... | 6.3 | ... | 6.3 | ... | 6.3 | ... | 6.3 | 6.2 | 6.2 | 6.1 | 6.0 | 5.8 | 4.5 | 3.7 | 3.0 | 2.4 | 2.0 | 1.5 | 1.2 | ... | ... | ... | ... | ... | ... | ... | ... | ...
2 | Nickel and Nickel Alloy — Pipes and Tubes | B725 | 99.0Ni–Low C | ... | B725 | ... | N02201 | Annealed | >5 O.D. | 41 | ... | -325 | 50 | 10 | 1200 | 6.7 | ... | 6.4 | ... | 6.3 | ... | 6.3 | ... | 6.3 | ... | 6.3 | 6.2 | 6.2 | 6.1 | 6.0 | 5.8 | 4.5 | 3.7 | 3.0 | 2.4 | 2.0 | 1.5 | 1.2 | ... | ... | ... | ... | ... | ... | ... | ... | ...
3 | Nickel and Nickel Alloy — Pipes and Tubes | B161 | 99.0Ni | ... | B161 | ... | N02200 | Annealed | >5 O.D. | 41 | ... | -325 | 55 | 12 | 600 | 8 | ... | 8 | ... | 8 | ... | 8.0 | ... | 8.0 | ... | 8.0 | ... | ... | ... | ... | ... | ... | ... | ... | ... | ... | ... | ... | ... | ... | ... | ... | ... | ... | ... | ... | ...
4 | Nickel and Nickel Alloy — Pipes and Tubes | B725 | 99.0Ni | ... | B725 | ... | N02200 | Annealed | >5 O.D. | 41 | ... | -325 | 55 | 12 | 600 | 8 | ... | 8 | ... | 8 | ... | 8.0 | ... | 8.0 | ... | 8.0 | ... | ... | ... | ... | ... | ... | ... | ... | ... | ... | ... | ... | ... | ... | ... | ... | ... | ... | ... | ... | ...
5 | Nickel and Nickel Alloy — Pipes and Tubes | B161 | 99.0Ni–Low C | ... | B161 | ... | N02201 | Annealed | ≤5 O.D. | 41 | ... | -325 | 50 | 12 | 1200 | 8 | ... | 7.7 | ... | 7.5 | ... | 7.5 | ... | 7.5 | ... | 7.5 | 7.5 | 7.4 | 7.3 | 7.2 | 5.8 | 4.5 | 3.7 | 3.0 | 2.4 | 2.0 | 1.5 | 1.2 | ... | ... | ... | ... | ... | ... | ... | ... | ...
6 | Nickel and Nickel Alloy — Pipes and Tubes | B725 | 99.0Ni–Low C | ... | B725 | ... | N02201 | Annealed | ≤5 O.D. | 41 | ... | -325 | 50 | 12 | 1200 | 8 | ... | 7.7 | ... | 7.5 | ... | 7.5 | ... | 7.5 | ... | 7.5 | 7.5 | 7.4 | 7.3 | 7.2 | 5.8 | 4.5 | 3.7 | 3.0 | 2.4 | 2.0 | 1.5 | 1.2 | ... | ... | ... | ... | ... | ... | ... | ... | ...
7 | Nickel and Nickel Alloy — Pipes and Tubes | B161 | 99.0Ni | ... | B161 | ... | N02200 | Annealed | ≤5 O.D. | 41 | ... | -325 | 55 | 15 | 600 | 10 | ... | 10 | ... | 10 | ... | 10.0 | ... | 10.0 | ... | 10.0 | ... | ... | ... | ... | ... | ... | ... | ... | ... | ... | ... | ... | ... | ... | ... | ... | ... | ... | ... | ... | ...
8 | Nickel and Nickel Alloy — Pipes and Tubes | B725 | 99.0Ni | ... | B725 | ... | N02200 | Annealed | ≤5 O.D. | 41 | ... | -325 | 55 | 15 | 600 | 10 | ... | 10 | ... | 10 | ... | 10.0 | ... | 10.0 | ... | 10.0 | ... | ... | ... | ... | ... | ... | ... | ... | ... | ... | ... | ... | ... | ... | ... | ... | ... | ... | ... | ... | ...
9 | Nickel and Nickel Alloy — Pipes and Tubes | B165 | 67Ni–30Cu | ... | B165 | ... | N04400 | Annealed | >5 O.D. | 42 | ... | -325 | 70 | 25 | 900 | 16.7 | ... | 14.6 | ... | 13.6 | ... | 13.2 | ... | 13.1 | ... | 13.1 | 13.1 | 13.0 | 12.9 | 12.7 | 11.0 | 8.0 | ... | ... | ... | ... | ... | ... | ... | ... | ... | ... | ... | ... | ... | ... | ...
10 | Nickel and Nickel Alloy — Pipes and Tubes | B725 | 67Ni–30Cu | ... | B725 | ... | N04400 | Annealed | >5 O.D. | 42 | ... | -325 | 70 | 25 | 900 | 16.7 | ... | 14.6 | ... | 13.6 | ... | 13.2 | ... | 13.1 | ... | 13.1 | 13.1 | 13.0 | 12.9 | 12.7 | 11.0 | 8.0 | ... | ... | ... | ... | ... | ... | ... | ... | ... | ... | ... | ... | ... | ... | ...
11 | Nickel and Nickel Alloy — Pipes and Tubes | B407 | 33Ni–42Fe–21Cr | ... | B407 | ... | N08800 | H.F. or H.F. ann. | ... | 45 | ... | -325 | 65 | 25 | 1500 | 16.7 | ... | 16.7 | ... | 16.7 | ... | 16.7 | ... | 16.7 | ... | 16.7 | 16.7 | 16.7 | 16.7 | 16.7 | 16.7 | 16.7 | 16.6 | 16.3 | 13.0 | 9.8 | 6.6 | 4.2 | 2.0 | 1.6 | 1.1 | 1.0 | 0.8 | ... | ... | ... | ...
12 | Nickel and Nickel Alloy — Pipes and Tubes | B167 | 72Ni–15Cr–8Fe | ... | B167 | ... | N06600 | H.F. or H.F. ann. | >5 O.D. | 43 | ... | -325 | 75 | 25 | 1200 | 16.7 | ... | 16.7 | ... | 16.7 | ... | 16.7 | ... | 16.7 | ... | 16.7 | 16.7 | 16.7 | 16.7 | 16.7 | 16.0 | 10.6 | 7.0 | 4.5 | 3.0 | 2.2 | 2.0 | ... | ... | ... | ... | ... | ... | ... | ... | ... | ...
13 | Nickel and Nickel Alloy — Pipes and Tubes | B407 | 33Ni–42Fe–21Cr | ... | B407 | ... | N08810 | C.D. sol. ann. or H.F. ann. | ... | 45 | (62) | -325 | 65 | 25 | 1650 | 16.7 | ... | 16.7 | ... | 16.7 | ... | 16.7 | ... | 16.7 | ... | 16.5 | 16.1 | 15.7 | 15.3 | 15.0 | 14.7 | 14.5 | 14.2 | 14.0 | 13.8 | 11.6 | 9.3 | 7.4 | 5.9 | 4.7 | 3.8 | 3.0 | 2.4 | 1.9 | 1.4 | 1.1 | 0.86
14 | Nickel and Nickel Alloy — Pipes and Tubes | B514 | 33Ni–42Fe–21Cr | ... | B514 | ... | N08810 | Annealed | ... | 45 | (62) | -325 | 65 | 25 | 1650 | 16.7 | ... | 16.7 | ... | 16.7 | ... | 16.7 | ... | 16.7 | ... | 16.5 | 16.1 | 15.7 | 15.3 | 15.0 | 14.7 | 14.5 | 14.2 | 14.0 | 13.8 | 11.6 | 9.3 | 7.4 | 5.9 | 4.7 | 3.8 | 3.0 | 2.4 | 1.9 | 1.4 | 1.1 | 0.86
15 | Nickel and Nickel Alloy — Pipes and Tubes | B407 | 33Ni–42Fe–21Cr–Al–Ti | ... | B407 | ... | N08811 | C.D. sol. ann. or H.F. ann. | ... | 45 | (62) | -325 | 65 | 25 | 1650 | 16.7 | ... | 16.7 | ... | 16.7 | ... | 16.7 | ... | 16.7 | ... | 16.5 | 16.1 | 15.7 | 15.3 | 15.0 | 14.7 | 14.5 | 14.2 | 14.0 | 13.8 | 12.9 | 10.4 | 8.3 | 6.7 | 5.4 | 4.3 | 3.4 | 2.7 | 2.2 | 1.6 | 1.2 | 0.91
16 | Nickel and Nickel Alloy — Pipes and Tubes | B165 | 67Ni-30Cu | ... | B165 | ... | N04400 | Annealed | ≤5 O.D. | 42 | ... | -325 | 70 | 28 | 900 | 18.7 | ... | 16.4 | ... | 15.2 | ... | 14.7 | ... | 14.7 | ... | 14.7 | 14.7 | 14.6 | 14.5 | 14.3 | 11.0 | 8.0 | ... | ... | ... | ... | ... | ... | ... | ... | ... | ... | ... | ... | ... | ... | ...
17 | Nickel and Nickel Alloy — Pipes and Tubes | B725 | 67Ni-30Cu | ... | B725 | ... | N04400 | Annealed | ≤5 O.D. | 42 | ... | -325 | 70 | 28 | 900 | 18.7 | ... | 16.4 | ... | 15.2 | ... | 14.7 | ... | 14.7 | ... | 14.7 | 14.7 | 14.6 | 14.5 | 14.3 | 11.0 | 8.0 | ... | ... | ... | ... | ... | ... | ... | ... | ... | ... | ... | ... | ... | ... | ...
18 | Nickel and Nickel Alloy — Pipes and Tubes | B619 | 26Ni-22Cr-5Mo-Ti | ... | B619 | ... | N08320 | Sol. ann. | ... | 45 | ... | -325 | 75 | 28 | 800 | 18.7 | ... | 18.7 | ... | 18.7 | ... | 18.7 | ... | 18.7 | ... | 18.6 | 18.2 | 17.8 | 17.5 | 17.2 | ... | ... | ... | ... | ... | ... | ... | ... | ... | ... | ... | ... | ... | ... | ... | ... | ...
19 | Nickel and Nickel Alloy — Pipes and Tubes | B622 | 26Ni-22Cr-5Mo-Ti | ... | B622 | ... | N08320 | Sol. ann. | ... | 45 | ... | -325 | 75 | 28 | 800 | 18.7 | ... | 18.7 | ... | 18.7 | ... | 18.7 | ... | 18.7 | ... | 18.6 | 18.2 | 17.8 | 17.5 | 17.2 | ... | ... | ... | ... | ... | ... | ... | ... | ... | ... | ... | ... | ... | ... | ... | ... | ...
20 | Nickel and Nickel Alloy — Pipes and Tubes | B161 | 99.0Ni-Low C | ... | B161 | ... | N02201 | Str. rel. | ... | 41 | ... | -325 | 60 | 30 | 600 | 20 | ... | 20 | ... | 19.8 | ... | 19.8 | ... | 19.7 | ... | 19.0 | ... | ... | ... | ... | ... | ... | ... | ... | ... | ... | ... | ... | ... | ... | ... | ... | ... | ... | ... | ... | ...
21 | Nickel and Nickel Alloy — Pipes and Tubes | B725 | 99.0Ni-Low C | ... | B725 | ... | N02201 | Str. rel. | ... | 41 | ... | -325 | 60 | 30 | 600 | 20 | ... | 20 | ... | 19.8 | ... | 19.8 | ... | 19.7 | ... | 19.0 | ... | ... | ... | ... | ... | ... | ... | ... | ... | ... | ... | ... | ... | ... | ... | ... | ... | ... | ... | ... | ...
22 | Nickel and Nickel Alloy — Pipes and Tubes | B514 | 33Ni-42Fe-21Cr | ... | B514 | ... | N08800 | Annealed | ... | 45 | ... | -325 | 75 | 30 | 1500 | 20 | ... | 20 | ... | 20 | ... | 20.0 | ... | 20.0 | ... | 20.0 | 20.0 | 20.0 | 20.0 | 20.0 | 20.0 | 20.0 | 20.0 | 19.9 | 17.0 | 13.0 | 9.8 | 6.6 | 4.2 | 2.0 | 1.6 | 1.1 | 1.0 | 0.8 | ... | ... | ...
23 | Nickel and Nickel Alloy — Pipes and Tubes | B167 | 72Ni-15Cr-8Fe | ... | B167 | ... | N06600 | H.F. or H.F. ann. | ≤5 O.D. | 43 | ... | -325 | 80 | 30 | 1200 | 20 | ... | 20 | ... | 20 | ... | 20.0 | ... | 20.0 | ... | 20.0 | 20.0 | 20.0 | 20.0 | 20.0 | 20.0 | 16.0 | 10.6 | 7.0 | 4.5 | 3.0 | 2.2 | 2.0 | ... | ... | ... | ... | ... | ... | ... | ... | ...
24 | Nickel and Nickel Alloy — Pipes and Tubes | B167 | 72Ni-15Cr-8Fe | ... | B167 | ... | N06600 | C.D. ann. | >5 O.D. | 43 | ... | -325 | 80 | 30 | 1200 | 20 | ... | 20 | ... | 20 | ... | 20.0 | ... | 20.0 | ... | 20.0 | 20.0 | 20.0 | 20.0 | 20.0 | 20.0 | 16.0 | 10.6 | 7.0 | 4.5 | 3.0 | 2.2 | 2.0 | ... | ... | ... | ... | ... | ... | ... | ... | ...
25 | Nickel and Nickel Alloy — Pipes and Tubes | B407 | 33Ni-42Fe-21Cr | ... | B407 | ... | N08800 | C.D. ann. | ... | 45 | (61) | -325 | 75 | 30 | 1500 | 20 | ... | 20 | ... | 20 | ... | 20.0 | ... | 20.0 | ... | 20.0 | 20.0 | 20.0 | 20.0 | 20.0 | 20.0 | 20.0 | 20.0 | 19.9 | 17.0 | 13.0 | 9.8 | 6.6 | 4.2 | 2.0 | 1.6 | 1.1 | 1.0 | 0.8 | ... | ... | ...
26 | Nickel and Nickel Alloy — Pipes and Tubes | B668 | 31Ni-31Fe-29Cr-Mo | ... | B668 | ... | N08028 | Sol. ann. | ... | 45 | ... | -325 | 73 | 31 | 850 | 20.7 | ... | 20.7 | ... | 20.7 | ... | 20.7 | ... | 20.7 | ... | 19.5 | 18.9 | 18.3 | 17.7 | 17.2 | 16.7 | ... | ... | ... | ... | ... | ... | ... | ... | ... | ... | ... | ... | ... | ... | ... | ...
27 | Nickel and Nickel Alloy — Pipes and Tubes | B161 | 99.0Ni | ... | B161 | ... | N02200 | Str. rel. | ... | 41 | ... | -325 | 65 | 40 | 600 | 21.7 | ... | 21.7 | ... | 21.6 | ... | 21.6 | ... | 21.4 | ... | 20.6 | ... | ... | ... | ... | ... | ... | ... | ... | ... | ... | ... | ... | ... | ... | ... | ... | ... | ... | ... | ... | ...
28 | Nickel and Nickel Alloy — Pipes and Tubes | B725 | 99.0Ni | ... | B725 | ... | N02200 | Str. rel. | ... | 41 | ... | -325 | 65 | 40 | 600 | 21.7 | ... | 21.7 | ... | 21.6 | ... | 21.6 | ... | 21.4 | ... | 20.6 | ... | ... | ... | ... | ... | ... | ... | ... | ... | ... | ... | ... | ... | ... | ... | ... | ... | ... | ... | ... | ...
29 | Nickel and Nickel Alloy — Pipes and Tubes | B464 | 35Ni-35Fe-20Cr-Cb | ... | B464 | ... | N08020 | Annealed | ... | 45 | ... | -325 | 80 | 35 | 800 | 23.3 | ... | 23.3 | ... | 23.3 | ... | 23.3 | ... | 23.3 | ... | 23.3 | 23.3 | 23.3 | 23.2 | 22.7 | ... | ... | ... | ... | ... | ... | ... | ... | ... | ... | ... | ... | ... | ... | ... | ... | ...
30 | Nickel and Nickel Alloy — Pipes and Tubes | B474 | 35Ni-35Fe-20Cr-Cb | ... | B474 | ... | N08020 | Annealed | ... | 45 | ... | -325 | 80 | 35 | 800 | 23.3 | ... | 23.3 | ... | 23.3 | ... | 23.3 | ... | 23.3 | ... | 23.3 | 23.3 | 23.3 | 23.2 | 22.7 | ... | ... | ... | ... | ... | ... | ... | ... | ... | ... | ... | ... | ... | ... | ... | ... | ...
31 | Nickel and Nickel Alloy — Pipes and Tubes | B729 | 35Ni-35Fe-20Cr-Cb | ... | B729 | ... | N08020 | Annealed | ... | 45 | ... | -325 | 80 | 35 | 800 | 23.3 | ... | 23.3 | ... | 23.3 | ... | 23.3 | ... | 23.3 | ... | 23.3 | 23.3 | 23.3 | 23.2 | 22.7 | ... | ... | ... | ... | ... | ... | ... | ... | ... | ... | ... | ... | ... | ... | ... | ... | ...
32 | Nickel and Nickel Alloy — Pipes and Tubes | B163 | 42Ni-21.5Cr-3Mo-2.3Cu | ... | B163 | ... | N08825 | Annealed | ... | 45 | ... | -325 | 85 | 35 | 1000 | 23.3 | ... | 23.3 | ... | 23.3 | ... | 23.3 | ... | 23.3 | ... | 23.3 | 23.3 | 23.3 | 23.3 | 23.0 | 22.9 | 22.8 | 22.6 | 22.3 | ... | ... | ... | ... | ... | ... | ... | ... | ... | ... | ... | ... | ...
33 | Nickel and Nickel Alloy — Pipes and Tubes | B423 | 42Ni-21.5Cr-3Mo-2.3Cu | ... | B423 | ... | N08825 | C.D. ann. | ... | 45 | ... | -325 | 85 | 35 | 1000 | 23.3 | ... | 23.3 | ... | 23.3 | ... | 23.3 | ... | 23.3 | ... | 23.3 | 23.3 | 23.3 | 23.3 | 23.0 | 22.9 | 22.8 | 22.6 | 22.3 | ... | ... | ... | ... | ... | ... | ... | ... | ... | ... | ... | ... | ...
34 | Nickel and Nickel Alloy — Pipes and Tubes | B474 | 42Ni-21.5Cr-3Mo-2.3Cu | ... | B474 | ... | N08825 | Annealed | ... | 45 | ... | -325 | 85 | 35 | 1000 | 23.3 | ... | 23.3 | ... | 23.3 | ... | 23.3 | ... | 23.3 | ... | 23.3 | 23.3 | 23.3 | 23.3 | 23.0 | 22.9 | 22.8 | 22.6 | 22.3 | ... | ... | ... | ... | ... | ... | ... | ... | ... | ... | ... | ... | ...
35 | Nickel and Nickel Alloy — Pipes and Tubes | B704 | 42Ni-21.5Cr-3Mo-2.3Cu | ... | B704 | ... | N08825 | Annealed | ... | 45 | ... | -325 | 85 | 35 | 1000 | 23.3 | ... | 23.3 | ... | 23.3 | ... | 23.3 | ... | 23.3 | ... | 23.3 | 23.3 | 23.3 | 23.3 | 23.0 | 22.9 | 22.8 | 22.6 | 22.3 | ... | ... | ... | ... | ... | ... | ... | ... | ... | ... | ... | ... | ...
36 | Nickel and Nickel Alloy — Pipes and Tubes | B705 | 42Ni-21.5Cr-3Mo-2.3Cu | ... | B705 | ... | N08825 | ... | ... | 45 | ... | -325 | 85 | 35 | 1000 | 23.3 | ... | 23.3 | ... | 23.3 | ... | 23.3 | ... | 23.3 | ... | 23.3 | 23.3 | 23.3 | 23.3 | 23.0 | 22.9 | 22.8 | 22.6 | 22.3 | ... | ... | ... | ... | ... | ... | ... | ... | ... | ... | ... | ... | ...
37 | Nickel and Nickel Alloy — Pipes and Tubes | B619 | 47Ni-22Cr-19Fe-6Mo | ... | B619 | ... | N06007 | Sol. ann. | ... | 45 | ... | -325 | 90 | 35 | 1000 | 23.3 | ... | 23.3 | ... | 23.3 | ... | 23.3 | ... | 23.3 | ... | 22.7 | 22.4 | 22.2 | 22.0 | 21.8 | 21.7 | 20.0 | 19.5 | 18.9 | ... | ... | ... | ... | ... | ... | ... | ... | ... | ... | ... | ... | ...
38 | Nickel and Nickel Alloy — Pipes and Tubes | B622 | 47Ni-22Cr-19Fe-6Mo | ... | B622 | ... | N06007 | Sol. ann. | ... | 45 | ... | -325 | 90 | 35 | 800 | 23.3 | ... | 23.3 | ... | 23.3 | ... | 23.3 | ... | 23.3 | ... | 22.7 | 22.4 | 22.2 | 22.0 | 21.8 | ... | ... | ... | ... | ... | ... | ... | ... | ... | ... | ... | ... | ... | ... | ... | ... | ...
39 | Nickel and Nickel Alloy — Pipes and Tubes | B619 | 40Ni-29Cr-15Fe-5Mo | ... | B619 | ... | N06030 | Sol. ann. | ... | 45 | ... | -325 | 85 | 35 | 800 | 23.3 | ... | 23.3 | ... | 23.3 | ... | 23.2 | ... | 22.1 | ... | 21.3 | 20.9 | 20.5 | 20.1 | 19.7 | ... | ... | ... | ... | ... | ... | ... | ... | ... | ... | ... | ... | ... | ... | ... | ... | ...
40 | Nickel and Nickel Alloy — Pipes and Tubes | B622 | 40Ni-29Cr-15Fe-5Mo | ... | B622 | ... | N06030 | Sol. ann. | ... | 45 | ... | -325 | 85 | 35 | 800 | 23.3 | ... | 23.3 | ... | 23.3 | ... | 23.2 | ... | 22.1 | ... | 21.3 | 20.9 | 20.5 | 20.1 | 19.7 | ... | ... | ... | ... | ... | ... | ... | ... | ... | ... | ... | ... | ... | ... | ... | ... | ...
41 | Nickel and Nickel Alloy — Pipes and Tubes | B626 | 40Ni-29Cr-15Fe-5Mo | ... | B626 | ... | N06030 | Sol. ann. | ... | 45 | ... | -325 | 85 | 35 | 800 | 23.3 | ... | 23.3 | ... | 23.3 | ... | 23.2 | ... | 22.1 | ... | 21.3 | 20.9 | 20.5 | 20.1 | 19.7 | ... | ... | ... | ... | ... | ... | ... | ... | ... | ... | ... | ... | ... | ... | ... | ... | ...
42 | Nickel and Nickel Alloy — Pipes and Tubes | B167 | 72Ni-15Cr-8Fe | ... | B167 | ... | N06600 | C.D. ann. | ≤5 O.D. | 43 | ... | -325 | 80 | 35 | 1200 | 23.3 | ... | 23.3 | ... | 23.3 | ... | 23.3 | ... | 23.3 | ... | 23.3 | 23.3 | 23.3 | 23.3 | 23.3 | 23.3 | 16.0 | 10.6 | 7.0 | 4.5 | 3.0 | 2.2 | 2.0 | ... | ... | ... | ... | ... | ... | ... | ... | ...
43 | Nickel and Nickel Alloy — Pipes and Tubes | B517 | 72Ni-15Cr-8Fe | ... | B517 | ... | N06600 | C.D. ann. | ... | 43 | ... | -325 | 80 | 35 | 1200 | 23.3 | ... | 23.3 | ... | 23.3 | ... | 23.3 | ... | 23.3 | ... | 23.3 | 23.3 | 23.3 | 23.3 | 23.3 | 23.3 | 16.0 | 10.6 | 7.0 | 4.5 | 3.0 | 2.2 | 2.0 | ... | ... | ... | ... | ... | ... | ... | ... | ...
44 | Nickel and Nickel Alloy — Pipes and Tubes | B163 | 58Ni-29Cr-9Fe | ... | B163 | ... | N06690 | C.D. ann. | ≤3 O.D. | 43 | ... | -325 | 85 | 35 | 900 | 23.3 | ... | 23.3 | ... | 23.3 | ... | 23.3 | ... | 23.3 | ... | 23.3 | 23.3 | 23.3 | 23.3 | 23.3 | 23.3 | 23.3 | ... | ... | ... | ... | ... | ... | ... | ... | ... | ... | ... | ... | ... | ... | ...
45 | Nickel and Nickel Alloy — Pipes and Tubes | B167 | 58Ni-29Cr-9Fe | ... | B167 | ... | N06690 | C.D. ann. | ≤5 O.D. | 43 | ... | -325 | 85 | 35 | 900 | 23.3 | ... | 23.3 | ... | 23.3 | ... | 23.3 | ... | 23.3 | ... | 23.3 | 23.3 | 23.3 | 23.3 | 23.3 | 23.3 | 23.3 | ... | ... | ... | ... | ... | ... | ... | ... | ... | ... | ... | ... | ... | ... | ...
46 | Nickel and Nickel Alloy — Pipes and Tubes | B163 | 37Ni-33Fe-25Cr | ... | B163 | ... | N08120 | Sol. ann. | ... | 45 | ... | -325 | 90 | 40 | 1650 | 26.7 | ... | 26.7 | ... | 26.7 | ... | 26.7 | ... | 25.1 | ... | 24.4 | 23.3 | 22.9 | 22.6 | 22.4 | 22.2 | 22.1 | 22.0 | 21.9 | 21.9 | 17.9 | 14.2 | 12.3 | 9.4 | 7.6 | 6.2 | 5.0 | 4.0 | 3.2 | 2.6 | 2.0 | 1.4
47 | Nickel and Nickel Alloy — Pipes and Tubes | B407 | 37Ni-33Fe-25Cr | ... | B407 | ... | N08120 | Sol. ann. | ... | 45 | ... | -325 | 90 | 40 | 1650 | 26.7 | ... | 26.7 | ... | 26.7 | ... | 26.7 | ... | 25.1 | ... | 24.4 | 23.3 | 22.9 | 22.6 | 22.4 | 22.2 | 22.1 | 22.0 | 21.9 | 21.9 | 17.9 | 14.2 | 12.3 | 9.4 | 7.6 | 6.2 | 5.0 | 4.0 | 3.2 | 2.6 | 2.0 | 1.4
48 | Nickel and Nickel Alloy — Pipes and Tubes | B514 | 37Ni-33Fe-25Cr | ... | B514 | ... | N08120 | Sol. ann. | ... | 45 | ... | -325 | 90 | 40 | 1650 | 26.7 | ... | 26.7 | ... | 26.7 | ... | 26.7 | ... | 25.1 | ... | 24.4 | 23.3 | 22.9 | 22.6 | 22.4 | 22.2 | 22.1 | 22.0 | 21.9 | 21.9 | 17.9 | 14.2 | 12.3 | 9.4 | 7.6 | 6.2 | 5.0 | 4.0 | 3.2 | 2.6 | 2.0 | 1.4
49 | Nickel and Nickel Alloy — Pipes and Tubes | B515 | 37Ni-33Fe-25Cr | ... | B515 | ... | N08120 | Sol. ann. | ... | 45 | ... | -325 | 90 | 40 | 1650 | 26.7 | ... | 26.7 | ... | 26.7 | ... | 26.7 | ... | 25.1 | ... | 24.4 | 23.3 | 22.9 | 22.6 | 22.4 | 22.2 | 22.1 | 22.0 | 21.9 | 21.9 | 17.9 | 14.2 | 12.3 | 9.4 | 7.6 | 6.2 | 5.0 | 4.0 | 3.2 | 2.6 | 2.0 | 1.4
50 | Nickel and Nickel Alloy — Pipes and Tubes | B619 | 61Ni-16Mo-16Cr | ... | B619 | ... | N06455 | Sol. ann. | ... | 43 | ... | -325 | 100 | 40 | 800 | 26.7 | ... | 26.7 | ... | 26.7 | ... | 26.7 | ... | 26.7 | ... | 26.7 | 26.7 | 26.5 | 26.1 | 25.8 | ... | ... | ... | ... | ... | ... | ... | ... | ... | ... | ... | ... | ... | ... | ... | ... | ...
51 | Nickel and Nickel Alloy — Pipes and Tubes | B619 | 47Ni-22Cr-9Mo-18Fe | ... | B619 | ... | N06002 | Sol. ann. | ... | 43 | ... | -325 | 100 | 40 | 1500 | 26.7 | ... | 26.7 | ... | 26.7 | ... | 26.7 | ... | 25.5 | ... | 24.2 | 23.7 | 23.3 | 22.9 | 22.7 | 22.5 | 19.6 | 19.5 | 19.3 | 19.3 | 17.5 | 14.1 | 11.3 | 9.3 | 7.7 | 6.1 | 4.8 | 3.8 | 3.0 | ... | ... | ...
52 | Nickel and Nickel Alloy — Pipes and Tubes | B622 | 47Ni-22Cr-9Mo-18Fe | ... | B622 | ... | N06002 | Sol. ann. | ... | 43 | ... | -325 | 100 | 40 | 1500 | 26.7 | ... | 26.7 | ... | 26.7 | ... | 26.7 | ... | 25.5 | ... | 24.2 | 23.7 | 23.3 | 22.9 | 22.7 | 22.5 | 19.6 | 19.5 | 19.3 | 19.3 | 17.5 | 14.1 | 11.3 | 9.3 | 7.7 | 6.1 | 4.8 | 3.8 | 3.0 | ... | ... | ...
53 | Nickel and Nickel Alloy — Pipes and Tubes | B619 | 31Ni-33Fe-27Cr-6.5Mo-Cu-N | ... | B619 | ... | N08031 | Annealed | ... | 45 | ... | -325 | 94 | 40 | 800 | 26.7 | ... | 26.7 | ... | 26.7 | ... | 24.7 | ... | 23.3 | ... | 22.2 | 21.7 | 21.3 | 20.9 | 20.5 | ... | ... | ... | ... | ... | ... | ... | ... | ... | ... | ... | ... | ... | ... | ... | ... | ...
54 | Nickel and Nickel Alloy — Pipes and Tubes | B622 | 31Ni-33Fe-27Cr-6.5Mo-Cu-N | ... | B622 | ... | N08031 | Annealed | ... | 45 | ... | -325 | 94 | 40 | 800 | 26.7 | ... | 26.7 | ... | 26.7 | ... | 24.7 | ... | 23.3 | ... | 22.2 | 21.7 | 21.3 | 20.9 | 20.5 | ... | ... | ... | ... | ... | ... | ... | ... | ... | ... | ... | ... | ... | ... | ... | ... | ...
55 | Nickel and Nickel Alloy — Pipes and Tubes | B622 | 61Ni-16Mo-16Cr | ... | B622 | ... | N06455 | Sol. ann. | ... | 43 | ... | -325 | 100 | 40 | 800 | 26.7 | ... | 26.7 | ... | 26.7 | ... | 26.7 | ... | 26.7 | ... | 26.7 | 26.7 | 26.5 | 26.1 | 25.8 | ... | ... | ... | ... | ... | ... | ... | ... | ... | ... | ... | ... | ... | ... | ... | ... | ...
56 | Nickel and Nickel Alloy — Pipes and Tubes | B619 | 54Ni-16Mo-15Cr | ... | B619 | ... | N10276 | Sol. ann. | ... | 43 | ... | -325 | 100 | 41 | 1250 | 27.3 | ... | 27.3 | ... | 27.3 | ... | 27.3 | ... | 26.9 | ... | 25.2 | 24.6 | 24.0 | 23.5 | 23.1 | 22.8 | 22.6 | 22.4 | 22.3 | 18.5 | 15.0 | 12.2 | 9.8 | 7.8 | ... | ... | ... | ... | ... | ... | ... | ...
57 | Nickel and Nickel Alloy — Pipes and Tubes | B622 | 54Ni-16Mo-15Cr | ... | B622 | ... | N10276 | Sol. ann. | ... | 43 | ... | -325 | 100 | 41 | 1250 | 27.3 | ... | 27.3 | ... | 27.3 | ... | 27.3 | ... | 26.9 | ... | 25.2 | 24.6 | 24.0 | 23.5 | 23.1 | 22.8 | 22.6 | 22.4 | 22.3 | 18.5 | 15.0 | 12.2 | 9.8 | 7.8 | ... | ... | ... | ... | ... | ... | ... | ...
58 | Nickel and Nickel Alloy — Pipes and Tubes | B626 | 54Ni-16Mo-15Cr | ... | B626 | ... | N10276 | Sol. ann. | ... | 43 | ... | -325 | 100 | 41 | 1250 | 27.3 | ... | 27.3 | ... | 27.3 | ... | 27.3 | ... | 26.9 | ... | 25.2 | 24.6 | 24.0 | 23.5 | 23.1 | 22.8 | 22.6 | 22.4 | 22.3 | 18.5 | 15.0 | 12.2 | 9.8 | 7.8 | ... | ... | ... | ... | ... | ... | ... | ...
59 | Nickel and Nickel Alloy — Pipes and Tubes | B165 | 67Ni-30Cu | ... | B165 | ... | N04400 | Str. rel. | ... | 42 | (54) | -325 | 85 | 55 | 500 | 28.3 | ... | 28.3 | ... | 28.3 | ... | 28.3 | ... | 28.3 | ... | ... | ... | ... | ... | ... | ... | ... | ... | ... | ... | ... | ... | ... | ... | ... | ... | ... | ... | ... | ... | ... | ...
60 | Nickel and Nickel Alloy — Pipes and Tubes | B725 | 67Ni-30Cu | ... | B725 | ... | N04400 | Str. rel. | ... | 42 | (54) | -325 | 85 | 55 | 500 | 28.3 | ... | 28.3 | ... | 28.3 | ... | 28.3 | ... | 28.3 | ... | ... | ... | ... | ... | ... | ... | ... | ... | ... | ... | ... | ... | ... | ... | ... | ... | ... | ... | ... | ... | ... | ...
61 | Nickel and Nickel Alloy — Pipes and Tubes | B675 | 46Fe-24Ni-21Cr-6Mo-Cu-N | ... | B675 | ... | N08367 | Annealed | >3/16 | 45 | ... | -325 | 95 | 45 | 900 | 30 | ... | 30 | ... | 29.9 | ... | 28.6 | ... | 27.7 | ... | 26.2 | 25.6 | 25.1 | 24.7 | 24.3 | 23.9 | 23.6 | ... | ... | ... | ... | ... | ... | ... | ... | ... | ... | ... | ... | ... | ... | ...
62 | Nickel and Nickel Alloy — Pipes and Tubes | B690 | 46Fe-24Ni-21Cr-6Mo-Cu-N | ... | B690 | ... | N08367 | Annealed | >3/16 | 45 | ... | -325 | 95 | 45 | 900 | 30 | ... | 30 | ... | 29.9 | ... | 28.6 | ... | 27.7 | ... | 26.2 | 25.6 | 25.1 | 24.7 | 24.3 | 23.9 | 23.6 | ... | ... | ... | ... | ... | ... | ... | ... | ... | ... | ... | ... | ... | ... | ...
63 | Nickel and Nickel Alloy — Pipes and Tubes | B804 | 46Fe-24Ni-21Cr-6Mo-Cu-N | ... | B804 | ... | N08367 | Annealed | >3/16 | 45 | ... | -325 | 95 | 45 | 900 | 30 | ... | 30 | ... | 29.9 | ... | 28.6 | ... | 27.7 | ... | 26.2 | 25.6 | 25.1 | 24.7 | 24.3 | 23.9 | 23.6 | ... | ... | ... | ... | ... | ... | ... | ... | ... | ... | ... | ... | ... | ... | ...
64 | Nickel and Nickel Alloy — Pipes and Tubes | B675 | 46Fe-24Ni-21Cr-6Mo-Cu-N | ... | B675 | ... | N08367 | Annealed | ≤3/16 | 45 | ... | -325 | 100 | 45 | 900 | 30 | ... | 30 | ... | 30 | ... | 29.6 | ... | 27.7 | ... | 26.2 | 25.6 | 25.1 | 24.7 | 24.3 | 23.9 | 23.6 | ... | ... | ... | ... | ... | ... | ... | ... | ... | ... | ... | ... | ... | ... | ...
65 | Nickel and Nickel Alloy — Pipes and Tubes | B690 | 46Fe-24Ni-21Cr-6Mo-Cu-N | ... | B690 | ... | N08367 | Annealed | ≤3/16 | 45 | ... | -325 | 100 | 45 | 900 | 30 | ... | 30 | ... | 30 | ... | 29.6 | ... | 27.7 | ... | 26.2 | 25.6 | 25.1 | 24.7 | 24.3 | 23.9 | 23.6 | ... | ... | ... | ... | ... | ... | ... | ... | ... | ... | ... | ... | ... | ... | ...
66 | Nickel and Nickel Alloy — Pipes and Tubes | B804 | 46Fe-24Ni-21Cr-6Mo-Cu-N | ... | B804 | ... | N08367 | Annealed | ≤3/16 | 45 | ... | -325 | 100 | 45 | 800 | 30 | ... | 30 | ... | 29.9 | ... | 28.6 | ... | 27.7 | ... | 26.2 | 25.6 | 25.1 | 24.7 | 24.3 | ... | ... | ... | ... | ... | ... | ... | ... | ... | ... | ... | ... | ... | ... | ... | ... | ...
67 | Nickel and Nickel Alloy — Pipes and Tubes | B619 | 55Ni-21Cr-13.5Mo | ... | B619 | ... | N06022 | Sol. ann. | ... | 43 | ... | -325 | 100 | 45 | 800 | 30 | ... | 30 | ... | 30 | ... | 30.0 | ... | 29.0 | ... | 27.6 | 27.0 | 26.5 | 26.1 | 25.7 | ... | ... | ... | ... | ... | ... | ... | ... | ... | ... | ... | ... | ... | ... | ... | ... | ...
68 | Nickel and Nickel Alloy — Pipes and Tubes | B622 | 55Ni-21Cr-13.5Mo | ... | B622 | ... | N06022 | Sol. ann. | ... | 43 | ... | -325 | 100 | 45 | 800 | 30 | ... | 30 | ... | 30 | ... | 30.0 | ... | 29.0 | ... | 27.6 | 27.0 | 26.5 | 26.1 | 25.7 | ... | ... | ... | ... | ... | ... | ... | ... | ... | ... | ... | ... | ... | ... | ... | ... | ...
69 | Nickel and Nickel Alloy — Pipes and Tubes | B619 | 58Ni-33Cr-8Mo | ... | B619 | ... | N06035 | Sol. ann. | ... | 43 | ... | -325 | 85 | 35 | 800 | 23.3 | ... | 23.3 | ... | 23.3 | ... | 22.2 | ... | 20.6 | ... | 19.7 | 19.4 | 19.2 | 19.0 | 18.8 | ... | ... | ... | ... | ... | ... | ... | ... | ... | ... | ... | ... | ... | ... | ... | ... | ...
70 | Nickel and Nickel Alloy — Pipes and Tubes | B622 | 58Ni-33Cr-8Mo | ... | B622 | ... | N06035 | Sol. ann. | ... | 43 | ... | -325 | 85 | 35 | 800 | 23.3 | ... | 23.3 | ... | 23.3 | ... | 22.2 | ... | 20.6 | ... | 19.7 | 19.4 | 19.2 | 19.0 | 18.8 | ... | ... | ... | ... | ... | ... | ... | ... | ... | ... | ... | ... | ... | ... | ... | ... | ...
71 | Nickel and Nickel Alloy — Pipes and Tubes | B626 | 58Ni-33Cr-8Mo | ... | B626 | ... | N06035 | Sol. ann. | ... | 43 | ... | -325 | 85 | 35 | 800 | 23.3 | ... | 23.3 | ... | 23.3 | ... | 22.2 | ... | 20.6 | ... | 19.7 | 19.4 | 19.2 | 19.0 | 18.8 | ... | ... | ... | ... | ... | ... | ... | ... | ... | ... | ... | ... | ... | ... | ... | ... | ...
72 | Nickel and Nickel Alloy — Pipes and Tubes | B619 | 59Ni-23Cr-16Mo | ... | B619 | ... | N06059 | Sol. ann. | ... | 43 | ... | -325 | 100 | 45 | 800 | 30 | ... | 30 | ... | 30 | ... | 30.0 | ... | 29.7 | ... | 28.2 | 27.5 | 26.8 | 26.1 | 25.5 | ... | ... | ... | ... | ... | ... | ... | ... | ... | ... | ... | ... | ... | ... | ... | ... | ...
73 | Nickel and Nickel Alloy — Pipes and Tubes | B622 | 59Ni-23Cr-16Mo | ... | B622 | ... | N06059 | Sol. ann. | ... | 43 | ... | -325 | 100 | 45 | 800 | 30 | ... | 30 | ... | 30 | ... | 30.0 | ... | 29.7 | ... | 28.2 | 27.5 | 26.8 | 26.1 | 25.5 | ... | ... | ... | ... | ... | ... | ... | ... | ... | ... | ... | ... | ... | ... | ... | ... | ...
74 | Nickel and Nickel Alloy — Pipes and Tubes | B626 | 59Ni-23Cr-16Mo | ... | B626 | ... | N06059 | Sol. ann. | All | 43 | ... | -325 | 100 | 45 | 800 | 30 | ... | 30 | ... | 30 | ... | 30.0 | ... | 29.7 | ... | 28.2 | 27.5 | 26.8 | 26.1 | 25.5 | ... | ... | ... | ... | ... | ... | ... | ... | ... | ... | ... | ... | ... | ... | ... | ... | ...
75 | Nickel and Nickel Alloy — Pipes and Tubes | B619 | 59Ni-23Cr-16Mo-1.6Cu | ... | B619 | ... | N06200 | Sol. ann. | All | 43 | ... | -325 | 100 | 45 | 800 | 30 | ... | 30 | ... | 30 | ... | 30.0 | ... | 28.6 | ... | 26.9 | 26.2 | 25.7 | 25.4 | 25.2 | ... | ... | ... | ... | ... | ... | ... | ... | ... | ... | ... | ... | ... | ... | ... | ... | ...
76 | Nickel and Nickel Alloy — Pipes and Tubes | B622 | 59Ni-23Cr-16Mo-1.6Cu | ... | B622 | ... | N06200 | Sol. ann. | All | 43 | ... | -325 | 100 | 45 | 800 | 30 | ... | 30 | ... | 30 | ... | 30.0 | ... | 28.6 | ... | 26.9 | 26.2 | 25.7 | 25.4 | 25.2 | ... | ... | ... | ... | ... | ... | ... | ... | ... | ... | ... | ... | ... | ... | ... | ... | ...
77 | Nickel and Nickel Alloy — Pipes and Tubes | B626 | 59Ni-23Cr-16Mo-1.6Cu | ... | B626 | ... | N06200 | Sol. ann. | All | 43 | ... | -325 | 100 | 45 | 800 | 30 | ... | 30 | ... | 30 | ... | 30.0 | ... | 28.6 | ... | 26.9 | 26.2 | 25.7 | 25.4 | 25.2 | ... | ... | ... | ... | ... | ... | ... | ... | ... | ... | ... | ... | ... | ... | ... | ... | ...
78 | Nickel and Nickel Alloy — Pipes and Tubes | B619 | 62Ni-22Mo-15Cr | ... | B619 | ... | N10362 | Sol. ann. | All | 43 | ... | -325 | 105 | 45 | 800 | 30 | ... | 30 | ... | 30 | ... | 30.0 | ... | 28.9 | ... | 27.7 | 27.3 | 27.0 | 26.7 | 26.4 | ... | ... | ... | ... | ... | ... | ... | ... | ... | ... | ... | ... | ... | ... | ... | ... | ...
79 | Nickel and Nickel Alloy — Pipes and Tubes | B622 | 62Ni-22Mo-15Cr | ... | B622 | ... | N10362 | Sol. ann. | All | 43 | ... | -325 | 105 | 45 | 800 | 30 | ... | 30 | ... | 30 | ... | 30.0 | ... | 28.9 | ... | 27.7 | 27.3 | 27.0 | 26.7 | 26.4 | ... | ... | ... | ... | ... | ... | ... | ... | ... | ... | ... | ... | ... | ... | ... | ... | ...
80 | Nickel and Nickel Alloy — Pipes and Tubes | B626 | 62Ni-22Mo-15Cr | ... | B626 | ... | N10362 | Sol. ann. | All | 43 | ... | -325 | 105 | 45 | 800 | 30 | ... | 30 | ... | 30 | ... | 30.0 | ... | 28.9 | ... | 27.7 | 27.3 | 27.0 | 26.7 | 26.4 | ... | ... | ... | ... | ... | ... | ... | ... | ... | ... | ... | ... | ... | ... | ... | ... | ...
81 | Nickel and Nickel Alloy — Pipes and Tubes | B619 | 62Ni-28Mo-5Fe | ... | B619 | ... | N10001 | Sol. ann. | ... | 44 | ... | -325 | 100 | 45 | 800 | 30 | ... | 30 | ... | 30 | ... | 30.0 | ... | 30.0 | ... | 30.0 | 30.0 | 30.0 | 30.0 | 29.9 | ... | ... | ... | ... | ... | ... | ... | ... | ... | ... | ... | ... | ... | ... | ... | ... | ...
82 | Nickel and Nickel Alloy — Pipes and Tubes | B622 | 62Ni-28Mo-5Fe | ... | B622 | ... | N10001 | Sol. ann. | ... | 44 | ... | -325 | 100 | 45 | 800 | 30 | ... | 30 | ... | 30 | ... | 30.0 | ... | 30.0 | ... | 30.0 | 30.0 | 30.0 | 30.0 | 29.9 | ... | ... | ... | ... | ... | ... | ... | ... | ... | ... | ... | ... | ... | ... | ... | ... | ...
83 | Nickel and Nickel Alloy — Pipes and Tubes | B619 | 65Ni-28Mo-2Fe | ... | B619 | ... | N10665 | Sol. ann. | ... | 44 | ... | -325 | 110 | 51 | 800 | 34 | ... | 34 | ... | 34 | ... | 34.0 | ... | 34.0 | ... | 34.0 | 34.0 | 34.0 | 34.0 | 34.0 | ... | ... | ... | ... | ... | ... | ... | ... | ... | ... | ... | ... | ... | ... | ... | ... | ...
84 | Nickel and Nickel Alloy — Pipes and Tubes | B622 | 65Ni-28Mo-2Fe | ... | B622 | ... | N10665 | Sol. ann. | ... | 44 | ... | -325 | 110 | 51 | 800 | 34 | ... | 34 | ... | 34 | ... | 34.0 | ... | 34.0 | ... | 34.0 | 34.0 | 34.0 | 34.0 | 34.0 | ... | ... | ... | ... | ... | ... | ... | ... | ... | ... | ... | ... | ... | ... | ... | ... | ...
85 | Nickel and Nickel Alloy — Pipes and Tubes | B619 | 65Ni-29.5Mo-2Fe-2Cr | ... | B619 | ... | N10675 | Sol. ann. | ... | 44 | ... | -325 | 110 | 51 | 800 | 34 | ... | 34 | ... | 34 | ... | 34.0 | ... | 34.0 | ... | 34.0 | 34.0 | 34.0 | 33.9 | 33.5 | ... | ... | ... | ... | ... | ... | ... | ... | ... | ... | ... | ... | ... | ... | ... | ... | ...
86 | Nickel and Nickel Alloy — Pipes and Tubes | B622 | 65Ni-29.5Mo-2Fe-2Cr | ... | B622 | ... | N10675 | Sol. ann. | ... | 44 | ... | -325 | 110 | 51 | 800 | 34 | ... | 34 | ... | 34 | ... | 34.0 | ... | 34.0 | ... | 34.0 | 34.0 | 34.0 | 33.9 | 33.5 | ... | ... | ... | ... | ... | ... | ... | ... | ... | ... | ... | ... | ... | ... | ... | ... | ...
87 | Nickel and Nickel Alloy — Pipes and Tubes | B626 | 65Ni-29.5Mo-2Fe-2Cr | ... | B626 | ... | N10675 | Sol. ann. | ... | 44 | ... | -325 | 110 | 51 | 800 | 34 | ... | 34 | ... | 34 | ... | 34.0 | ... | 34.0 | ... | 34.0 | 34.0 | 34.0 | 33.9 | 33.5 | ... | ... | ... | ... | ... | ... | ... | ... | ... | ... | ... | ... | ... | ... | ... | ... | ...
88 | Nickel and Nickel Alloy — Pipes and Tubes | B444 | 60Ni-22Cr-9Mo-3.5Cb | ... | B444 | 1 | N06625 | Annealed | ... | 43 | (19) (60) | -325 | 120 | 60 | 1200 | 40 | ... | 40 | ... | 39.6 | ... | 39.2 | ... | 38.6 | ... | 37.8 | 37.4 | 37.0 | 36.6 | 36.3 | 36.1 | 35.8 | 35.4 | 31.2 | 31.2 | 23.1 | 21.0 | 13.2 | ... | ... | ... | ... | ... | ... | ... | ... | ...
89 | Nickel and Nickel Alloy — Pipes and Tubes | B705 1 | 60Ni-22Cr-9Mo-3.5Cb | ... | B705 | 1 | N06625 | Annealed | ... | 43 | (19) (60) | -325 | 120 | 60 | 1200 | 40 | ... | 40 | ... | 39.6 | ... | 39.2 | ... | 38.6 | ... | 37.8 | 37.4 | 37.0 | 36.6 | 36.3 | 36.1 | 35.8 | 35.4 | 31.2 | 31.2 | 23.1 | 21.0 | 13.2 | ... | ... | ... | ... | ... | ... | ... | ... | ...
90 | Nickel and Nickel Alloy — Pipes and Tubes | B619 1 | 57Ni-22Cr-14W-2Mo-La | ... | B619 | ... | N06230 | Sol. ann. | ... | 43 | ... | -325 | 110 | 45 | 1650 | 30 | ... | 30 | ... | 30 | ... | 30.0 | ... | 30.0 | ... | 29.6 | 29.1 | 28.7 | 28.4 | 28.2 | 28.2 | 28.2 | 28.2 | 28.2 | 28.2 | 23.2 | 19.0 | 15.6 | 12.9 | 10.6 | 8.5 | 6.7 | 5.3 | 4.1 | 2.9 | 2.1 | 1.5
91 | Nickel and Nickel Alloy — Pipes and Tubes | B622 | 57Ni-22Cr-14W-2Mo-La | ... | B622 | ... | N06230 | Sol. ann. | ... | 43 | ... | -325 | 110 | 45 | 1650 | 30 | ... | 30 | ... | 30 | ... | 30.0 | ... | 30.0 | ... | 29.6 | 29.1 | 28.7 | 28.4 | 28.2 | 28.2 | 28.2 | 28.2 | 28.2 | 28.2 | 23.2 | 19.0 | 15.6 | 12.9 | 10.6 | 8.5 | 6.7 | 5.3 | 4.1 | 2.9 | 2.1 | 1.5
92 | Nickel and Nickel Alloy — Pipes and Tubes | B626 | 57Ni-22Cr-14W-2Mo-La | ... | B626 | ... | N06230 | Sol. ann. | ... | 43 | ... | -325 | 110 | 45 | 1650 | 30 | ... | 30 | ... | 30 | ... | 30.0 | ... | 30.0 | ... | 29.6 | 29.1 | 28.7 | 28.4 | 28.2 | 28.2 | 28.2 | 28.2 | 28.2 | 28.2 | 23.2 | 19.0 | 15.6 | 12.9 | 10.6 | 8.5 | 6.7 | 5.3 | 4.1 | 2.9 | 2.1 | 1.5
93 | Nickel and Nickel Alloy — Pipes and Tubes | B619 | 33Cr-31Ni-32Fe-1.5Mo-0.6Cu-N | ... | B619 | ... | R20033 | Sol. ann. | All | 45 | ... | -325 | 109 | 55 | 800 | 36.3 | ... | 30.9 | ... | 28.1 | ... | 26.1 | ... | 24.7 | ... | 23.8 | 23.5 | 23.1 | 22.9 | 22.6 | ... | ... | ... | ... | ... | ... | ... | ... | ... | ... | ... | ... | ... | ... | ... | ... | ...
94 | Nickel and Nickel Alloy — Pipes and Tubes | B622 | 33Cr-31Ni-32Fe-1.5Mo-0.6Cu-N | ... | B622 | ... | R20033 | Sol. ann. | All | 45 | ... | -325 | 109 | 55 | 800 | 36.3 | ... | 30.9 | ... | 28.1 | ... | 26.1 | ... | 24.7 | ... | 23.8 | 23.5 | 23.1 | 22.9 | 22.6 | ... | ... | ... | ... | ... | ... | ... | ... | ... | ... | ... | ... | ... | ... | ... | ... | ...
95 | Nickel and Nickel Alloy — Pipes and Tubes | B626 | 33Cr-31Ni-32Fe-1.5Mo-0.6Cu-N | ... | B626 | ... | R20033 | Sol. ann. | All | 45 | ... | -325 | 109 | 55 | 800 | 36.3 | ... | 30.9 | ... | 28.1 | ... | 26.1 | ... | 24.7 | ... | 23.8 | 23.5 | 23.1 | 22.9 | 22.6 | ... | ... | ... | ... | ... | ... | ... | ... | ... | ... | ... | ... | ... | ... | ... | ... | ...
96 | Nickel and Nickel Alloy — Plates and Sheets | B162 | 99.0Ni–Low C | Plate | B162 | ... | N02201 | H.R. ann. | ... | 41 | ... | -325 | 50 | 12 | 1200 | 8 | ... | 7.7 | ... | 7.5 | ... | 7.5 | ... | 7.5 | ... | 7.5 | 7.5 | 7.4 | 7.4 | 7.2 | 5.8 | 4.5 | 3.7 | 3.0 | 2.4 | 2.0 | 1.5 | 1.2 | ... | ... | ... | ... | ... | ... | ... | ... | ...
97 | Nickel and Nickel Alloy — Plates and Sheets | B162 | 99.0Ni–Low C | Plate | B162 | ... | N02201 | H.R. as R. | ... | 41 | ... | -325 | 50 | 12 | 1200 | 8 | ... | 7.7 | ... | 7.5 | ... | 7.5 | ... | 7.5 | ... | 7.5 | 7.5 | 7.4 | 7.4 | 7.2 | 5.8 | 4.5 | 3.7 | 3.0 | 2.4 | 2.0 | 1.5 | 1.2 | ... | ... | ... | ... | ... | ... | ... | ... | ...
98 | Nickel and Nickel Alloy — Plates and Sheets | B162 | 99.0Ni | Plate | B162 | ... | N02200 | H.R. ann. | ... | 41 | ... | -325 | 55 | 15 | 600 | 10 | ... | 10 | ... | 10 | ... | 10.0 | ... | 10.0 | ... | 10.0 | ... | ... | ... | ... | ... | ... | ... | ... | ... | ... | ... | ... | ... | ... | ... | ... | ... | ... | ... | ... | ...
99 | Nickel and Nickel Alloy — Plates and Sheets | B162 | 99.0Ni | Plate | B162 | ... | N02200 | H.R. as R. | ... | 41 | ... | -325 | 55 | 20 | 600 | 13.3 | ... | 13.3 | ... | 13.3 | ... | 13.3 | ... | 13.3 | ... | 13.3 | ... | ... | ... | ... | ... | ... | ... | ... | ... | ... | ... | ... | ... | ... | ... | ... | ... | ... | ... | ... | ...
100 | Nickel and Nickel Alloy — Plates and Sheets | B409 | 33Ni–42Fe–21Cr | ... | B409 | ... | N08810 | Annealed | All | 45 | ... | -325 | 65 | 25 | 1650 | 16.7 | ... | 16.7 | ... | 16.7 | ... | 16.7 | ... | 16.7 | ... | 16.6 | 16.2 | 15.8 | 15.5 | 15.1 | 14.9 | 14.6 | 14.3 | 14.0 | 13.8 | 11.6 | 9.3 | 7.4 | 5.9 | 4.7 | 3.8 | 3.0 | 2.4 | 1.9 | 1.4 | 1.1 | 0.86
101 | Nickel and Nickel Alloy — Plates and Sheets | B409 | 33Ni-42Fe-21Cr-Al-Ti | ... | B409 | ... | N08811 | Annealed | All | 45 | ... | -325 | 65 | 25 | 1650 | 16.7 | ... | 16.7 | ... | 16.7 | ... | 16.7 | ... | 16.7 | ... | 16.5 | 16.1 | 15.7 | 15.3 | 15.0 | 14.7 | 14.5 | 14.2 | 14.0 | 13.7 | 12.9 | 10.4 | 8.3 | 6.7 | 5.4 | 4.3 | 3.4 | 2.7 | 2.2 | 1.6 | 1.2 | 0.91
102 | Nickel and Nickel Alloy — Plates and Sheets | B620 | 26Ni–22Cr–5Mo–Ti | ... | B620 | ... | N08320 | Sol. ann. | All | 45 | ... | -325 | 75 | 28 | 800 | 18.7 | ... | 18.7 | ... | 18.7 | ... | 18.7 | ... | 18.7 | ... | 18.6 | 18.2 | 17.8 | 17.5 | 17.2 | ... | ... | ... | ... | ... | ... | ... | ... | ... | ... | ... | ... | ... | ... | ... | ... | ...
103 | Nickel and Nickel Alloy — Plates and Sheets | B127 | 67Ni–30Cu | Plate | B127 | ... | N04400 | H.R. ann. | ... | 42 | ... | -325 | 70 | 28 | 900 | 18.7 | ... | 16.4 | ... | 15.2 | ... | 14.7 | ... | 14.7 | ... | 14.7 | 14.7 | 14.6 | 14.5 | 14.3 | 11.0 | 8.0 | ... | ... | ... | ... | ... | ... | ... | ... | ... | ... | ... | ... | ... | ... | ...
104 | Nickel and Nickel Alloy — Plates and Sheets | B582 | 47Ni–22Cr–19Fe–6Mo | ... | B582 | ... | N06007 | Sol. ann. | >3/4 | 45 | ... | -325 | 85 | 30 | 1000 | 20 | ... | 20 | ... | 20 | ... | 20.0 | ... | 20.0 | ... | 19.5 | 19.2 | 19.0 | 18.8 | 18.7 | 18.6 | 18.5 | 18.4 | 18.3 | ... | ... | ... | ... | ... | ... | ... | ... | ... | ... | ... | ... | ...
105 | Nickel and Nickel Alloy — Plates and Sheets | B409 | 33Ni–42Fe–21Cr | ... | B409 | ... | N08800 | Annealed | All | 45 | ... | -325 | 75 | 30 | 1500 | 20 | ... | 20 | ... | 20 | ... | 20.0 | ... | 20.0 | ... | 20.0 | 20.0 | 20.0 | 20.0 | 20.0 | 20.0 | 20.0 | 20.0 | 19.9 | 17.0 | 13.0 | 9.8 | 6.6 | 4.2 | 2.0 | 1.6 | 1.1 | 1.0 | 0.8 | ... | ... | ...
106 | Nickel and Nickel Alloy — Plates and Sheets | B709 | 31Ni–31Fe–29Cr–Mo | ... | B709 | ... | N08028 | Sol. ann. | ... | 45 | ... | -325 | 73 | 31 | 850 | 20.7 | ... | 20.7 | ... | 20.7 | ... | 20.7 | ... | 20.7 | ... | 19.5 | 18.9 | 18.3 | 17.7 | 17.2 | 16.7 | ... | ... | ... | ... | ... | ... | ... | ... | ... | ... | ... | ... | ... | ... | ... | ...
107 | Nickel and Nickel Alloy — Plates and Sheets | B424 | 42Ni–21.5Cr–3Mo–2.3Cu | ... | B424 | ... | N08825 | Annealed | ... | 45 | ... | -325 | 85 | 35 | 1000 | 23.3 | ... | 23.3 | ... | 23.3 | ... | 23.3 | ... | 23.3 | ... | 23.3 | 23.3 | 23.3 | 23.2 | 23.0 | 22.9 | 22.8 | 22.6 | 22.3 | ... | ... | ... | ... | ... | ... | ... | ... | ... | ... | ... | ... | ...
108 | Nickel and Nickel Alloy — Plates and Sheets | B463 | 35Ni–35Fe–20Cr–Cb | ... | B463 | ... | N08020 | Annealed | All | 45 | ... | -325 | 80 | 35 | 800 | 23.3 | ... | 23.3 | ... | 23.3 | ... | 23.3 | ... | 23.3 | ... | 23.3 | 23.3 | 23.3 | 23.2 | 22.7 | ... | ... | ... | ... | ... | ... | ... | ... | ... | ... | ... | ... | ... | ... | ... | ... | ...
109 | Nickel and Nickel Alloy — Plates and Sheets | B582 | 40Ni–29Cr–15Fe–5Mo | ... | B582 | ... | N06030 | Sol. ann. | All | 45 | ... | -325 | 85 | 35 | 800 | 23.3 | ... | 23.3 | ... | 23.3 | ... | 23.2 | ... | 22.1 | ... | 21.3 | 20.9 | 20.5 | 20.1 | 19.7 |  | ... | ... | ... | ... | ... | ... | ... | ... | ... | ... | ... | ... | ... | ... | ... | ...
110 | Nickel and Nickel Alloy — Plates and Sheets | B582 | 47Ni–22Cr–19Fe–6Mo | ... | B582 | ... | N06007 | Sol. ann. | ≤3/4 | 45 | ... | -325 | 90 | 35 | 1000 | 23.3 | ... | 23.3 | ... | 23.3 | ... | 23.3 | ... | 23.3 | ... | 22.7 | 22.4 | 22.2 | 22.0 | 21.8 | 21.7 | 20.0 | 19.5 | 18.9 | ... | ... | ... | ... | ... | ... | ... | ... | ... | ... | ... | ... | ...
111 | Nickel and Nickel Alloy — Pipes and Tubes | B435 | 47Ni-22Cr-9Mo-18Fe | ... | B435 | ... | N06002 | H.R. sol. ann. | All | 43 | ... | -325 | 95 | 35 | 800 | 23.3 | ... | 23.3 | ... | 23.3 | ... | 23.3 | ... | 22.3 | ... | 21.2 | 20.7 | 20.3 | 20.1 | 19.9 | ... | ... | ... | ... | ... | ... | ... | ... | ... | ... | ... | ... | ... | ... | ... | ... | ...
112 | Nickel and Nickel Alloy — Plates and Sheets | B168 | 72Ni-15Cr-8Fe | Plate | B168 | ... | N06600 | H.R. ann. | ... | 43 | ... | -325 | 80 | 35 | 1200 | 23.3 | ... | 23.3 | ... | 23.3 | ... | 23.3 | ... | 23.3 | ... | 23.3 | 23.3 | 23.3 | 23.3 | 23.3 | 23.3 | 16.0 | 10.6 | 7.0 | 4.5 | 3.0 | 2.2 | 2.0 | ... | ... | ... | ... | ... | ... | ... | ... | ...
113 | Nickel and Nickel Alloy — Plates and Sheets | B168 | 72Ni-15Cr-8Fe | Plate | B168 | ... | N06600 | H.R. as R. | ... | 43 | ... | -325 | 85 | 35 | 1200 | 23.3 | ... | 23.3 | ... | 23.3 | ... | 23.3 | ... | 23.3 | ... | 23.3 | 23.3 | 23.3 | 23.3 | 23.3 | 23.3 | 16.0 | 10.6 | 7.0 | 4.5 | 3.0 | 2.2 | 2.0 | ... | ... | ... | ... | ... | ... | ... | ... | ...
114 | Nickel and Nickel Alloy — Plates and Sheets | B168 | 58Ni-29Cr-9Fe | Plate | B168 | ... | N06690 | Annealed | ≥3/16 | 43 | ... | -325 | 85 | 35 | 900 | 23.3 | ... | 23.3 | ... | 23.3 | ... | 23.3 | ... | 23.3 | ... | 23.3 | 23.3 | 23.3 | 23.3 | 23.3 | 23.3 | 23.3 | ... | ... | ... | ... | ... | ... | ... | ... | ... | ... | ... | ... | ... | ... | ...
115 | Nickel and Nickel Alloy — Plates and Sheets | B168 | 58Ni-29Cr-9Fe | Sheet | B168 | ... | N06690 | Annealed | 0.018-0.250 | 43 | ... | -325 | 85 | 35 | 900 | 23.3 | ... | 23.3 | ... | 23.3 | ... | 23.3 | ... | 23.3 | ... | 23.3 | 23.3 | 23.3 | 23.3 | 23.3 | 23.3 | 23.3 | ... | ... | ... | ... | ... | ... | ... | ... | ... | ... | ... | ... | ... | ... | ...
116 | Nickel and Nickel Alloy — Plates and Sheets | B127 | 67Ni-30Cu | Plate | B127 | ... | N04400 | H.R. as R. | ... | 42 | ... | -325 | 75 | 40 | 900 | 25 | ... | 25 | ... | 24.7 | ... | 23.9 | ... | 23.4 | ... | 23.1 | 22.9 | 22.7 | 20.0 | 14.5 | 8.5 | 4.0 | ... | ... | ... | ... | ... | ... | ... | ... | ... | ... | ... | ... | ... | ... | ...
117 | Nickel and Nickel Alloy — Plates and Sheets | B409 | 37Ni-33Fe-25Cr | ... | B409 | ... | N08120 | Sol. ann. | All | 45 | ... | -325 | 90 | 40 | 1650 | 26.7 | ... | 26.7 | ... | 26.7 | ... | 26.7 | ... | 25.1 | ... | 24.4 | 23.3 | 22.9 | 22.6 | 22.4 | 22.2 | 22.1 | 22.0 | 21.9 | 21.9 | 17.9 | 14.2 | 12.3 | 9.4 | 7.6 | 6.2 | 5.0 | 4.0 | 3.2 | 2.6 | 2.0 | 1.4
118 | Nickel and Nickel Alloy — Plates and Sheets | B625 | 31Ni-33Fe-27Cr-6.5Mo-Cu-N | ... | B625 | ... | N08031 | Annealed | All | 45 | ... | -325 | 94 | 40 | 800 | 26.7 | ... | 26.7 | ... | 26.7 | ... | 24.7 | ... | 23.3 | ... | 22.2 | 21.7 | 21.3 | 20.9 | 20.5 | ... | ... | ... | ... | ... | ... | ... | ... | ... | ... | ... | ... | ... | ... | ... | ... | ...
119 | Nickel and Nickel Alloy — Plates and Sheets | B575 | 61Ni-16Mo-16Cr | ... | B575 | ... | N06455 | Sol. ann. | All | 43 | ... | -325 | 100 | 40 | 800 | 26.7 | ... | 26.7 | ... | 26.7 | ... | 26.7 | ... | 26.7 | ... | 26.7 | 26.7 | 26.5 | 26.1 | 25.8 | ... | ... | ... | ... | ... | ... | ... | ... | ... | ... | ... | ... | ... | ... | ... | ... | ...
120 | Nickel and Nickel Alloy — Plates and Sheets | B575 | 54Ni-16Mo-15Cr | ... | B575 | ... | N10276 | Sol. ann. | All | 43 | ... | -325 | 100 | 41 | 1250 | 27.3 | ... | 27.3 | ... | 27.3 | ... | 27.3 | ... | 26.9 | ... | 25.2 | 24.6 | 24.0 | 23.5 | 23.1 | 22.8 | 22.6 | 22.4 | 22.3 | 18.5 | 15.0 | 12.2 | 9.8 | 7.8 | ... | ... | ... | ... | ... | ... | ... | ...
121 | Nickel and Nickel Alloy — Plates and Sheets | B443 | 60Ni-22Cr-9Mo-3.5Cb | Plate | B443 | 1 | N06625 | Annealed | All | 43 | (19) (60) | -325 | 110 | 55 | 1200 | 36.7 | ... | 36.7 | ... | 36.3 | ... | 35.9 | ... | 35.4 | ... | 34.7 | 34.3 | 33.9 | 33.6 | 33.3 | 33.1 | 32.8 | 32.5 | 31.2 | 31.2 | 23.1 | 21.0 | 13.2 | ... | ... | ... | ... | ... | ... | ... | ... | ...
122 | Nickel and Nickel Alloy — Plates and Sheets | B435 1 | 57Ni-22Cr-14W-2Mo-La | ... | B435 | ... | N06230 | Sol. ann. | All | 43 | ... | -325 | 110 | 45 | 1650 | 30 | ... | 30 | ... | 30 | ... | 30.0 | ... | 30.0 | ... | 29.6 | 29.1 | 28.7 | 28.4 | 28.2 | 28.2 | 28.2 | 28.2 | 28.2 | 28.2 | 23.2 | 19.0 | 15.6 | 12.9 | 10.6 | 8.5 | 6.7 | 5.3 | 4.1 | 2.9 | 2.1 | 1.5
123 | Nickel and Nickel Alloy — Plates and Sheets | B575 | 55Ni-21Cr-13.5Mo | Sheet | B575 | ... | N06022 | Sol. ann. | <1/16 | 43 | ... | -325 | 100 | 45 | 800 | 30 | ... | 30 | ... | 30 | ... | 30.0 | ... | 29.0 | ... | 27.6 | 27.0 | 26.5 | 26.1 | 25.7 | ... | ... | ... | ... | ... | ... | ... | ... | ... | ... | ... | ... | ... | ... | ... | ... | ...
124 | Nickel and Nickel Alloy — Plates and Sheets | B575 | 58Ni-33Cr-8Mo | ... | B575 | ... | N06035 | Sol. ann. | All | 43 | ... | -325 | 85 | 35 | 800 | 23.3 | ... | 23.3 | ... | 23.3 | ... | 22.2 | ... | 20.6 | ... | 19.7 | 19.4 | 19.2 | 19.0 | 18.8 | ... | ... | ... | ... | ... | ... | ... | ... | ... | ... | ... | ... | ... | ... | ... | ... | ...
125 | Nickel and Nickel Alloy — Plates and Sheets | B688 | 46Fe-24Ni-21Cr-6Mo-Cu-N | ... | B688 | ... | N08367 | Annealed | >1/16 | 45 | ... | -325 | 95 | 45 | 900 | 30 | ... | 30 | ... | 29.9 | ... | 28.6 | ... | 27.7 | ... | 26.2 | 25.6 | 25.1 | 24.7 | 24.3 | 23.9 | 23.6 | ... | ... | ... | ... | ... | ... | ... | ... | ... | ... | ... | ... | ... | ... | ...
126 | Nickel and Nickel Alloy — Plates and Sheets | B688 | 46Fe-24Ni-21Cr-6Mo-Cu-N | ... | B688 | ... | N08367 | Annealed | ≤1/16 | 45 | ... | -325 | 100 | 45 | 900 | 30 | ... | 30 | ... | 30 | ... | 29.6 | ... | 27.7 | ... | 26.2 | 25.6 | 25.1 | 24.7 | 24.3 | 23.9 | 23.6 | ... | ... | ... | ... | ... | ... | ... | ... | ... | ... | ... | ... | ... | ... | ...
127 | Nickel and Nickel Alloy — Plates and Sheets | B575 | 59Ni-23Cr-16Mo | ... | B575 | ... | N06059 | Sol. ann. | All | 43 | ... | -325 | 100 | 45 | 800 | 30 | ... | 30 | ... | 30 | ... | 30.0 | ... | 29.7 | ... | 28.2 | 27.5 | 26.8 | 26.1 | 25.5 | ... | ... | ... | ... | ... | ... | ... | ... | ... | ... | ... | ... | ... | ... | ... | ... | ...
128 | Nickel and Nickel Alloy — Plates and Sheets | B575 | 59Ni-23Cr-16Mo-1.6Cu | ... | B575 | ... | N06200 | Sol. ann. | All | 43 | ... | -325 | 100 | 45 | 800 | 30 | ... | 30 | ... | 30 | ... | 30.0 | ... | 28.6 | ... | 26.9 | 26.2 | 25.7 | 25.4 | 25.2 | ... | ... | ... | ... | ... | ... | ... | ... | ... | ... | ... | ... | ... | ... | ... | ... | ...
129 | Nickel and Nickel Alloy — Plates and Sheets | B575 | 62Ni-22Mo-15Cr | ... | B575 | ... | N10362 | Sol. ann. | All | 43 | ... | -325 | 105 | 45 | 800 | 30 | ... | 30 | ... | 30 | ... | 30.0 | ... | 28.9 | ... | 27.7 | 27.3 | 27.0 | 26.7 | 26.4 | ... | ... | ... | ... | ... | ... | ... | ... | ... | ... | ... | ... | ... | ... | ... | ... | ...
130 | Nickel and Nickel Alloy — Plates and Sheets | B333 | 62Ni-28Mo-5Fe | Plate | B333 | ... | N10001 | Sol. ann. | >1/16 | 44 | ... | -325 | 100 | 45 | 800 | 30 | ... | 30 | ... | 30 | ... | 30.0 | ... | 30.0 | ... | 30.0 | 30.0 | 30.0 | 30.0 | 29.9 | ... | ... | ... | ... | ... | ... | ... | ... | ... | ... | ... | ... | ... | ... | ... | ... | ...
131 | Nickel and Nickel Alloy — Plates and Sheets | B333 | 62Ni-28Mo-5Fe | Sheet | B333 | ... | N10001 | Sol. ann. | ≤1/16 | 44 | ... | -325 | 115 | 50 | 800 | 33.3 | ... | 33.3 | ... | 33.3 | ... | 33.3 | ... | 33.3 | ... | 33.3 | 33.3 | 33.3 | 33.3 | 33.2 | ... | ... | ... | ... | ... | ... | ... | ... | ... | ... | ... | ... | ... | ... | ... | ... | ...
132 | Nickel and Nickel Alloy — Plates and Sheets | B333 | 65Ni-28Mo-2Fe | ... | B333 | ... | N10665 | Sol. ann. | All | 44 | ... | -325 | 110 | 51 | 800 | 34 | ... | 34 | ... | 34 | ... | 34.0 | ... | 34.0 | ... | 34.0 | 34.0 | 34.0 | 34.0 | 34.0 | ... | ... | ... | ... | ... | ... | ... | ... | ... | ... | ... | ... | ... | ... | ... | ... | ...
133 | Nickel and Nickel Alloy — Plates and Sheets | B333 | 65Ni-29.5Mo-2Fe-2Cr | ... | B333 | ... | N10675 | Sol. ann. | All | 44 | ... | -325 | 110 | 51 | 800 | 34 | ... | 34 | ... | 34 | ... | 34.0 | ... | 34.0 | ... | 34.0 | 34.0 | 34.0 | 33.9 | 33.5 | ... | ... | ... | ... | ... | ... | ... | ... | ... | ... | ... | ... | ... | ... | ... | ... | ...
134 | Nickel and Nickel Alloy — Plates and Sheets | B625 | 33Cr-31Ni-32Fe-1.5Mo-0.6Cu-N | ... | B625 | ... | R20033 | Sol. ann. | All | 45 | ... | -325 | 109 | 55 | 800 | 36.3 | ... | 36.3 | ... | 30.9 | ... | 26.1 | ... | 24.7 | ... | 23.8 | 23.5 | 23.1 | 22.9 | 22.6 | ... | ... | ... | ... | ... | ... | ... | ... | ... | ... | ... | ... | ... | ... | ... | ... | ...
135 | Nickel and Nickel Alloy — Forgings and Fittings | B160 | 99.0Ni-Low C | ... | B160 | ... | N02201 | Annealed | All | 41 | (9) (10) | -325 | 50 | 10 | 1200 | 6.7 | ... | 6.4 | ... | 6.3 | ... | 6.3 | ... | 6.3 | ... | 6.3 | 6.2 | 6.2 | 6.1 | 6.0 | 5.8 | 4.5 | 3.7 | 3.0 | 2.4 | 2.0 | 1.5 | 1.2 | ... | ... | ... | ... | ... | ... | ... | ... | ...
136 | Nickel and Nickel Alloy — Forgings and Fittings | B366 | 99.0Ni-Low C | ... | B366 | ... | N02201 | Annealed | All | 41 | (17) (32) | -325 | 50 | 10 | 1200 | 6.7 | ... | 6.4 | ... | 6.3 | ... | 6.3 | ... | 6.3 | ... | 6.3 | 6.2 | 6.2 | 6.1 | 6.0 | 5.8 | 4.5 | 3.7 | 3.0 | 2.4 | 2.0 | 1.5 | 1.2 | ... | ... | ... | ... | ... | ... | ... | ... | ...
137 | Nickel and Nickel Alloy — Forgings and Fittings | B366 | 99.0Ni | ... | B366 | ... | N02200 | Annealed | All | 41 | (17) (32) | -325 | 55 | 15 | 600 | 10 | ... | 10 | ... | 10 | ... | 10.0 | ... | 10.0 | ... | 10.0 | ... | ... | ... | ... | ... | ... | ... | ... | ... | ... | ... | ... | ... | ... | ... | ... | ... | ... | ... | ... | ...
138 | Nickel and Nickel Alloy — Forgings and Fittings | B564 | 99.0Ni | ... | B564 | ... | N02200 | Annealed | All | 41 | (9) (9) | -325 | 55 | 15 | 600 | 10 | ... | 10 | ... | 10 | ... | 10.0 | ... | 10.0 | ... | 10.0 | ... | ... | ... | ... | ... | ... | ... | ... | ... | ... | ... | ... | ... | ... | ... | ... | ... | ... | ... | ... | ...
139 | Nickel and Nickel Alloy — Forgings and Fittings | B564 | 33Ni-42Fe-21Cr | ... | B564 | ... | N08810 | Annealed | ... | 45 | (9) (9) | -325 | 65 | 25 | 1650 | 16.7 | ... | 16.7 | ... | 16.7 | ... | 16.7 | ... | 16.7 | ... | 16.5 | 16.1 | 15.7 | 15.3 | 15.0 | 14.7 | 14.5 | 14.2 | 14.0 | 13.8 | 11.6 | 9.3 | 7.4 | 5.9 | 4.7 | 3.8 | 3.0 | 2.4 | 1.9 | 1.4 | 1.1 | 0.86
140 | Nickel and Nickel Alloy — Forgings and Fittings | B564 | 33Ni-42Fe-21Cr-Al-Ti | ... | B564 | ... | N08811 | Annealed | ... | 45 | (9) (9) | -325 | 65 | 25 | 1650 | 16.7 | ... | 16.7 | ... | 16.7 | ... | 16.7 | ... | 16.7 | ... | 16.5 | 16.1 | 15.7 | 15.3 | 15.0 | 14.7 | 14.5 | 14.2 | 14.0 | 13.7 | 12.9 | 10.4 | 8.3 | 6.7 | 5.4 | 4.3 | 3.4 | 2.7 | 2.2 | 1.6 | 1.2 | 0.91
141 | Nickel and Nickel Alloy — Forgings and Fittings | B366 | 33Ni-42Fe-21Cr | ... | B366 | ... | N08810 | Annealed | All | 45 | (9) (9) | -325 | 65 | 25 | 1650 | 16.7 | ... | 16.7 | ... | 16.7 | ... | 16.7 | ... | 16.7 | ... | 16.5 | 16.1 | 15.7 | 15.3 | 15.0 | 14.7 | 14.5 | 14.2 | 14.0 | 13.8 | 11.6 | 9.3 | 7.4 | 5.9 | 4.7 | 3.8 | 3.0 | 2.4 | 1.9 | 1.4 | 1.1 | 0.86
142 | Nickel and Nickel Alloy — Forgings and Fittings | B366 | 33Ni-42Fe-21Cr-Al-Ti | ... | B366 | ... | N08811 | Annealed | All | 45 | (9) (9) | -325 | 65 | 25 | 1650 | 16.7 | ... | 16.7 | ... | 16.7 | ... | 16.7 | ... | 16.7 | ... | 16.5 | 16.1 | 15.7 | 15.3 | 15.0 | 14.7 | 14.5 | 14.2 | 14.0 | 13.7 | 12.9 | 10.4 | 8.3 | 6.7 | 5.4 | 4.3 | 3.4 | 2.7 | 2.2 | 1.6 | 1.2 | 0.91
143 | Nickel and Nickel Alloy — Forgings and Fittings | B564 | 67Ni-30Cu | ... | B564 | ... | N04400 | Annealed | ... | 42 | (9) (9) | -325 | 70 | 25 | 900 | 16.7 | ... | 14.6 | ... | 13.6 | ... | 13.2 | ... | 13.1 | ... | 13.1 | 13.1 | 13.0 | 12.9 | 12.7 | 11.0 | 8.0 | ... | ... | ... | ... | ... | ... | ... | ... | ... | ... | ... | ... | ... | ... | ...
144 | Nickel and Nickel Alloy — Forgings and Fittings | B366 | 67Ni-30Cu | ... | B366 | ... | N04400 | Annealed | All | 42 | (17) (32) | -325 | 70 | 25 | 900 | 16.7 | ... | 14.6 | ... | 13.6 | ... | 13.2 | ... | 13.1 | ... | 13.1 | 13.1 | 13.0 | 12.9 | 12.7 | 11.0 | 8.0 | ... | ... | ... | ... | ... | ... | ... | ... | ... | ... | ... | ... | ... | ... | ...
145 | Nickel and Nickel Alloy — Forgings and Fittings | B366 | 72Ni-15Cr-8Fe | ... | B366 | ... | N06600 | Annealed | All | 43 | (17) (32) | -325 | 75 | 25 | 1200 | 16.7 | ... | 16.7 | ... | 16.7 | ... | 16.7 | ... | 16.7 | ... | 16.7 | 16.7 | 16.7 | 16.7 | 16.7 | 16.5 | 15.9 | 10.6 | 7.0 | 4.5 | 3.0 | 2.2 | 2.0 | ... | ... | ... | ... | ... | ... | ... | ... | ...
146 | Nickel and Nickel Alloy — Forgings and Fittings | B366 | 40Ni-29Cr-15Fe-5Mo | ... | B366 | ... | N06030 | Sol. ann. | All | 45 | (17) | -325 | 85 | 35 | 800 | 23.3 | ... | 23.3 | ... | 23.3 | ... | 23.2 | ... | 22.1 | ... | 21.3 | 20.9 | 20.5 | 20.1 | 19.7 | ... | ... | ... | ... | ... | ... | ... | ... | ... | ... | ... | ... | ... | ... | ... | ... | ...
147 | Nickel and Nickel Alloy — Forgings and Fittings | B462 | 40Ni-29Cr-15Fe-5Mo | ... | B462 | ... | N06030 | Sol. ann. | All | 45 | ... | -325 | 85 | 35 | 800 | 23.3 | ... | 23.3 | ... | 23.3 | ... | 23.2 | ... | 22.1 | ... | 21.3 | 20.9 | 20.5 | 20.1 | 19.7 | ... | ... | ... | ... | ... | ... | ... | ... | ... | ... | ... | ... | ... | ... | ... | ... | ...
148 | Nickel and Nickel Alloy — Forgings and Fittings | B366 | 33Ni-42Fe-21Cr | ... | B366 | ... | N08800 | C.D. ann. | All | 45 | (17) | -325 | 75 | 30 | 1500 | 20 | ... | 20 | ... | 20 | ... | 20.0 | ... | 20.0 | ... | 20.0 | 20.0 | 20.0 | 20.0 | 20.0 | 20.0 | 20.0 | 20.0 | 19.9 | 17.0 | 13.0 | 9.8 | 6.6 | 4.2 | 2.0 | 1.6 | 1.1 | 1.0 | 0.8 | ... | ... | ...
149 | Nickel and Nickel Alloy — Forgings and Fittings | B564 | 33Ni-42Fe-21Cr | ... | B564 | ... | N08800 | Annealed | ... | 45 | (9) | -325 | 75 | 30 | 1500 | 20 | ... | 20 | ... | 20 | ... | 20.0 | ... | 20.0 | ... | 20.0 | 20.0 | 20.0 | 20.0 | 20.0 | 20.0 | 20.0 | 20.0 | 19.9 | 17.0 | 13.0 | 9.8 | 6.6 | 4.2 | 2.0 | 1.6 | 1.1 | 1.0 | 0.8 | ... | ... | ...
150 | Nickel and Nickel Alloy — Forgings and Fittings | B366 | 35Ni-35Fe-20Cr-Cb | ... | B366 | ... | N08020 | Annealed | All | 45 | (17) | -325 | 80 | 35 | 800 | 23.3 | ... | 23.3 | ... | 23.3 | ... | 23.3 | ... | 23.3 | ... | 23.3 | 23.3 | 23.3 | 23.2 | 22.7 | ... | ... | ... | ... | ... | ... | ... | ... | ... | ... | ... | ... | ... | ... | ... | ... | ...
151 | Nickel and Nickel Alloy — Forgings and Fittings | B462 | 35Ni-35Fe-20Cr-Cb | ... | B462 | ... | N08020 | Annealed | ... | 45 | (9) | -325 | 80 | 35 | 800 | 23.3 | ... | 23.3 | ... | 23.3 | ... | 23.3 | ... | 23.3 | ... | 23.3 | 23.3 | 23.3 | 23.2 | 22.7 | ... | ... | ... | ... | ... | ... | ... | ... | ... | ... | ... | ... | ... | ... | ... | ... | ...
152 | Nickel and Nickel Alloy — Forgings and Fittings | B564 | 72Ni-15Cr-8Fe | ... | B564 | ... | N06600 | Annealed | All | 43 | (9) | -325 | 80 | 35 | 1200 | 23.3 | ... | 23.3 | ... | 23.3 | ... | 23.3 | ... | 23.3 | ... | 23.3 | 23.3 | 23.3 | 23.3 | 23.3 | 23.3 | 16.0 | 10.6 | 7.0 | 4.5 | 3.0 | 2.2 | 2.0 | ... | ... | ... | ... | ... | ... | ... | ... | ...
153 | Nickel and Nickel Alloy — Forgings and Fittings | B366 | 42Ni-21.5Cr-3Mo-2.3Cu | ... | B366 | ... | N08825 | C.D. ann. | All | 45 | (17) | -325 | 85 | 35 | 1000 | 23.3 | ... | 23.3 | ... | 23.3 | ... | 23.3 | ... | 23.3 | ... | 23.3 | 23.3 | 23.3 | 23.2 | 23.0 | 22.9 | 22.8 | 22.6 | 22.3 | ... | ... | ... | ... | ... | ... | ... | ... | ... | ... | ... | ... | ...
154 | Nickel and Nickel Alloy — Forgings and Fittings | B564 | 42Ni-21.5Cr-3Mo-2.3Cu | ... | B564 | ... | N08825 | Annealed | ... | 45 | ... | -325 | 85 | 35 | 1000 | 23.3 | ... | 23.3 | ... | 23.3 | ... | 23.3 | ... | 23.3 | ... | 23.3 | 23.3 | 23.3 | 23.2 | 23.0 | 22.9 | 22.8 | 22.6 | 22.3 | ... | ... | ... | ... | ... | ... | ... | ... | ... | ... | ... | ... | ...
155 | Nickel and Nickel Alloy — Forgings and Fittings | B564 | 58Ni-29Cr-9Fe | Forg. | B564 | ... | N06690 | Annealed | All | 43 | (9) | -325 | 85 | 35 | 900 | 23.3 | ... | 23.3 | ... | 23.3 | ... | 23.3 | ... | 23.3 | ... | 23.3 | 23.3 | 23.3 | 23.3 | 23.3 | 23.3 | 23.3 | ... | ... | ... | ... | ... | ... | ... | ... | ... | ... | ... | ... | ... | ... | ...
156 | Nickel and Nickel Alloy — Forgings and Fittings | B366 | 37Ni-33Fe-25Cr | ... | B366 | ... | N08120 | Sol. ann. | All | 45 | ... | -325 | 90 | 40 | 1650 | 26.7 | ... | 26.7 | ... | 26.7 | ... | 26.7 | ... | 25.1 | ... | 24.4 | 23.3 | 22.9 | 22.6 | 22.4 | 22.2 | 22.1 | 22.0 | 21.9 | 21.9 | 17.9 | 14.2 | 12.3 | 9.4 | 7.6 | 6.2 | 5.0 | 4.0 | 3.2 | 2.6 | 2.0 | 1.4
157 | Nickel and Nickel Alloy — Forgings and Fittings | B564 | 37Ni-33Fe-25Cr | ... | B564 | ... | N08120 | Sol. ann. | All | 45 | ... | -325 | 90 | 40 | 1650 | 26.7 | ... | 26.7 | ... | 26.7 | ... | 26.7 | ... | 25.1 | ... | 24.4 | 23.3 | 22.9 | 22.6 | 22.4 | 22.2 | 22.1 | 22.0 | 21.9 | 21.9 | 17.9 | 14.2 | 12.3 | 9.4 | 7.6 | 6.2 | 5.0 | 4.0 | 3.2 | 2.6 | 2.0 | 1.4
158 | Nickel and Nickel Alloy — Forgings and Fittings | B366 | 47Ni-22Cr-9Mo-18Fe | ... | B366 | ... | N06002 | Sol. ann. | All | 43 | (32) | -325 | 100 | 40 | 1500 | 26.7 | ... | 26.7 | ... | 26.7 | ... | 26.7 | ... | 25.5 | ... | 24.2 | 23.7 | 23.3 | 22.9 | 22.7 | 22.5 | 19.6 | 19.5 | 19.3 | 19.3 | 17.5 | 14.1 | 11.3 | 9.3 | 7.7 | 6.1 | 4.8 | 3.8 | 3.0 | ... | ... | ...
159 | Nickel and Nickel Alloy — Forgings and Fittings | B366 | 31Ni-33Fe-27Cr-6.5Mo-Cu-N | ... | B366 | ... | N08031 | Sol. ann. | All | 45 | (17) | -325 | 94 | 40 | 800 | 26.7 | ... | 26.7 | ... | 26.7 | ... | 24.7 | ... | 23.3 | ... | 22.2 | 21.7 | 21.3 | 20.9 | 20.5 | ... | ... | ... | ... | ... | ... | ... | ... | ... | ... | ... | ... | ... | ... | ... | ... | ...
160 | Nickel and Nickel Alloy — Forgings and Fittings | B564 | 31Ni-33Fe-27Cr-6.5Mo-Cu-N | ... | B564 | ... | N08031 | Annealed H.W. | All | 45 | ... | -325 | 94 | 40 | 800 | 26.7 |  | 26.7 |  | 26.7 | ... | 24.7 | ... | 23.3 | ... | 22.2 | 21.7 | 21.3 | 20.9 | 20.5 |  | ... | ... | ... | ... | ... | ... | ... | ... | ... | ... | ... | ... | ... | ... | ... | ...
161 | Nickel and Nickel Alloy — Forgings and Fittings | B366 | 54Ni-16Mo-15Cr | ... | B366 | ... | N10276 | Sol. ann. | All | 43 | (17) | -325 | 100 | 41 | 1250 | 27.3 | ... | 27.3 | ... | 27.3 | ... | 27.3 | ... | 26.9 | ... | 25.2 | 24.6 | 24.0 | 23.5 | 23.1 | 22.8 | 22.6 | 22.4 | 22.3 | 18.5 | 15.0 | 12.2 | 9.8 | 7.8 | ... | ... | ... | ... | ... | ... | ... | ...
162 | Nickel and Nickel Alloy — Forgings and Fittings | B462 | 54Ni-16Mo-15Cr | ... | B462 | ... | N10276 | Sol. ann. | All | 43 | (9) | -325 | 100 | 41 | 1250 | 27.3 | ... | 27.3 | ... | 27.3 | ... | 27.3 | ... | 26.9 | ... | 25.2 | 24.6 | 24.0 | 23.5 | 23.1 | 22.8 | 22.6 | 22.4 | 22.3 | 18.5 | 15.0 | 12.2 | 9.8 | 7.8 | ... | ... | ... | ... | ... | ... | ... | ...
163 | Nickel and Nickel Alloy — Forgings and Fittings | B564 | 54Ni-16Mo-15Cr | ... | B564 | ... | N10276 | Sol. ann. | All | 43 | (9) | -325 | 100 | 41 | 1250 | 27.3 | ... | 27.3 | ... | 27.3 | ... | 27.3 | ... | 26.9 | ... | 25.2 | 24.6 | 24.0 | 23.5 | 23.1 | 22.8 | 22.6 | 22.4 | 22.3 | 18.5 | 15.0 | 12.2 | 9.8 | 7.8 | ... | ... | ... | ... | ... | ... | ... | ...
164 | Nickel and Nickel Alloy — Forgings and Fittings | B366 | 62Ni-28Mo-5Fe | ... | B366 | ... | N10001 | Sol. ann. | All | 44 | (32) | -325 | 100 | 45 | 800 | 30 | ... | 30 | ... | 30 | ... | 30.0 | ... | 30.0 | ... | 30.0 | 30.0 | 30.0 | 30.0 | 29.9 | ... | ... | ... | ... | ... | ... | ... | ... | ... | ... | ... | ... | ... | ... | ... | ... | ...
165 | Nickel and Nickel Alloy — Forgings and Fittings | B366 | 55Ni-21Cr-13.5Mo | ... | B366 | ... | N06022 | Sol. ann. | All | 43 | (17) (32) | -325 | 100 | 45 | 800 | 30 | ... | 30 | ... | 30 | ... | 30.0 | ... | 29.0 | ... | 27.6 | 27.0 | 26.5 | 26.1 | 25.7 | ... | ... | ... | ... | ... | ... | ... | ... | ... | ... | ... | ... | ... | ... | ... | ... | ...
166 | Nickel and Nickel Alloy — Forgings and Fittings | B462 | 55Ni-21Cr-13.5Mo | ... | B462 | ... | N06022 | Sol. ann. | All | 43 | (9) | -325 | 100 | 45 | 800 | 30 | ... | 30 | ... | 30 | ... | 30.0 | ... | 30.0 | ... | 27.6 | 27.0 | 26.5 | 26.1 | 25.7 | ... | ... | ... | ... | ... | ... | ... | ... | ... | ... | ... | ... | ... | ... | ... | ... | ...
167 | Nickel and Nickel Alloy — Forgings and Fittings | B564 | 55Ni-21Cr-13.5Mo | ... | B564 | ... | N06022 | Sol. ann. | All | 43 | (9) | -325 | 100 | 45 | 800 | 30 | ... | 30 | ... | 30 | ... | 30.0 | ... | 29.0 | ... | 27.6 | 27.0 | 26.5 | 26.1 | 25.7 | ... | ... | ... | ... | ... | ... | ... | ... | ... | ... | ... | ... | ... | ... | ... | ... | ...
168 | Nickel and Nickel Alloy — Forgings and Fittings | B366 | 58Ni-33Cr-8Mo | ... | B366 | ... | N06035 | Sol. ann. | All | 43 | (17) (32) | -325 | 85 | 35 | 800 | 23.3 | ... | 23.3 | ... | 23.3 | ... | 22.2 | ... | 20.6 | ... | 19.7 | 19.4 | 19.2 | 19.0 | 18.8 | ... | ... | ... | ... | ... | ... | ... | ... | ... | ... | ... | ... | ... | ... | ... | ... | ...
169 | Nickel and Nickel Alloy — Forgings and Fittings | B462 | 58Ni-33Cr-8Mo | ... | B462 | ... | N06035 | Sol. ann. | All | 43 | (9) | -325 | 85 | 35 | 800 | 23.3 | ... | 23.3 | ... | 23.3 | ... | 22.2 | ... | 20.6 | ... | 19.7 | 19.4 | 19.2 | 19.0 | 18.8 | ... | ... | ... | ... | ... | ... | ... | ... | ... | ... | ... | ... | ... | ... | ... | ... | ...
170 | Nickel and Nickel Alloy — Forgings and Fittings | B564 | 58Ni-33Cr-8Mo | ... | B564 | ... | N06035 | Sol. ann. | All | 43 | (9) | -325 | 85 | 35 | 800 | 23.3 | ... | 23.3 | ... | 23.3 | ... | 22.2 | ... | 20.6 | ... | 19.7 | 19.4 | 19.2 | 19.0 | 18.8 | ... | ... | ... | ... | ... | ... | ... | ... | ... | ... | ... | ... | ... | ... | ... | ... | ...
171 | Nickel and Nickel Alloy — Forgings and Fittings | B366 | 59Ni-23Cr-16Mo | ... | B366 | ... | N06059 | Sol. ann. | All | 43 | (17) | -325 | 100 | 45 | 800 | 30 | ... | 30 | ... | 30 | ... | 30.0 | ... | 29.7 | ... | 28.2 | 27.5 | 26.8 | 26.1 | 25.5 | ... | ... | ... | ... | ... | ... | ... | ... | ... | ... | ... | ... | ... | ... | ... | ... | ...
172 | Nickel and Nickel Alloy — Forgings and Fittings | B564 | 59Ni-23Cr-16Mo | ... | B564 | ... | N06059 | H.W.sol.ann. | All | 43 | ... | -325 | 100 | 45 | 800 | 30 | ... | 30 | ... | 30 | ... | 30.0 | ... | 29.7 | ... | 28.2 | 27.5 | 26.8 | 26.1 | 25.5 | ... | ... | ... | ... | ... | ... | ... | ... | ... | ... | ... | ... | ... | ... | ... | ... | ...
173 | Nickel and Nickel Alloy — Forgings and Fittings | B366 | 59Ni-23Cr-16Mo-1.6Cu | ... | B366 | ... | N06200 | Sol. ann. | All | 43 | (17) | -325 | 100 | 45 | 800 | 30 | ... | 30 | ... | 30 | ... | 30.0 | ... | 28.6 | ... | 26.9 | 26.2 | 25.7 | 25.4 | 25.2 | ... | ... | ... | ... | ... | ... | ... | ... | ... | ... | ... | ... | ... | ... | ... | ... | ...
174 | Nickel and Nickel Alloy — Forgings and Fittings | B462 | 59Ni-23Cr-16Mo-1.6Cu | ... | B462 | ... | N06200 | Sol. ann. | All | 43 | ... | -325 | 100 | 45 | 800 | 30 | ... | 30 | ... | 30 | ... | 30.0 | ... | 28.6 | ... | 26.9 | 26.2 | 25.7 | 25.4 | 25.2 | ... | ... | ... | ... | ... | ... | ... | ... | ... | ... | ... | ... | ... | ... | ... | ... | ...
175 | Nickel and Nickel Alloy — Forgings and Fittings | B564 | 59Ni-23Cr-16Mo-1.6Cu | ... | B564 | ... | N06200 | Sol. ann. | All | 43 | ... | -325 | 100 | 45 | 800 | 30 | ... | 30 | ... | 30 | ... | 30.0 | ... | 28.6 | ... | 26.9 | 26.2 | 25.7 | 25.4 | 25.2 | ... | ... | ... | ... | ... | ... | ... | ... | ... | ... | ... | ... | ... | ... | ... | ... | ...
176 | Nickel and Nickel Alloy — Forgings and Fittings | B366 | 62Ni-22Mo-15Cr | ... | B366 | ... | N10362 | Sol. ann. | All | 43 | (9) | -325 | 105 | 45 | 800 | 30 | ... | 30 | ... | 30 | ... | 30.0 | ... | 28.9 | ... | 27.7 | 27.3 | 27.0 | 26.7 | 26.4 | ... | ... | ... | ... | ... | ... | ... | ... | ... | ... | ... | ... | ... | ... | ... | ... | ...
177 | Nickel and Nickel Alloy — Forgings and Fittings | B462 | 62Ni-22Mo-15Cr | ... | B462 | ... | N10362 | Sol. ann. | All | 43 | (9) | -325 | 105 | 45 | 800 | 30 | ... | 30 | ... | 30 | ... | 30.0 | ... | 28.9 | ... | 27.7 | 27.3 | 27.0 | 26.7 | 26.4 | ... | ... | ... | ... | ... | ... | ... | ... | ... | ... | ... | ... | ... | ... | ... | ... | ...
178 | Nickel and Nickel Alloy — Forgings and Fittings | B564 | 62Ni-22Mo-15Cr | ... | B564 | ... | N10362 | Sol. ann. | All | 43 | (9) | -325 | 105 | 45 | 800 | 30 | ... | 30 | ... | 30 | ... | 30.0 | ... | 28.9 | ... | 27.7 | 27.3 | 27.0 | 26.7 | 26.4 | ... | ... | ... | ... | ... | ... | ... | ... | ... | ... | ... | ... | ... | ... | ... | ... | ...
179 | Nickel and Nickel Alloy — Forgings and Fittings | B564 | 60Ni-22Cr-9Mo-3.5Cb | ... | B564 | ... | N06625 | Annealed | ≤4 | 43 | (9) (19) | -325 | 120 | 60 | 1200 | 40 | ... | 40 | ... | 39.6 | ... | 39.2 | ... | 38.6 | ... | 37.8 | 37.4 | 37.0 | 36.6 | 36.3 | 36.1 | 35.8 | 35.4 | 31.2 | 31.2 | 23.1 | 21.0 | 13.2 | ... | ... | ... | ... | ... | ... | ... | ... | ...
180 | Nickel and Nickel Alloy — Forgings and Fittings | B366 | 65Ni-28Mo-2Fe | ... | B366 | ... | N10665 | Sol. ann. | All | 44 | (17) | -325 | 110 | 51 | 800 | 34 | ... | 34 | ... | 34 | ... | 34.0 | ... | 34.0 | ... | 34.0 | 34.0 | 34.0 | 34.0 | 34.0 | ... | ... | ... | ... | ... | ... | ... | ... | ... | ... | ... | ... | ... | ... | ... | ... | ...
181 | Nickel and Nickel Alloy — Forgings and Fittings | B366 | 65Ni-29.5Mo-2Fe-2Cr | ... | B366 | ... | N10675 | Sol. ann. | All | 44 | (17) | -325 | 110 | 51 | 800 | 34 | ... | 34 | ... | 34 | ... | 34.0 | ... | 34.0 | ... | 34.0 | 34.0 | 34.0 | 33.9 | 33.5 | ... | ... | ... | ... | ... | ... | ... | ... | ... | ... | ... | ... | ... | ... | ... | ... | ...
182 | Nickel and Nickel Alloy — Forgings and Fittings | B462 | 65Ni-29.5Mo-2Fe-2Cr | ... | B462 | ... | N10675 | Sol. ann. | All | 44 | ... | -325 | 110 | 51 | 800 | 34 | ... | 34 | ... | 34 | ... | 34.0 | ... | 34.0 | ... | 34.0 | 34.0 | 34.0 | 33.9 | 33.5 | ... | ... | ... | ... | ... | ... | ... | ... | ... | ... | ... | ... | ... | ... | ... | ... | ...
183 | Nickel and Nickel Alloy — Forgings and Fittings | B564 | 65Ni-29.5Mo-2Fe-2Cr | ... | B564 | ... | N10675 | Sol. ann. | All | 44 | ... | -325 | 110 | 51 | 800 | 34 | ... | 34 | ... | 34 | ... | 34.0 | ... | 34.0 | ... | 34.0 | 34.0 | 34.0 | 33.9 | 33.5 | ... | ... | ... | ... | ... | ... | ... | ... | ... | ... | ... | ... | ... | ... | ... | ... | ...
184 | Nickel and Nickel Alloy — Forgings and Fittings | B564 | 57Ni-22Cr-14W-2Mo-La | ... | B564 | ... | N06230 | Sol. ann. | All | 43 | ... | -325 | 110 | 45 | 1650 | 30 | ... | 30 | ... | 30 | ... | 30.0 | ... | 30.0 | ... | 29.6 | 29.1 | 28.7 | 28.4 | 28.2 | 28.2 | 28.2 | 28.2 | 28.2 | 28.2 | 23.2 | 19.0 | 15.6 | 12.9 | 10.6 | 8.5 | 6.7 | 5.3 | 4.1 | 2.9 | 2.1 | 1.5
185 | Nickel and Nickel Alloy — Forgings and Fittings | B366 | 57Ni–22Cr–14W–2Mo–La | ... | B366 | ... | N06230 | Sol. ann. | All | 43 | (17) | -325 | 110 | 45 | 1650 | 30 | ... | 30 | ... | 30 | ... | 30.0 | ... | 30.0 | ... | 29.6 | 29.1 | 28.7 | 28.4 | 28.2 | 28.2 | 28.2 | 28.2 | 28.2 | 28.2 | 23.2 | 19.0 | 15.6 | 12.9 | 10.6 | 8.5 | 6.7 | 5.3 | 4.1 | 2.9 | 2.1 | 1.5
186 | Nickel and Nickel Alloy — Forgings and Fittings | B366 | 33Cr–31Ni–32Fe–1.5Mo–0.6Cu-N | ... | B366 | ... | R20033 | Sol. ann. | All | 45 | ... | -325 | 109 | 55 | 800 | 36.3 | ... | 30.9 | ... | 28.1 | ... | 26.1 | ... | 24.7 | ... | 23.8 | 23.5 | 23.1 | 22.9 | 22.6 | ... | ... | ... | ... | ... | ... | ... | ... | ... | ... | ... | ... | ... | ... | ... | ... | ...
187 | Nickel and Nickel Alloy — Forgings and Fittings | B462 | 33Cr–31Ni–32Fe–1.5Mo–0.6Cu-N | ... | B462 | ... | R20033 | Sol. ann. | All | 45 | ... | -325 | 109 | 55 | 800 | 36.3 | ... | 30.9 | ... | 28.1 | ... | 26.1 | ... | 24.7 | ... | 23.8 | 23.5 | 23.1 | 22.9 | 22.6 | ... | ... | ... | ... | ... | ... | ... | ... | ... | ... | ... | ... | ... | ... | ... | ... | ...
188 | Nickel and Nickel Alloy — Forgings and Fittings | B564 | 33Cr–31Ni–32Fe–1.5Mo–0.6Cu-N | ... | B564 | ... | R20033 | Sol. ann. | All | 45 | ... | -325 | 109 | 55 | 800 | 36.3 | ... | 30.9 | ... | 28.1 | ... | 26.1 | ... | 24.7 | ... | 23.8 | 23.5 | 23.1 | 22.9 | 22.6 | ... | ... | ... | ... | ... | ... | ... | ... | ... | ... | ... | ... | ... | ... | ... | ... | ...
189 | Nickel and Nickel Alloy — Rod and Bar | B160 | 99.0Ni | ... | B160 | ... | N02200 | H.W. | All | 41 | (9) | -325 | 60 | 15 | 600 | 10 | ... | 10 | ... | 10 | ... | 10.0 | ... | 10.0 | ... | 10.0 | ... | ... | ... | ... | ... | ... | ... | ... | ... | ... | ... | ... | ... | ... | ... | ... | ... | ... | ... | ... | ...
190 | Nickel and Nickel Alloy — Rod and Bar | B160 | 99.0Ni | ... | B160 | ... | N02200 | Annealed | All | 41 | (9) | -325 | 55 | 15 | 600 | 10 | ... | 10 | ... | 10 | ... | 10.0 | ... | 10.0 | ... | 10.0 | ... | ... | ... | ... | ... | ... | ... | ... | ... | ... | ... | ... | ... | ... | ... | ... | ... | ... | ... | ... | ...
191 | Nickel and Nickel Alloy — Rod and Bar | B164 | 67Ni–30Cu | ... | B164 | ... | N04400 | Ann. forg. | All | 42 | (13) | -325 | 70 | 25 | 900 | 16.7 | ... | 14.6 | ... | 13.6 | ... | 13.2 | ... | 13.1 | ... | 13.1 | 13.1 | 13.0 | 12.9 | 12.7 | 11.0 | 8.0 | ... | ... | ... | ... | ... | ... | ... | ... | ... | ... | ... | ... | ... | ... | ...
192 | Nickel and Nickel Alloy — Rod and Bar | B408 | 33Ni–42Fe–21Cr | Bar | B408 | ... | N08810 | Sol. tr. or ann. | ... | 45 | ... | -325 | 65 | 25 | 1650 | 16.7 | ... | 16.7 | ... | 16.7 | ... | 16.7 | ... | 16.7 | ... | 16.5 | 16.1 | 15.7 | 15.3 | 15.0 | 14.7 | 14.5 | 14.2 | 14.0 | 13.8 | 11.6 | 9.3 | 7.4 | 5.9 | 4.7 | 3.8 | 3.0 | 2.4 | 1.9 | 1.4 | 1.1 | 0.86
193 | Nickel and Nickel Alloy — Rod and Bar | B408 | 33Ni–42Fe–21Cr–Al–Ti | Bar | B408 | ... | N08811 | Sol. tr. or ann. | ... | 45 | ... | -325 | 65 | 25 | 1650 | 16.7 | ... | 16.7 | ... | 16.7 | ... | 16.7 | ... | 16.7 | ... | 16.5 | 16.1 | 15.7 | 15.3 | 15.0 | 14.7 | 14.5 | 14.2 | 14.0 | 13.7 | 12.9 | 10.4 | 8.3 | 6.7 | 5.4 | 4.3 | 3.4 | 2.7 | 2.2 | 1.6 | 1.2 | 0.91
194 | Nickel and Nickel Alloy — Rod and Bar | B408 | 33Ni–42Fe–21Cr | Bar | B408 | ... | N08800 | H.F. | ... | 45 | ... | -325 | 75 | 30 | 1500 | 20 | ... | 20 | ... | 20 | ... | 20.0 | ... | 20.0 | ... | 20.0 | 20.0 | 20.0 | 20.0 | 20.0 | 20.0 | 20.0 | 20.0 | 19.9 | 17.0 | 13.0 | 9.8 | 6.6 | 4.2 | 2.0 | 1.6 | 1.1 | 1.0 | 0.8 | ... | ... | ...
195 | Nickel and Nickel Alloy — Rod and Bar | B621 | 26Ni–22Cr–5Mo–Ti | ... | B621 | ... | N08320 | Sol. ann. | All | 45 | ... | -325 | 75 | 28 | 800 | 18.7 | ... | 18.7 | ... | 18.7 | ... | 18.7 | ... | 18.7 | ... | 18.6 | 18.2 | 17.8 | 17.5 | 17.2 | ... | ... | ... | ... | ... | ... | ... | ... | ... | ... | ... | ... | ... | ... | ... | ... | ...
196 | Nickel and Nickel Alloy — Rod and Bar | B581 | 47Ni–22Cr–19Fe–6Mo | ... | B581 | ... | N06007 | Sol. ann. | >% | 45 | ... | -325 | 85 | 30 | 1000 | 20 | ... | 20 | ... | 20 | ... | 20.0 | ... | 20.0 | ... | 19.5 | 19.2 | 19.0 | 18.8 | 18.7 | 18.6 | 18.5 | 18.4 | 18.3 | ... | ... | ... | ... | ... | ... | ... | ... | ... | ... | ... | ... | ...
197 | Nickel and Nickel Alloy — Rod and Bar | B425 | 42Ni–21Cr–3Mo–2.3Cu | ... | B425 | ... | N08825 | Annealed | ... | 45 | ... | -325 | 85 | 35 | 1000 | 23.3 | ... | 23.3 | ... | 23.3 | ... | 23.3 | ... | 23.3 | ... | 23.3 | 23.3 | 23.3 | 23.3 | 23.2 | 23.0 | 22.9 | 22.8 | 22.6 | 22.3 | ... | ... | ... | ... | ... | ... | ... | ... | ... | ... | ... | ...
198 | Nickel and Nickel Alloy — Rod and Bar | B166 | 58Ni–29Cr–9Fe | Bar | B166 | ... | N06690 | H.R. | >3 | 43 | ... | -325 | 85 | 35 | 900 | 23.3 | ... | 23.3 | ... | 23.3 | ... | 23.3 | ... | 23.3 | ... | 23.3 | 23.3 | 23.3 | 23.3 | 23.3 | 23.3 | 23.3 | ... | ... | ... | ... | ... | ... | ... | ... | ... | ... | ... | ... | ... | ... | ...
199 | Nickel and Nickel Alloy — Rod and Bar | B166 | 58Ni–29Cr–9Fe | Bar | B166 | ... | N06690 | H.R. or C.D. ann. | All | 43 | ... | -325 | 85 | 35 | 900 | 23.3 | ... | 23.3 | ... | 23.3 | ... | 23.3 | ... | 23.3 | ... | 23.3 | 23.3 | 23.3 | 23.3 | 23.3 | 23.3 | 23.3 | ... | ... | ... | ... | ... | ... | ... | ... | ... | ... | ... | ... | ... | ... | ...
200 | Nickel and Nickel Alloy — Rod and Bar | B581 | 47Ni–22Cr–19Fe–6Mo | ... | B581 | ... | N06007 | Sol. ann. | ≤% | 45 | ... | -325 | 90 | 35 | 1000 | 23.3 | ... | 23.3 | ... | 23.3 | ... | 23.3 | ... | 23.3 | ... | 22.7 | 22.4 | 22.2 | 22.0 | 21.8 | 21.7 | 20.0 | 19.5 | 18.9 | ... | ... | ... | ... | ... | ... | ... | ... | ... | ... | ... | ... | ...
201 | Nickel and Nickel Alloy — Rod and Bar | B581 | 40Ni–29Cr–15Fe–5Mo | ... | B581 | ... | N06030 | Sol. ann. | All | 45 | ... | -325 | 85 | 35 | 800 | 23.3 | ... | 23.3 | ... | 23.3 | ... | 23.2 | ... | 22.1 | ... | 21.3 | 20.9 | 20.5 | 20.1 | 19.7 | ... | ... | ... | ... | ... | ... | ... | ... | ... | ... | ... | ... | ... | ... | ... | ... | ...
202 | Nickel and Nickel Alloy — Rod and Bar | B408 | 37Ni–33Fe–25Cr | ... | B408 | ... | N08120 | Sol. ann. | All | 45 | ... | -325 | 90 | 40 | 1650 | 26.7 | ... | 26.7 | ... | 26.7 | ... | 26.7 | ... | 25.1 | ... | 24.4 | 23.3 | 22.9 | 22.6 | 22.4 | 22.2 | 22.1 | 22.0 | 21.9 | 21.9 | 17.9 | 14.2 | 12.3 | 9.4 | 7.6 | 6.2 | 5.0 | 4.0 | 3.2 | 2.6 | 2.0 | 1.4
203 | Nickel and Nickel Alloy — Rod and Bar | B649 | 31Ni–33Fe–27Cr–6.5Mo–Cu-N | ... | B649 | ... | N08031 | Annealed | All | 45 | ... | -325 | 94 | 40 | 800 | 26.7 | ... | 26.7 | ... | 26.7 | ... | 24.7 | ... | 23.3 | ... | 22.2 | 21.7 | 21.3 | 20.9 | 20.5 | ... | ... | ... | ... | ... | ... | ... | ... | ... | ... | ... | ... | ... | ... | ... | ... | ...
204 | Nickel and Nickel Alloy — Rod and Bar | B164 | 67Ni–30Cu | ... | B164 | ... | N04400 | H.W. | All | 42 | ... | -325 | 80 | 40 | 950 | 26.7 | ... | 25.8 | ... | 24.8 | ... | 23.9 | ... | 23.4 | ... | 23.1 | 22.9 | 22.7 | 20.0 | 14.5 | 8.5 | 4.0 | 1.9 | ... | ... | ... | ... | ... | ... | ... | ... | ... | ... | ... | ... | ... | ...
205 | Nickel and Nickel Alloy — Rod and Bar | B574 | 58Ni–33Cr–8Mo | ... | B574 | ... | N06035 | Sol. ann. | All | 43 | (9) | -325 | 85 | 35 | 800 | 23.3 | ... | 23.3 | ... | 23.3 | ... | 22.2 | ... | 20.6 | ... | 19.7 | 19.4 | 19.2 | 19.0 | 18.8 | ... | ... | ... | ... | ... | ... | ... | ... | ... | ... | ... | ... | ... | ... | ... | ... | ...
206 | Nickel and Nickel Alloy — Rod and Bar | B574 | 61Ni–16Mo–16Cr | ... | B574 | ... | N06455 | Sol. ann. | All | 43 | (9) | -325 | 100 | 40 | 800 | 26.7 | ... | 26.7 | ... | 26.7 | ... | 26.7 | ... | 26.7 | ... | 26.7 | 26.7 | 26.5 | 26.1 | 25.8 | ... | ... | ... | ... | ... | ... | ... | ... | ... | ... | ... | ... | ... | ... | ... | ... | ...
207 | Nickel and Nickel Alloy — Rod and Bar | B574 | 54Ni–16Mo–15Cr | ... | B574 | ... | N10276 | Sol. ann. | All | 43 | ... | -325 | 100 | 41 | 1250 | 27.3 | ... | 27.3 | ... | 27.3 | ... | 27.3 | ... | 26.9 | ... | 25.2 | 24.6 | 24.0 | 23.5 | 23.1 | 22.8 | 22.6 | 22.4 | 22.3 | 18.5 | 15.0 | 12.2 | 9.8 | 7.8 | ... | ... | ... | ... | ... | ... | ... | ...
208 | Nickel and Nickel Alloy — Rod and Bar | B574 | 62Ni–22Mo–15Cr | ... | B574 | ... | N10362 | Sol. ann. | All | 43 | (9) | -325 | 105 | 45 | 800 | 30 | ... | 30 | ... | 30 | ... | 30.0 | ... | 28.9 | ... | 27.7 | 27.3 | 27.0 | 26.7 | 26.4 | ... | ... | ... | ... | ... | ... | ... | ... | ... | ... | ... | ... | ... | ... | ... | ... | ...
209 | Nickel and Nickel Alloy — Rod and Bar | B446 1 | 60Ni–22Cr–9Mo–3.5Cb | ... | B446 | 1 | N06625 | Annealed | >4 to 10 | 43 | (9) (19) (60) | -325 | 110 | 50 | 1200 | 33.3 | ... | 33.3 | ... | 33.3 | ... | 33.3 | ... | 33.3 | ... | 33.3 | 33.3 | 33.3 | 33.3 | 33.3 | 33.1 | 32.8 | 32.5 | 31.2 | 31.2 | 23.1 | 21.0 | 13.2 | ... | ... | ... | ... | ... | ... | ... | ... | ...
210 | Nickel and Nickel Alloy — Rod and Bar | B446 1 | 60Ni–22Cr–9Mo–3.5Cb | ... | B446 | 1 | N06625 | Annealed | ≤4 | 43 | (9) (19) (60) | -325 | 120 | 60 | 1250 | 40 | ... | 40 | ... | 40 | ... | 40 | ... | 38.3 | ... | 38 | 37.7 | 37.4 | 37.4 | 37.4 | 37.4 | 37.4 | 37.4 | 37.4 | 37.4 | 37.4 | 27.7 | 13.2 | ... | ... | ... | ... | ... | ... | ... | ... | ...
211 | Nickel and Nickel Alloy — Rod and Bar | B572 | 57Ni–22Cr–14W–2Mo–La | ... | B572 | ... | N06230 | Sol. ann. | All | 43 | ... | -325 | 110 | 45 | 1650 | 30 | ... | 30 | ... | 30 | ... | 30.0 | ... | 30.0 | ... | 29.6 | 29.1 | 28.7 | 28.4 | 28.2 | 28.2 | 28.2 | 28.2 | 28.2 | 28.2 | 23.2 | 19.0 | 15.6 | 12.9 | 10.6 | 8.5 | 6.7 | 5.3 | 4.1 | 2.9 | 2.1 | 1.5
212 | Nickel and Nickel Alloy — Rod and Bar | B574 | 59Ni–23Cr–16Mo | ... | B574 | ... | N06059 | Sol. ann. | All | 43 | ... | -325 | 100 | 45 | 800 | 30 | ... | 30 | ... | 30 | ... | 30.0 | ... | 29.7 | ... | 28.2 | 27.5 | 26.8 | 26.1 | 25.5 | ... | ... | ... | ... | ... | ... | ... | ... | ... | ... | ... | ... | ... | ... | ... | ... | ...
213 | Nickel and Nickel Alloy — Rod and Bar | B574 | 59Ni–23Cr–16Mo–1.6Cu | ... | B574 | ... | N06200 | Sol. ann. | All | 43 | ... | -325 | 100 | 45 | 800 | 30 | ... | 30 | ... | 30 | ... | 30.0 | ... | 28.6 | ... | 26.9 | 26.2 | 25.7 | 25.4 | 25.2 | ... | ... | ... | ... | ... | ... | ... | ... | ... | ... | ... | ... | ... | ... | ... | ... | ...
214 | Nickel and Nickel Alloy — Rod and Bar | B335 | 65Ni–29.5Mo–2Fe–2Cr | ... | B335 | ... | N10675 | Sol. ann. | All | 44 | ... | -325 | 110 | 51 | 800 | 34 | ... | 34 | ... | 34 | ... | 34.0 | ... | 34.0 | ... | 34.0 | 34.0 | 34.0 | 33.9 | 33.5 | ... | ... | ... | ... | ... | ... | ... | ... | ... | ... | ... | ... | ... | ... | ... | ... | ...
215 | Nickel and Nickel Alloy — Rod and Bar | B649 | 33Cr–31Ni–32Fe–1.5Mo–0.6Cu-N | ... | B649 | ... | R20033 | Sol. ann. | All | 45 | ... | -325 | 109 | 55 | 800 | 36.3 | ... | 30.9 | ... | 28.1 | ... | 26.1 | ... | 24.7 | ... | 23.8 | 23.5 | 23.1 | 22.9 | 22.6 | ... | ... | ... | ... | ... | ... | ... | ... | ... | ... | ... | ... | ... | ... | ... | ... | ...
216 | Nickel and Nickel Alloy — Castings | A494 ... | 59Ni-22Cr-14Mo-4Fe-3W | ... | A494 | CX2MW | N26022 | ... | ... | 43 | (9) | -325 | 80 | 45 | 500 | 26.7 | ... | 26.7 | ... | 26.7 | ... | 26.7 | ... | 26.7 | ... | ... | ... | ... | ... | ... | ... | ... | ... | ... | ... | ... | ... | ... | ... | ... | ... | ... | ... | ... | ... | ... | ...
217 | Nickel and Nickel Alloy — Castings | A494 ... | 53Ni-17Mo-16Cr-6Fe-5W | ... | A494 | CW12MW | N30002 | ... | ... | a | (9) | -325 | 72 | 40 | 1000 | 24 | ... | 24 | ... | 24 | ... | 24.0 | ... | 24.0 | ... | 24.0 | 24.0 | 24.0 | 24.0 | 24.0 | 24.0 | 24.0 | 24.0 | 22.8 | ... | ... | ... | ... | ... | ... | ... | ... | ... | ... | ... | ... | ...
218 | Nickel and Nickel Alloy — Castings | A494 ... | 56Ni-19Mo-18Cr-2Fe | ... | A494 | CW6M | N30107 | ... | ... | 44 | (9) | -325 | 72 | 40 | 1000 | 24 | ... | 24 | ... | 24 | ... | 24.0 | ... | 24.0 | ... | 24.0 | 24.0 | 24.0 | 24.0 | 24.0 | 24.0 | 24.0 | 24.0 | 22.8 | ... | ... | ... | ... | ... | ... | ... | ... | ... | ... | ... | ... | ...
1 | Titanium and Titanium Alloy — Pipes and Tubes | B338 1 | Ti | Smls. & wid. tube | B338 | 1 | R50250 | Annealed | ... | 51 | ... | -75 | 35 | 20 | 600 | 11.7 | 10.7 | 9.3 | 8.2 | 7.2 | 6.3 | 5.5 | 4.7 | 4.2 | 3.8 | 3.5 | ... | ... | ... | ... | ... | ... | ... | ... | ... | ... | ... | ... | ... | ... | ... | ... | ... | ... | ... | ... | ...
2 | Titanium and Titanium Alloy — Pipes and Tubes | B861 1 | Ti | Smls. pipe | B861 | 1 | R50250 | Annealed | ... | 51 | ... | -75 | 35 | 20 | 600 | 11.7 | 10.7 | 9.3 | 8.2 | 7.2 | 6.3 | 5.5 | 4.7 | 4.2 | 3.8 | 3.5 | ... | ... | ... | ... | ... | ... | ... | ... | ... | ... | ... | ... | ... | ... | ... | ... | ... | ... | ... | ... | ...
3 | Titanium and Titanium Alloy — Pipes and Tubes | B862 1 | Ti | Wid. pipe | B862 | 1 | R50250 | Annealed | ... | 51 | ... | -75 | 35 | 20 | 600 | 11.7 | 10.7 | 9.3 | 8.2 | 7.2 | 6.3 | 5.5 | 4.7 | 4.2 | 3.8 | 3.5 | ... | ... | ... | ... | ... | ... | ... | ... | ... | ... | ... | ... | ... | ... | ... | ... | ... | ... | ... | ... | ...
4 | Titanium and Titanium Alloy — Pipes and Tubes | B338 2 | Ti | Smls. & wid. tube | B338 | 2 | R50400 | Annealed | ... | 51 | ... | -75 | 50 | 40 | 600 | 16.7 | 15.6 | 14.5 | 13.3 | 12.1 | 11.2 | 10.3 | 9.6 | 8.9 | 8.2 | 7.6 | ... | ... | ... | ... | ... | ... | ... | ... | ... | ... | ... | ... | ... | ... | ... | ... | ... | ... | ... | ... | ...
5 | Titanium and Titanium Alloy — Pipes and Tubes | B861 2 | Ti | Smls. pipe | B861 | 2 | R50400 | Annealed | ... | 51 | ... | -75 | 50 | 40 | 600 | 16.7 | 15.6 | 14.5 | 13.3 | 12.1 | 11.2 | 10.3 | 9.6 | 8.9 | 8.2 | 7.6 | ... | ... | ... | ... | ... | ... | ... | ... | ... | ... | ... | ... | ... | ... | ... | ... | ... | ... | ... | ... | ...
6 | Titanium and Titanium Alloy — Pipes and Tubes | B862 2 | Ti | Wid. pipe | B862 | 2 | R50400 | Annealed | ... | 51 | ... | -75 | 50 | 40 | 600 | 16.7 | 15.6 | 14.5 | 13.3 | 12.1 | 11.2 | 10.3 | 9.6 | 8.9 | 8.2 | 7.6 | ... | ... | ... | ... | ... | ... | ... | ... | ... | ... | ... | ... | ... | ... | ... | ... | ... | ... | ... | ... | ...
7 | Titanium and Titanium Alloy — Pipes and Tubes | B338 3 | Ti | Smls. & wid. tube | B338 | 3 | R50550 | Annealed | ... | 52 | ... | -75 | 65 | 55 | 600 | 21.7 | 20.0 | 18.4 | 16.6 | 14.9 | 13.5 | 12.1 | 11.0 | 9.9 | 9.3 | 8.6 | ... | ... | ... | ... | ... | ... | ... | ... | ... | ... | ... | ... | ... | ... | ... | ... | ... | ... | ... | ... | ...
8 | Titanium and Titanium Alloy — Pipes and Tubes | B861 3 | Ti | Smls. pipe | B861 | 3 | R50550 | Annealed | ... | 52 | ... | -75 | 65 | 55 | 600 | 21.7 | 20.0 | 18.4 | 16.6 | 14.9 | 13.5 | 12.1 | 11.0 | 9.9 | 9.3 | 8.6 | ... | ... | ... | ... | ... | ... | ... | ... | ... | ... | ... | ... | ... | ... | ... | ... | ... | ... | ... | ... | ...
9 | Titanium and Titanium Alloy — Pipes and Tubes | B862 3 | Ti | Wid. pipe | B862 | 3 | R50550 | Annealed | ... | 52 | ... | -75 | 65 | 55 | 600 | 21.7 | 20.0 | 18.4 | 16.6 | 14.9 | 13.5 | 12.1 | 11.0 | 9.9 | 9.3 | 8.6 | ... | ... | ... | ... | ... | ... | ... | ... | ... | ... | ... | ... | ... | ... | ... | ... | ... | ... | ... | ... | ...
10 | Titanium and Titanium Alloy — Pipes and Tubes | B338 7 | Ti-Pd | Smls. & wid. tube | B338 | 7 | R52400 | Annealed | ... | 51 | ... | -75 | 50 | 40 | 600 | 16.7 | 15.6 | 14.5 | 13.3 | 12.1 | 11.2 | 10.3 | 9.6 | 8.9 | 8.2 | 7.6 | ... | ... | ... | ... | ... | ... | ... | ... | ... | ... | ... | ... | ... | ... | ... | ... | ... | ... | ... | ... | ...
11 | Titanium and Titanium Alloy — Pipes and Tubes | B861 7 | Ti-Pd | Smls. pipe | B861 | 7 | R52400 | Annealed | ... | 51 | ... | -75 | 50 | 40 | 600 | 16.7 | 15.6 | 14.5 | 13.3 | 12.1 | 11.2 | 10.3 | 9.6 | 8.9 | 8.2 | 7.6 | ... | ... | ... | ... | ... | ... | ... | ... | ... | ... | ... | ... | ... | ... | ... | ... | ... | ... | ... | ... | ...
12 | Titanium and Titanium Alloy — Pipes and Tubes | B862 7 | Ti-Pd | Wid. pipe | B862 | 7 | R52400 | Annealed | ... | 51 | ... | -75 | 50 | 40 | 600 | 16.7 | 15.6 | 14.5 | 13.3 | 12.1 | 11.2 | 10.3 | 9.6 | 8.9 | 8.2 | 7.6 | ... | ... | ... | ... | ... | ... | ... | ... | ... | ... | ... | ... | ... | ... | ... | ... | ... | ... | ... | ... | ...
13 | Titanium and Titanium Alloy — Pipes and Tubes | B338 12 | Ti-0.3Mo-0.8Ni | Smls. & wid. tube | B338 | 12 | R53400 | Annealed | ... | 52 | ... | -75 | 70 | 50 | 600 | 23.3 | 22.6 | 21.8 | 20.4 | 18.9 | 17.8 | 16.7 | 16.0 | 15.2 | 14.8 | 14.4 | ... | ... | ... | ... | ... | ... | ... | ... | ... | ... | ... | ... | ... | ... | ... | ... | ... | ... | ... | ... | ...
14 | Titanium and Titanium Alloy — Pipes and Tubes | B861 12 | Ti-0.3Mo-0.8Ni | Smls. pipe | B861 | 12 | R53400 | Annealed | ... | 52 | ... | -75 | 70 | 50 | 600 | 23.3 | 22.6 | 21.8 | 20.4 | 18.9 | 17.8 | 16.7 | 16.0 | 15.2 | 14.8 | 14.4 | ... | ... | ... | ... | ... | ... | ... | ... | ... | ... | ... | ... | ... | ... | ... | ... | ... | ... | ... | ... | ...
15 | Titanium and Titanium Alloy — Pipes and Tubes | B862 12 | Ti-0.3Mo-0.8Ni | Wid. pipe | B862 | 12 | R53400 | Annealed | ... | 52 | ... | -75 | 70 | 50 | 600 | 23.3 | 22.6 | 21.8 | 20.4 | 18.9 | 17.8 | 16.7 | 16.0 | 15.2 | 14.8 | 14.4 | ... | ... | ... | ... | ... | ... | ... | ... | ... | ... | ... | ... | ... | ... | ... | ... | ... | ... | ... | ... | ...
16 | Titanium and Titanium Alloy — Plates, Sheets, and Strips | B265 1 | Ti | ... | B265 | 1 | R50250 | Annealed | ... | 51 | ... | -75 | 35 | 20 | 600 | 11.7 | 10.7 | 9.3 | 8.2 | 7.2 | 6.3 | 5.5 | 4.7 | 4.2 | 3.8 | 3.5 | ... | ... | ... | ... | ... | ... | ... | ... | ... | ... | ... | ... | ... | ... | ... | ... | ... | ... | ... | ... | ...
17 | Titanium and Titanium Alloy — Plates, Sheets, and Strips | B265 2 | Ti | ... | B265 | 2 | R50400 | Annealed | ... | 51 | ... | -75 | 50 | 40 | 600 | 16.7 | 15.6 | 14.5 | 13.3 | 12.1 | 11.2 | 10.3 | 9.6 | 8.9 | 8.2 | 7.6 | ... | ... | ... | ... | ... | ... | ... | ... | ... | ... | ... | ... | ... | ... | ... | ... | ... | ... | ... | ... | ...
18 | Titanium and Titanium Alloy — Plates, Sheets, and Strips | B265 3 | Ti | ... | B265 | 3 | R50550 | Annealed | ... | 52 | ... | -75 | 65 | 55 | 600 | 21.7 | 20.0 | 18.4 | 16.6 | 14.9 | 13.5 | 12.1 | 11.0 | 9.9 | 9.3 | 8.6 | ... | ... | ... | ... | ... | ... | ... | ... | ... | ... | ... | ... | ... | ... | ... | ... | ... | ... | ... | ... | ...
19 | Titanium and Titanium Alloy — Plates, Sheets, and Strips | B265 7 | Ti-Pd | ... | B265 | 7 | R52400 | Annealed | ... | 51 | ... | -75 | 50 | 40 | 600 | 16.7 | 15.6 | 14.5 | 13.3 | 12.1 | 11.2 | 10.3 | 9.6 | 8.9 | 8.2 | 7.6 | ... | ... | ... | ... | ... | ... | ... | ... | ... | ... | ... | ... | ... | ... | ... | ... | ... | ... | ... | ... | ...
20 | Titanium and Titanium Alloy — Plates, Sheets, and Strips | B265 12 | Ti-0.3Mo-0.8Ni | ... | B265 | 12 | R53400 | Annealed | ... | 52 | ... | -75 | 70 | 50 | 600 | 23.3 | 22.6 | 21.8 | 20.4 | 18.9 | 17.8 | 16.7 | 16.0 | 15.2 | 14.8 | 14.4 | ... | ... | ... | ... | ... | ... | ... | ... | ... | ... | ... | ... | ... | ... | ... | ... | ... | ... | ... | ... | ...
21 | Titanium and Titanium Alloy — Forgings and Fittings | B363 WPT1 | Ti | Fittings | B363 | WPT1 | R50250 | Annealed | ... | 51 | ... | -75 | 35 | 20 | 600 | 11.7 | 10.7 | 9.3 | 8.2 | 7.2 | 6.3 | 5.5 | 4.7 | 4.2 | 3.8 | 3.5 | ... | ... | ... | ... | ... | ... | ... | ... | ... | ... | ... | ... | ... | ... | ... | ... | ... | ... | ... | ... | ...
22 | Titanium and Titanium Alloy — Forgings and Fittings | B381 F-1 | Ti | Forgings | B381 | F-1 | R50250 | Annealed | ... | 51 | ... | -75 | 35 | 20 | 600 | 11.7 | 10.7 | 9.3 | 8.2 | 7.2 | 6.3 | 5.5 | 4.7 | 4.2 | 3.8 | 3.5 | ... | ... | ... | ... | ... | ... | ... | ... | ... | ... | ... | ... | ... | ... | ... | ... | ... | ... | ... | ... | ...
23 | Titanium and Titanium Alloy — Forgings and Fittings | B363 WPT2 | Ti | Fittings | B363 | WPT2 | R50400 | Annealed | ... | 51 | ... | -75 | 50 | 40 | 600 | 16.7 | 15.6 | 14.5 | 13.3 | 12.1 | 11.2 | 10.3 | 9.6 | 8.9 | 8.2 | 7.6 | ... | ... | ... | ... | ... | ... | ... | ... | ... | ... | ... | ... | ... | ... | ... | ... | ... | ... | ... | ... | ...
24 | Titanium and Titanium Alloy — Forgings and Fittings | B381 F-2 | Ti | Forgings | B381 | F-2 | R50400 | Annealed | ... | 51 | ... | -75 | 50 | 40 | 600 | 16.7 | 15.6 | 14.5 | 13.3 | 12.1 | 11.2 | 10.3 | 9.6 | 8.9 | 8.2 | 7.6 | ... | ... | ... | ... | ... | ... | ... | ... | ... | ... | ... | ... | ... | ... | ... | ... | ... | ... | ... | ... | ...
25 | Titanium and Titanium Alloy — Forgings and Fittings | B363 WPT3 | Ti | Fittings | B363 | WPT3 | R50550 | Annealed | ... | 52 | ... | -75 | 65 | 55 | 600 | 21.7 | 20.0 | 18.4 | 16.6 | 14.9 | 13.5 | 12.1 | 11.0 | 9.9 | 9.3 | 8.6 | ... | ... | ... | ... | ... | ... | ... | ... | ... | ... | ... | ... | ... | ... | ... | ... | ... | ... | ... | ... | ...
26 | Titanium and Titanium Alloy — Forgings and Fittings | B381 F-3 | Ti | Forgings | B381 | F-3 | R50550 | Annealed | ... | 52 | ... | -75 | 65 | 55 | 600 | 21.7 | 20.0 | 18.4 | 16.6 | 14.9 | 13.5 | 12.1 | 11.0 | 9.9 | 9.3 | 8.6 | ... | ... | ... | ... | ... | ... | ... | ... | ... | ... | ... | ... | ... | ... | ... | ... | ... | ... | ... | ... | ...
27 | Titanium and Titanium Alloy — Forgings and Fittings | B363 WPT7 | Ti-Pd | Fittings | B363 | WPT7 | R52400 | Annealed | ... | 51 | ... | -75 | 50 | 40 | 600 | 16.7 | 15.6 | 14.5 | 13.3 | 12.1 | 11.2 | 10.3 | 9.6 | 8.9 | 8.2 | 7.6 | ... | ... | ... | ... | ... | ... | ... | ... | ... | ... | ... | ... | ... | ... | ... | ... | ... | ... | ... | ... | ...
28 | Titanium and Titanium Alloy — Forgings and Fittings | B381 F-7 | Ti-Pd | Forgings | B381 | F-7 | R52400 | Annealed | ... | 51 | ... | -75 | 50 | 40 | 600 | 16.7 | 15.6 | 14.5 | 13.3 | 12.1 | 11.2 | 10.3 | 9.6 | 8.9 | 8.2 | 7.6 | ... | ... | ... | ... | ... | ... | ... | ... | ... | ... | ... | ... | ... | ... | ... | ... | ... | ... | ... | ... | ...
29 | Titanium and Titanium Alloy — Forgings and Fittings | B363 WPT12 | Ti-0.3Mo-0.8Ni | Fittings | B363 | WPT12 | R53400 | Annealed | ... | 52 | ... | -75 | 70 | 50 | 600 | 23.3 | 22.6 | 21.8 | 20.4 | 18.9 | 17.8 | 16.7 | 16.0 | 15.2 | 14.8 | 14.4 | ... | ... | ... | ... | ... | ... | ... | ... | ... | ... | ... | ... | ... | ... | ... | ... | ... | ... | ... | ... | ...
30 | Titanium and Titanium Alloy — Forgings and Fittings | B381 F-12 | Ti-0.3Mo-0.8Ni | Forgings | B381 | F-12 | R53400 | Annealed | ... | 52 | ... | -75 | 70 | 50 | 600 | 23.3 | 22.6 | 21.8 | 20.4 | 18.9 | 17.8 | 16.7 | 16.0 | 15.2 | 14.8 | 14.4 | ... | ... | ... | ... | ... | ... | ... | ... | ... | ... | ... | ... | ... | ... | ... | ... | ... | ... | ... | ... | ...
31 | Titanium and Titanium Alloy — Bars | B348 1 | Ti | ... | B348 | 1 | R50250 | Annealed | ... | 51 | ... | -75 | 35 | 20 | 600 | 11.7 | 10.7 | 9.3 | 8.2 | 7.2 | 6.3 | 5.5 | 4.7 | 4.2 | 3.8 | 3.5 | ... | ... | ... | ... | ... | ... | ... | ... | ... | ... | ... | ... | ... | ... | ... | ... | ... | ... | ... | ... | ...
32 | Titanium and Titanium Alloy — Bars | B348 2 | Ti | ... | B348 | 2 | R50400 | Annealed | ... | 51 | ... | -75 | 50 | 40 | 600 | 16.7 | 15.6 | 14.5 | 13.3 | 12.1 | 11.2 | 10.3 | 9.6 | 8.9 | 8.2 | 7.6 | ... | ... | ... | ... | ... | ... | ... | ... | ... | ... | ... | ... | ... | ... | ... | ... | ... | ... | ... | ... | ...
33 | Titanium and Titanium Alloy — Bars | B348 3 | Ti | ... | B348 | 3 | R50550 | Annealed | ... | 52 | ... | -75 | 65 | 55 | 600 | 21.7 | 20.0 | 18.4 | 16.6 | 14.9 | 13.5 | 12.1 | 11.0 | 9.9 | 9.3 | 8.6 | ... | ... | ... | ... | ... | ... | ... | ... | ... | ... | ... | ... | ... | ... | ... | ... | ... | ... | ... | ... | ...
34 | Titanium and Titanium Alloy — Bars | B348 7 | Ti-Pd | ... | B348 | 7 | R52400 | Annealed | ... | 51 | ... | -75 | 50 | 40 | 600 | 16.7 | 15.6 | 14.5 | 13.3 | 12.1 | 11.2 | 10.3 | 9.6 | 8.9 | 8.2 | 7.6 | ... | ... | ... | ... | ... | ... | ... | ... | ... | ... | ... | ... | ... | ... | ... | ... | ... | ... | ... | ... | ...
35 | Titanium and Titanium Alloy — Bars | B348 12 | Ti-0.3Mo-0.8Ni | ... | B348 | 12 | R53400 | Annealed | ... | 52 | ... | -75 | 70 | 50 | 600 | 23.3 | 22.6 | 21.8 | 20.4 | 18.9 | 17.8 | 16.7 | 16.0 | 15.2 | 14.8 | 14.4 | ... | ... | ... | ... | ... | ... | ... | ... | ... | ... | ... | ... | ... | ... | ... | ... | ... | ... | ... | ... | ...
36 | Titanium and Titanium Alloy — Castings | B367 C-2 | Ti | ... | B367 | C-2 | R52550 | ... | ... | 51 | (14) (44) | -75 | 50 | 40 | 500 | 16.7 | 15.2 | 13.8 | 12.6 | 11.4 | 10.4 | 9.5 | 8.7 | 7.9 | ... | ... | ... | ... | ... | ... | ... | ... | ... | ... | ... | ... | ... | ... | ... | ... | ... | ... | ... | ... | ... | ... | ...
37 | Titanium and Titanium Alloy — Castings | B367 C-3 | Ti | ... | B367 | C-3 | R52551 | ... | ... | 52 | (14) (44) | -75 | 65 | 55 | 500 | 21.7 | 20.0 | 18.4 | 16.6 | 14.9 | 13.5 | 12.1 | 11.0 | 9.9 | ... | ... | ... | ... | ... | ... | ... | ... | ... | ... | ... | ... | ... | ... | ... | ... | ... | ... | ... | ... | ... | ... | ...
38 | Titanium and Titanium Alloy — Castings | B367 C-7 | Ti-Pd | ... | B367 | C-7 | R52700 | ... | ... | 51 | (14) (44) | -75 | 50 | 40 | 500 | 16.7 | 15.2 | 13.8 | 12.6 | 11.4 | 10.4 | 9.5 | 8.7 | 7.9 | ... | ... | ... | ... | ... | ... | ... | ... | ... | ... | ... | ... | ... | ... | ... | ... | ... | ... | ... | ... | ... | ... | ...
39 | Zirconium and Zirconium Alloy — Pipes and Tubes | B523 ... | 99.2Zr | Smls. & wid. tube | B523 | ... | R60702 | ... | ... | 61 | ... | -75 | 55 | 30 | 700 | 18.3 | 17.2 | 15.4 | 13.6 | 12 | 10.6 | 9.3 | 8.3 | 7.4 | 6.6 | 6.0 | 5.6 | 5.2 | ... | ... | ... | ... | ... | ... | ... | ... | ... | ... | ... | ... | ... | ... | ... | ... | ... | ... | ...
40 | Zirconium and Zirconium Alloy — Pipes and Tubes | B658 ... | 99.2Zr | Smls. & wid. tube | B658 | ... | R60702 | ... | ... | 61 | ... | -75 | 55 | 30 | 700 | 18.3 | 17.2 | 15.4 | 13.6 | 12 | 10.6 | 9.3 | 8.3 | 7.4 | 6.6 | 6.0 | 5.6 | 5.2 | ... | ... | ... | ... | ... | ... | ... | ... | ... | ... | ... | ... | ... | ... | ... | ... | ... | ... | ...
41 | Zirconium and Zirconium Alloy — Pipes and Tubes | B658 ... | 95.5Zr + 2.5Nb | Smls. & wid. pipe | B658 | ... | R60705 | ... | ... | 62 | (16) | -75 | 80 | 55 | 700 | 26.7 | 24.4 | 22.1 | 20.4 | 18.9 | 17.7 | 16.7 | 15.8 | 15.0 | 14.4 | 13.9 | 13.5 | 13.2 | ... | ... | ... | ... | ... | ... | ... | ... | ... | ... | ... | ... | ... | ... | ... | ... | ... | ... | ...
42 | Zirconium and Zirconium Alloy — Plates and Sheets | B551 ... | 99.2Zr | Plate, sheet, strip | B551 | ... | R60702 | ... | ... | 61 | ... | -75 | 55 | 30 | 700 | 18.3 | 17.2 | 15.4 | 13.6 | 12 | 10.6 | 9.3 | 8.3 | 7.4 | 6.6 | 6.0 | 5.6 | 5.2 | ... | ... | ... | ... | ... | ... | ... | ... | ... | ... | ... | ... | ... | ... | ... | ... | ... | ... | ...
43 | Zirconium and Zirconium Alloy — Plates and Sheets | B551 ... | 95.5Zr + 2.5Nb | Plate, sheet, strip | B551 | ... | R60705 | ... | ... | 62 | (16) | -75 | 80 | 55 | 700 | 26.7 | 24.4 | 22.1 | 20.4 | 18.9 | 17.7 | 16.7 | 15.8 | 15.0 | 14.4 | 13.9 | 13.5 | 13.2 | ... | ... | ... | ... | ... | ... | ... | ... | ... | ... | ... | ... | ... | ... | ... | ... | ... | ... | ...
44 | Zirconium and Zirconium Alloy — Forgings and Bar | B493 ... | 99.2Zr | Forgings | B493 | ... | R60702 | ... | ... | 61 | ... | -75 | 55 | 30 | 700 | 18.3 | 17.2 | 15.4 | 13.6 | 12 | 10.6 | 9.3 | 8.3 | 7.4 | 6.6 | 6.0 | 5.6 | 5.2 | ... | ... | ... | ... | ... | ... | ... | ... | ... | ... | ... | ... | ... | ... | ... | ... | ... | ... | ...
45 | Zirconium and Zirconium Alloy — Forgings and Bar | B550 ... | 99.2Zr | Bar, wire | B550 | ... | R60702 | ... | ... | 61 | ... | -75 | 55 | 30 | 700 | 18.3 | 17.2 | 15.4 | 13.6 | 12 | 10.6 | 9.3 | 8.3 | 7.4 | 6.6 | 6.0 | 5.6 | 5.2 | ... | ... | ... | ... | ... | ... | ... | ... | ... | ... | ... | ... | ... | ... | ... | ... | ... | ... | ...
46 | Zirconium and Zirconium Alloy — Forgings and Bar | B493 ... | 95.5Zr + 2.5Nb | Forgings | B493 | ... | R60705 | ... | ... | 62 | (16) | -75 | 70 | 55 | 700 | 23.3 | 21.3 | 19.3 | 17.8 | 16.5 | 15.5 | 14.6 | 13.8 | 13.1 | 12.6 | 12.2 | 11.8 | 11.5 | ... | ... | ... | ... | ... | ... | ... | ... | ... | ... | ... | ... | ... | ... | ... | ... | ... | ... | ...
47 | Zirconium and Zirconium Alloy — Forgings and Bar | B550 ... | 95.5Zr + 2.5Nb | Bar, wire | B550 | ... | R60705 | ... | ... | 62 | (16) | -75 | 80 | 55 | 700 | 26.7 | 24.4 | 22.1 | 20.4 | 18.9 | 17.7 | 16.7 | 15.8 | 15.0 | 14.4 | 13.9 | 13.5 | 13.2 | ... | ... | ... | ... | ... | ... | ... | ... | ... | ... | ... | ... | ... | ... | ... | ... | ... | ... | ...
1 | Aluminum Alloy — Seamless Pipes and Tubes | B210 Alclad 3003 | Al-Mn-Cu | ... | B210 | Alclad 3003 | A83003 | O | ... | 21 | (14) (33) | -452 | 13 | 4.5 | 400 | 3 | 2.9 | 2.8 | 2.7 | 2.5 | 1.9 | 1.5 | ... | ... | ... | ... | ... | ... | ... | ... | ... | ... | ... | ... | ... | ... | ... | ... | ... | ... | ... | ... | ... | ... | ... | ... | ...
2 | Aluminum Alloy — Seamless Pipes and Tubes | B210 Alclad 3003 | Al-Mn-Cu | ... | B210 | Alclad 3003 | A83003 | H112 | ... | 21 | (14) (33) | -452 | 13 | 4.5 | 400 | 3 | 2.9 | 2.8 | 2.7 | 2.5 | 1.9 | 1.5 | ... | ... | ... | ... | ... | ... | ... | ... | ... | ... | ... | ... | ... | ... | ... | ... | ... | ... | ... | ... | ... | ... | ... | ... | ...
3 | Aluminum Alloy — Seamless Pipes and Tubes | B241 Alclad 3003 | Al-Mn-Cu | ... | B241 | Alclad 3003 | A83003 | O | ... | 21 | (14) (33) | -452 | 13 | 4.5 | 400 | 3 | 2.9 | 2.8 | 2.7 | 2.5 | 1.9 | 1.5 | ... | ... | ... | ... | ... | ... | ... | ... | ... | ... | ... | ... | ... | ... | ... | ... | ... | ... | ... | ... | ... | ... | ... | ... | ...
4 | Aluminum Alloy — Seamless Pipes and Tubes | B241 Alclad 3003 | Al-Mn-Cu | ... | B241 | Alclad 3003 | A83003 | H112 | ... | 21 | (14) (33) | -452 | 13 | 4.5 | 400 | 3 | 2.9 | 2.8 | 2.7 | 2.5 | 1.9 | 1.5 | ... | ... | ... | ... | ... | ... | ... | ... | ... | ... | ... | ... | ... | ... | ... | ... | ... | ... | ... | ... | ... | ... | ... | ... | ...
5 | Aluminum Alloy — Seamless Pipes and Tubes | B210 Alclad 3003 | Al-Mn-Cu | ... | B210 | Alclad 3003 | A83003 | H14 | ... | 21 | (14) (33) | -452 | 19 | 16 | 400 | 6.3 | 6.3 | 6.3 | 6.1 | 4.3 | 3.0 | 2.3 | ... | ... | ... | ... | ... | ... | ... | ... | ... | ... | ... | ... | ... | ... | ... | ... | ... | ... | ... | ... | ... | ... | ... | ... | ...
6 | Aluminum Alloy — Seamless Pipes and Tubes | B210 Alclad 3003 | Al-Mn-Cu | ... | B210 | Alclad 3003 | A83003 | H18 | ... | 21 | (14) (33) | -452 | 26 | 23 | 400 | 8.7 | 8.7 | 8.7 | 8.4 | 4.3 | 3.0 | 2.3 | ... | ... | ... | ... | ... | ... | ... | ... | ... | ... | ... | ... | ... | ... | ... | ... | ... | ... | ... | ... | ... | ... | ... | ... | ...
7 | Aluminum Alloy — Seamless Pipes and Tubes | B210 1060 | 99.60Al | ... | B210 | 1060 | A91060 | O | ... | 21 | (14) (33) | -452 | 8.5 | 2.5 | 400 | 1.7 | 1.7 | 1.6 | 1.4 | 1.2 | 1.1 | 0.8 | ... | ... | ... | ... | ... | ... | ... | ... | ... | ... | ... | ... | ... | ... | ... | ... | ... | ... | ... | ... | ... | ... | ... | ... | ...
8 | Aluminum Alloy — Seamless Pipes and Tubes | B210 1060 | 99.60Al | ... | B210 | 1060 | A91060 | H112 | ... | 21 | (14) (33) | -452 | 8.5 | 2.5 | 400 | 1.7 | 1.7 | 1.6 | 1.4 | 1.2 | 1.1 | 0.8 | ... | ... | ... | ... | ... | ... | ... | ... | ... | ... | ... | ... | ... | ... | ... | ... | ... | ... | ... | ... | ... | ... | ... | ... | ...
9 | Aluminum Alloy — Seamless Pipes and Tubes | B210 1060 | 99.60Al | ... | B210 | 1060 | A91060 | H113 | ... | 21 | (14) (33) | -452 | 8.5 | 2.5 | 400 | 1.7 | 1.7 | 1.6 | 1.4 | 1.2 | 1.1 | 0.8 | ... | ... | ... | ... | ... | ... | ... | ... | ... | ... | ... | ... | ... | ... | ... | ... | ... | ... | ... | ... | ... | ... | ... | ... | ...
10 | Aluminum Alloy — Seamless Pipes and Tubes | B241 1060 | 99.60Al | ... | B241 | 1060 | A91060 | O | ... | 21 | (14) (33) | -452 | 8.5 | 2.5 | 400 | 1.7 | 1.7 | 1.6 | 1.4 | 1.2 | 1.1 | 0.8 | ... | ... | ... | ... | ... | ... | ... | ... | ... | ... | ... | ... | ... | ... | ... | ... | ... | ... | ... | ... | ... | ... | ... | ... | ...
11 | Aluminum Alloy — Seamless Pipes and Tubes | B241 1060 | 99.60Al | ... | B241 | 1060 | A91060 | H112 | ... | 21 | (14) (33) | -452 | 8.5 | 2.5 | 400 | 1.7 | 1.7 | 1.6 | 1.4 | 1.2 | 1.1 | 0.8 | ... | ... | ... | ... | ... | ... | ... | ... | ... | ... | ... | ... | ... | ... | ... | ... | ... | ... | ... | ... | ... | ... | ... | ... | ...
12 | Aluminum Alloy — Seamless Pipes and Tubes | B210 1060 | 99.60Al | ... | B210 | 1060 | A91060 | H14 | ... | 21 | (14) (33) | -452 | 12 | 10 | 400 | 4 | 4.0 | 4 | 4.0 | 2.7 | 1.8 | 1.1 | ... | ... | ... | ... | ... | ... | ... | ... | ... | ... | ... | ... | ... | ... | ... | ... | ... | ... | ... | ... | ... | ... | ... | ... | ...
13 | Aluminum Alloy — Seamless Pipes and Tubes | B241 1100 | 99.0Al-Cu | ... | B241 | 1100 | A91100 | O | ... | 21 | (14) (33) | -452 | 11 | 3 | 400 | 2 | 2.0 | 2 | 1.9 | 1.7 | 1.3 | 1.0 | ... | ... | ... | ... | ... | ... | ... | ... | ... | ... | ... | ... | ... | ... | ... | ... | ... | ... | ... | ... | ... | ... | ... | ... | ...
14 | Aluminum Alloy — Seamless Pipes and Tubes | B241 1100 | 99.0Al-Cu | ... | B241 | 1100 | A91100 | H112 | ... | 21 | (14) (33) | -452 | 11 | 3 | 400 | 2 | 2.0 | 2 | 1.9 | 1.7 | 1.3 | 1.0 | ... | ... | ... | ... | ... | ... | ... | ... | ... | ... | ... | ... | ... | ... | ... | ... | ... | ... | ... | ... | ... | ... | ... | ... | ...
15 | Aluminum Alloy — Seamless Pipes and Tubes | B210 1100 | 99.0Al-Cu | ... | B210 | 1100 | A91100 | H113 | ... | 21 | (14) (33) | -452 | 11 | 3.5 | 400 | 2.3 | 2.3 | 2.3 | 2.3 | 1.7 | 1.3 | 1.0 | ... | ... | ... | ... | ... | ... | ... | ... | ... | ... | ... | ... | ... | ... | ... | ... | ... | ... | ... | ... | ... | ... | ... | ... | ...
16 | Aluminum Alloy — Seamless Pipes and Tubes | B210 1100 | 99.0Al-Cu | ... | B210 | 1100 | A91100 | H14 | ... | 21 | (14) (33) | -452 | 16 | 14 | 400 | 5.3 | 5.3 | 5.3 | 4.9 | 2.8 | 1.9 | 1.1 | ... | ... | ... | ... | ... | ... | ... | ... | ... | ... | ... | ... | ... | ... | ... | ... | ... | ... | ... | ... | ... | ... | ... | ... | ...
17 | Aluminum Alloy — Seamless Pipes and Tubes | B210 3003 | Al-Mn-Cu | ... | B210 | 3003 | A93003 | O | ... | 21 | (14) (33) | -452 | 14 | 5 | 400 | 3.3 | 3.2 | 3.1 | 3.0 | 2.7 | 1.9 | 1.5 | ... | ... | ... | ... | ... | ... | ... | ... | ... | ... | ... | ... | ... | ... | ... | ... | ... | ... | ... | ... | ... | ... | ... | ... | ...
18 | Aluminum Alloy — Seamless Pipes and Tubes | B210 3003 | Al-Mn-Cu | ... | B210 | 3003 | A93003 | H112 | ... | 21 | (14) (33) | -452 | 14 | 5 | 400 | 3.3 | 3.2 | 3.1 | 3.0 | 2.7 | 1.9 | 1.5 | ... | ... | ... | ... | ... | ... | ... | ... | ... | ... | ... | ... | ... | ... | ... | ... | ... | ... | ... | ... | ... | ... | ... | ... | ...
19 | Aluminum Alloy — Seamless Pipes and Tubes | B241 3003 | Al-Mn-Cu | ... | B241 | 3003 | A93003 | O | ... | 21 | (14) (33) | -452 | 14 | 5 | 400 | 3.3 | 3.2 | 3.1 | 3.0 | 2.7 | 1.9 | 1.5 | ... | ... | ... | ... | ... | ... | ... | ... | ... | ... | ... | ... | ... | ... | ... | ... | ... | ... | ... | ... | ... | ... | ... | ... | ...
20 | Aluminum Alloy — Seamless Pipes and Tubes | B241 3003 | Al-Mn-Cu | ... | B241 | 3003 | A93003 | H112 | ... | 21 | (14) (33) | -452 | 14 | 5 | 400 | 3.3 | 3.2 | 3.1 | 3.0 | 2.7 | 1.9 | 1.5 | ... | ... | ... | ... | ... | ... | ... | ... | ... | ... | ... | ... | ... | ... | ... | ... | ... | ... | ... | ... | ... | ... | ... | ... | ...
21 | Aluminum Alloy — Seamless Pipes and Tubes | B491 3003 | Al-Mn-Cu | ... | B491 | 3003 | A93003 | H112 | ... | 21 | (14) (33) | -452 | 14 | 5 | 400 | 3.3 | 3.2 | 3.1 | 3.0 | 2.7 | 1.9 | 1.5 | ... | ... | ... | ... | ... | ... | ... | ... | ... | ... | ... | ... | ... | ... | ... | ... | ... | ... | ... | ... | ... | ... | ... | ... | ...
22 | Aluminum Alloy — Seamless Pipes and Tubes | B210 3003 | Al-Mn-Cu | ... | B210 | 3003 | A93003 | H14 | ... | 21 | (14) (33) | -452 | 20 | 17 | 400 | 6.7 | 6.7 | 6.5 | 4.8 | 4.3 | 3.0 | 2.3 | ... | ... | ... | ... | ... | ... | ... | ... | ... | ... | ... | ... | ... | ... | ... | ... | ... | ... | ... | ... | ... | ... | ... | ... | ...
23 | Aluminum Alloy — Seamless Pipes and Tubes | B210 3003 | Al-Mn-Cu | ... | B210 | 3003 | A93003 | H18 | ... | 21 | (14) (33) | -452 | 27 | 24 | 400 | 9 | 9.0 | 8.7 | 8.0 | 5.3 | 3.5 | 2.5 | ... | ... | ... | ... | ... | ... | ... | ... | ... | ... | ... | ... | ... | ... | ... | ... | ... | ... | ... | ... | ... | ... | ... | ... | ...
24 | Aluminum Alloy — Seamless Pipes and Tubes | B241 3003 | Al-Mn-Cu | ... | B241 | 3003 | A93003 | H18 | ... | 21 | (14) (33) | -452 | 27 | 24 | 400 | 9 | 9.0 | 8.7 | 8.0 | 5.3 | 3.5 | 2.5 | ... | ... | ... | ... | ... | ... | ... | ... | ... | ... | ... | ... | ... | ... | ... | ... | ... | ... | ... | ... | ... | ... | ... | ... | ...
25 | Aluminum Alloy — Seamless Pipes and Tubes | B210 5052 | Al-2.5Mg | ... | B210 | 5052 | A95052 | O | ... | 22 | (14) | -452 | 25 | 10 | 400 | 6.7 | 6.7 | 6.7 | 6.6 | 6.1 | 4.1 | 2.3 | ... | ... | ... | ... | ... | ... | ... | ... | ... | ... | ... | ... | ... | ... | ... | ... | ... | ... | ... | ... | ... | ... | ... | ... | ...
26 | Aluminum Alloy — Seamless Pipes and Tubes | B241 5052 | Al-2.5Mg | ... | B241 | 5052 | A95052 | O | ... | 22 | (14) | -452 | 25 | 10 | 400 | 6.7 | 6.7 | 6.7 | 6.6 | 6.1 | 4.1 | 2.3 | ... | ... | ... | ... | ... | ... | ... | ... | ... | ... | ... | ... | ... | ... | ... | ... | ... | ... | ... | ... | ... | ... | ... | ... | ...
27 | Aluminum Alloy — Seamless Pipes and Tubes | B210 5052 | Al-2.5Mg | ... | B210 | 5052 | A95052 | H32 | ... | 22 | (14) (33) | -452 | 31 | 23 | 400 | 10.3 | 10.3 | 10.3 | 10.3 | 6.1 | 4.1 | 2.3 | ... | ... | ... | ... | ... | ... | ... | ... | ... | ... | ... | ... | ... | ... | ... | ... | ... | ... | ... | ... | ... | ... | ... | ... | ...
28 | Aluminum Alloy — Seamless Pipes and Tubes | B210 5052 | Al-2.5Mg | ... | B210 | 5052 | A95052 | H34 | ... | 22 | (14) (33) | -452 | 34 | 26 | 400 | 11.3 | 11.3 | 11.3 | 11.3 | 6.1 | 4.1 | 2.3 | ... | ... | ... | ... | ... | ... | ... | ... | ... | ... | ... | ... | ... | ... | ... | ... | ... | ... | ... | ... | ... | ... | ... | ... | ...
29 | Aluminum Alloy — Seamless Pipes and Tubes | B210 5083 | Al-4.4Mg-Mn | ... | B210 | 5083 | A95083 | O | ... | 25 | (33) | -452 | 39 | 16 | 150 | 10.7 | 10.7 | ... | ... | ... | ... | ... | ... | ... | ... | ... | ... | ... | ... | ... | ... | ... | ... | ... | ... | ... | ... | ... | ... | ... | ... | ... | ... | ... | ... | ... | ...
30 | Aluminum Alloy — Seamless Pipes and Tubes | B210 5083 | Al-4.4Mg-Mn | ... | B210 | 5083 | A95083 | H112 | ... | 25 | (33) | -452 | 39 | 16 | 150 | 10.7 | 10.7 | ... | ... | ... | ... | ... | ... | ... | ... | ... | ... | ... | ... | ... | ... | ... | ... | ... | ... | ... | ... | ... | ... | ... | ... | ... | ... | ... | ... | ... | ...
31 | Aluminum Alloy — Seamless Pipes and Tubes | B241 5083 | Al-4.4Mg-Mn | ... | B241 | 5083 | A95083 | O | ... | 25 | (33) | -452 | 39 | 16 | 150 | 10.7 | 10.7 | ... | ... | ... | ... | ... | ... | ... | ... | ... | ... | ... | ... | ... | ... | ... | ... | ... | ... | ... | ... | ... | ... | ... | ... | ... | ... | ... | ... | ... | ...
32 | Aluminum Alloy — Seamless Pipes and Tubes | B241 5083 | Al-4.4Mg-Mn | ... | B241 | 5083 | A95083 | H112 | ... | 25 | (33) | -452 | 39 | 16 | 150 | 10.7 | 10.7 | ... | ... | ... | ... | ... | ... | ... | ... | ... | ... | ... | ... | ... | ... | ... | ... | ... | ... | ... | ... | ... | ... | ... | ... | ... | ... | ... | ... | ... | ...
33 | Aluminum Alloy — Seamless Pipes and Tubes | B210 5086 | Al-4.0Mg-Mn | ... | B210 | 5086 | A95086 | O | ... | 25 | (33) | -452 | 35 | 14 | 150 | 9.3 | 9.3 | ... | ... | ... | ... | ... | ... | ... | ... | ... | ... | ... | ... | ... | ... | ... | ... | ... | ... | ... | ... | ... | ... | ... | ... | ... | ... | ... | ... | ... | ...
34 | Aluminum Alloy — Seamless Pipes and Tubes | B210 5086 | Al-4.0Mg-Mn | ... | B210 | 5086 | A95086 | H112 | ... | 25 | (33) | -452 | 35 | 14 | 150 | 9.3 | 9.3 | ... | ... | ... | ... | ... | ... | ... | ... | ... | ... | ... | ... | ... | ... | ... | ... | ... | ... | ... | ... | ... | ... | ... | ... | ... | ... | ... | ... | ... | ...
35 | Aluminum Alloy — Seamless Pipes and Tubes | B241 5086 | Al-4.0Mg-Mn | ... | B241 | 5086 | A95086 | O | ... | 25 | (33) | -452 | 35 | 14 | 150 | 9.3 | 9.3 | ... | ... | ... | ... | ... | ... | ... | ... | ... | ... | ... | ... | ... | ... | ... | ... | ... | ... | ... | ... | ... | ... | ... | ... | ... | ... | ... | ... | ... | ...
36 | Aluminum Alloy — Seamless Pipes and Tubes | B241 5086 | Al-4.0Mg-Mn | ... | B241 | 5086 | A95086 | H112 | ... | 25 | (33) | -452 | 35 | 14 | 150 | 9.3 | 9.3 | ... | ... | ... | ... | ... | ... | ... | ... | ... | ... | ... | ... | ... | ... | ... | ... | ... | ... | ... | ... | ... | ... | ... | ... | ... | ... | ... | ... | ... | ...
37 | Aluminum Alloy — Seamless Pipes and Tubes | B210 5086 | Al-4.0Mg-Mn | ... | B210 | 5086 | A95086 | H32 | ... | 25 | (33) | -452 | 40 | 28 | 150 | 13.3 | 13.3 | ... | ... | ... | ... | ... | ... | ... | ... | ... | ... | ... | ... | ... | ... | ... | ... | ... | ... | ... | ... | ... | ... | ... | ... | ... | ... | ... | ... | ... | ...
38 | Aluminum Alloy — Seamless Pipes and Tubes | B210 5086 | Al-4.0Mg-Mn | ... | B210 | 5086 | A95086 | H34 | ... | 25 | (33) | -452 | 44 | 34 | 150 | 14.7 | 14.7 | ... | ... | ... | ... | ... | ... | ... | ... | ... | ... | ... | ... | ... | ... | ... | ... | ... | ... | ... | ... | ... | ... | ... | ... | ... | ... | ... | ... | ... | ...
39 | Aluminum Alloy — Seamless Pipes and Tubes | B210 5154 | Al-3.5Mg | ... | B210 | 5154 | A95154 | O | ... | 22 | ... | -452 | 30 | 11 | 150 | 7.3 | 7.3 | ... | ... | ... | ... | ... | ... | ... | ... | ... | ... | ... | ... | ... | ... | ... | ... | ... | ... | ... | ... | ... | ... | ... | ... | ... | ... | ... | ... | ... | ...
40 | Aluminum Alloy — Seamless Pipes and Tubes | B210 5154 | Al-3.5Mg | ... | B210 | 5154 | A95154 | H34 | ... | 22 | (33) | -452 | 39 | 29 | 150 | 13.3 | 13.0 | ... | ... | ... | ... | ... | ... | ... | ... | ... | ... | ... | ... | ... | ... | ... | ... | ... | ... | ... | ... | ... | ... | ... | ... | ... | ... | ... | ... | ... | ...
41 | Aluminum Alloy — Seamless Pipes and Tubes | B241 5454 | Al-2.7Mg-Mn | ... | B241 | 5454 | A95454 | O | ... | 22 | (33) | -452 | 31 | 12 | 400 | 8 | 8.0 | 8 | 7.4 | 5.5 | 4.1 | 3.0 | ... | ... | ... | ... | ... | ... | ... | ... | ... | ... | ... | ... | ... | ... | ... | ... | ... | ... | ... | ... | ... | ... | ... | ... | ...
42 | Aluminum Alloy — Seamless Pipes and Tubes | B241 5454 | Al-2.7Mg-Mn | ... | B241 | 5454 | A95454 | H112 | ... | 22 | (33) | -452 | 31 | 12 | 400 | 8 | 8.0 | 8 | 7.4 | 5.5 | 4.1 | 3.0 | ... | ... | ... | ... | ... | ... | ... | ... | ... | ... | ... | ... | ... | ... | ... | ... | ... | ... | ... | ... | ... | ... | ... | ... | ...
43 | Aluminum Alloy — Seamless Pipes and Tubes | B210 5456 | Al-5.1Mg-Mn | ... | B210 | 5456 | A95456 | O | ... | 25 | (33) | -452 | 41 | 19 | 150 | 12.7 | 12.7 | ... | ... | ... | ... | ... | ... | ... | ... | ... | ... | ... | ... | ... | ... | ... | ... | ... | ... | ... | ... | ... | ... | ... | ... | ... | ... | ... | ... | ... | ...
44 | Aluminum Alloy — Seamless Pipes and Tubes | B210 5456 | Al-5.1Mg-Mn | ... | B210 | 5456 | A95456 | H112 | ... | 25 | (33) | -452 | 41 | 19 | 150 | 12.7 | 12.7 | ... | ... | ... | ... | ... | ... | ... | ... | ... | ... | ... | ... | ... | ... | ... | ... | ... | ... | ... | ... | ... | ... | ... | ... | ... | ... | ... | ... | ... | ...
45 | Aluminum Alloy — Seamless Pipes and Tubes | B241 5456 | Al-5.1Mg-Mn | ... | B241 | 5456 | A95456 | O | ... | 25 | (33) | -452 | 41 | 19 | 150 | 12.7 | 12.7 | ... | ... | ... | ... | ... | ... | ... | ... | ... | ... | ... | ... | ... | ... | ... | ... | ... | ... | ... | ... | ... | ... | ... | ... | ... | ... | ... | ... | ... | ...
46 | Aluminum Alloy — Seamless Pipes and Tubes | B241 5456 | Al-5.1Mg-Mn | ... | B241 | 5456 | A95456 | H112 | ... | 25 | (33) | -452 | 41 | 19 | 150 | 12.7 | 12.7 | ... | ... | ... | ... | ... | ... | ... | ... | ... | ... | ... | ... | ... | ... | ... | ... | ... | ... | ... | ... | ... | ... | ... | ... | ... | ... | ... | ... | ... | ...
47 | Aluminum Alloy — Seamless Pipes and Tubes | B210 6061 | Al-Mg-Si-Cu | ... | B210 | 6061 | A96061 | T4 wid. | ... | 23 | (22) (44) | -452 | 24 | ... | 400 | 8 | 8.0 | 8 | 8.0 | 7.7 | 6.9 | 5.1 | ... | ... | ... | ... | ... | ... | ... | ... | ... | ... | ... | ... | ... | ... | ... | ... | ... | ... | ... | ... | ... | ... | ... | ... | ...
48 | Aluminum Alloy — Seamless Pipes and Tubes | B210 6061 | Al-Mg-Si-Cu | ... | B210 | 6061 | A96061 | T6 wid. | ... | 23 | (22) (44) | -452 | 24 | ... | 400 | 8 | 8.0 | 8 | 8.0 | 7.7 | 6.9 | 5.1 | ... | ... | ... | ... | ... | ... | ... | ... | ... | ... | ... | ... | ... | ... | ... | ... | ... | ... | ... | ... | ... | ... | ... | ... | ...
49 | Aluminum Alloy — Seamless Pipes and Tubes | B241 6061 | Al-Mg-Si-Cu | ... | B241 | 6061 | A96061 | T4 wid. | ... | 23 | (22) (44) | -452 | 24 | ... | 400 | 8 | 8.0 | 8 | 8.0 | 7.7 | 6.9 | 5.1 | ... | ... | ... | ... | ... | ... | ... | ... | ... | ... | ... | ... | ... | ... | ... | ... | ... | ... | ... | ... | ... | ... | ... | ... | ...
50 | Aluminum Alloy — Seamless Pipes and Tubes | B241 6061 | Al-Mg-Si-Cu | ... | B241 | 6061 | A96061 | T6 wid. | ... | 23 | (22) (44) | -452 | 24 | ... | 400 | 8 | 8.0 | 8 | 8.0 | 7.7 | 6.9 | 5.1 | ... | ... | ... | ... | ... | ... | ... | ... | ... | ... | ... | ... | ... | ... | ... | ... | ... | ... | ... | ... | ... | ... | ... | ... | ...
51 | Aluminum Alloy — Seamless Pipes and Tubes | B241 6061 | Al-Mg-Si-Cu | ... | B241 | 6061 | A96061 | T4 | ... | 23 | (33) (44) | -452 | 26 | 16 | 400 | 8.7 | 8.7 | 8.7 | 8.7 | 8.3 | 7.4 | 5.2 | ... | ... | ... | ... | ... | ... | ... | ... | ... | ... | ... | ... | ... | ... | ... | ... | ... | ... | ... | ... | ... | ... | ... | ... | ...
52 | Aluminum Alloy — Seamless Pipes and Tubes | B210 6061 | Al-Mg-Si-Cu | ... | B210 | 6061 | A96061 | T4 | ... | 23 | (33) | -452 | 30 | 16 | 400 | 10 | 10.0 | 10 | 9.9 | 9.5 | 8.4 | 5.2 | ... | ... | ... | ... | ... | ... | ... | ... | ... | ... | ... | ... | ... | ... | ... | ... | ... | ... | ... | ... | ... | ... | ... | ... | ...
53 | Aluminum Alloy — Seamless Pipes and Tubes | B241 6061 | Al-Mg-Si-Cu | ... | B241 | 6061 | A96061 | T6 | ... | 23 | (33) (44) | -452 | 38 | 35 | 400 | 12.7 | 12.7 | 12.7 | 12.3 | 10.5 | 8.1 | 5.2 | ... | ... | ... | ... | ... | ... | ... | ... | ... | ... | ... | ... | ... | ... | ... | ... | ... | ... | ... | ... | ... | ... | ... | ... | ...
54 | Aluminum Alloy — Seamless Pipes and Tubes | B210 6061 | Al-Mg-Si-Cu | ... | B210 | 6061 | A96061 | T6 | ... | 23 | (33) | -452 | 42 | 35 | 400 | 14 | 14.0 | 14 | 13.6 | 11.7 | 8.9 | 5.2 | ... | ... | ... | ... | ... | ... | ... | ... | ... | ... | ... | ... | ... | ... | ... | ... | ... | ... | ... | ... | ... | ... | ... | ... | ...
55 | Aluminum Alloy — Seamless Pipes and Tubes | B210 6063 | Al-Mg-Si | ... | B210 | 6063 | A96063 | T4 wid. | ... | 23 | ... | -452 | 17 | ... | 400 | 5.7 | 5.7 | 5.6 | 5.3 | 4.8 | 3.8 | 2.0 | ... | ... | ... | ... | ... | ... | ... | ... | ... | ... | ... | ... | ... | ... | ... | ... | ... | ... | ... | ... | ... | ... | ... | ... | ...
56 | Aluminum Alloy — Seamless Pipes and Tubes | B210 6063 | Al-Mg-Si | ... | B210 | 6063 | A96063 | T5 wid. | ... | 23 | ... | -452 | 17 | ... | 400 | 5.7 | 5.7 | 5.6 | 5.3 | 4.8 | 3.8 | 2.0 | ... | ... | ... | ... | ... | ... | ... | ... | ... | ... | ... | ... | ... | ... | ... | ... | ... | ... | ... | ... | ... | ... | ... | ... | ...
57 | Aluminum Alloy — Seamless Pipes and Tubes | B210 6063 | Al-Mg-Si | ... | B210 | 6063 | A96063 | T6 wid. | ... | 23 | ... | -452 | 17 | ... | 400 | 5.7 | 5.7 | 5.6 | 5.3 | 4.8 | 3.8 | 2.0 | ... | ... | ... | ... | ... | ... | ... | ... | ... | ... | ... | ... | ... | ... | ... | ... | ... | ... | ... | ... | ... | ... | ... | ... | ...
58 | Aluminum Alloy — Seamless Pipes and Tubes | B241 6063 | Al-Mg-Si | ... | B241 | 6063 | A96063 | T4 wid. | ... | 23 | ... | -452 | 17 | ... | 400 | 5.7 | 5.7 | 5.6 | 5.3 | 4.8 | 3.8 | 2.0 | ... | ... | ... | ... | ... | ... | ... | ... | ... | ... | ... | ... | ... | ... | ... | ... | ... | ... | ... | ... | ... | ... | ... | ... | ...
59 | Aluminum Alloy — Seamless Pipes and Tubes | B241 6063 | Al-Mg-Si | ... | B241 | 6063 | A96063 | T5 wid. | ... | 23 | ... | -452 | 17 | ... | 400 | 5.7 | 5.7 | 5.6 | 5.3 | 4.8 | 3.8 | 2.0 | ... | ... | ... | ... | ... | ... | ... | ... | ... | ... | ... | ... | ... | ... | ... | ... | ... | ... | ... | ... | ... | ... | ... | ... | ...
60 | Aluminum Alloy — Seamless Pipes and Tubes | B241 6063 | Al-Mg-Si | ... | B241 | 6063 | A96063 | T6 wid. | ... | 23 | ... | -452 | 17 | ... | 400 | 5.7 | 5.7 | 5.6 | 5.3 | 4.8 | 3.8 | 2.0 | ... | ... | ... | ... | ... | ... | ... | ... | ... | ... | ... | ... | ... | ... | ... | ... | ... | ... | ... | ... | ... | ... | ... | ... | ...
61 | Aluminum Alloy — Seamless Pipes and Tubes | B241 6063 | Al-Mg-Si | ... | B241 | 6063 | A96063 | T4 | ≤0.500 | 23 | (33) | -452 | 19 | 10 | 400 | 6.3 | 6.3 | 6.3 | 6.3 | 5.8 | 3.9 | 1.5 | ... | ... | ... | ... | ... | ... | ... | ... | ... | ... | ... | ... | ... | ... | ... | ... | ... | ... | ... | ... | ... | ... | ... | ... | ...
62 | Aluminum Alloy — Seamless Pipes and Tubes | B210 6063 | Al-Mg-Si | ... | B210 | 6063 | A96063 | T4 | ... | 23 | (33) | -452 | 22 | 10 | 400 | 6.7 | 6.5 | 6.5 | 6.3 | 6.3 | 4.5 | 1.7 | ... | ... | ... | ... | ... | ... | ... | ... | ... | ... | ... | ... | ... | ... | ... | ... | ... | ... | ... | ... | ... | ... | ... | ... | ...
63 | Aluminum Alloy — Seamless Pipes and Tubes | B241 6063 | Al-Mg-Si | ... | B241 | 6063 | A96063 | T5 | ≤0.500 | 23 | (33) | -452 | 22 | 16 | 400 | 7.3 | 7.3 | 7.3 | 7.3 | 7.1 | 3.8 | 2.0 | ... | ... | ... | ... | ... | ... | ... | ... | ... | ... | ... | ... | ... | ... | ... | ... | ... | ... | ... | ... | ... | ... | ... | ... | ...
64 | Aluminum Alloy — Seamless Pipes and Tubes | B241 6063 | Al-Mg-Si | ... | B241 | 6063 | A96063 | T6 | ... | 23 | (33) | -452 | 30 | 25 | 400 | 10 | 10.0 | 10 | 9.1 | 7.2 | 3.4 | 2.0 | ... | ... | ... | ... | ... | ... | ... | ... | ... | ... | ... | ... | ... | ... | ... | ... | ... | ... | ... | ... | ... | ... | ... | ... | ...
65 | Aluminum Alloy — Seamless Pipes and Tubes | B210 6063 | Al-Mg-Si | ... | B210 | 6063 | A96063 | T6 | ... | 23 | (33) | -452 | 33 | 28 | 400 | 11 | 11.0 | 11 | 9.6 | 7.3 | 3.8 | 2.0 | ... | ... | ... | ... | ... | ... | ... | ... | ... | ... | ... | ... | ... | ... | ... | ... | ... | ... | ... | ... | ... | ... | ... | ... | ...
66 | Aluminum Alloy — Structural Tubes | B221 Alclad 3003 | Al-Mn-Cu | ... | B221 | Alclad 3003 | A83003 | O | ... | 21 | (33) (42) | -452 | 13 | 4.5 | 400 | 3 | 2.9 | 2.8 | 2.7 | 2.5 | 1.9 | 1.5 | ... | ... | ... | ... | ... | ... | ... | ... | ... | ... | ... | ... | ... | ... | ... | ... | ... | ... | ... | ... | ... | ... | ... | ... | ...
67 | Aluminum Alloy — Structural Tubes | B221 Alclad 3003 | Al-Mn-Cu | ... | B221 | Alclad 3003 | A83003 | H112 | ... | 21 | (33) (42) | -452 | 13 | 4.5 | 400 | 3 | 2.9 | 2.8 | 2.7 | 2.5 | 1.9 | 1.5 | ... | ... | ... | ... | ... | ... | ... | ... | ... | ... | ... | ... | ... | ... | ... | ... | ... | ... | ... | ... | ... | ... | ... | ... | ...
68 | Aluminum Alloy — Structural Tubes | B221 1060 | 99.0Al | ... | B221 | 1060 | A91060 | O | ... | 21 | (33) (42) | -452 | 8.5 | 2.5 | 400 | 1.7 | 1.7 | 1.6 | 1.4 | 1.2 | 1.1 | 0.8 | ... | ... | ... | ... | ... | ... | ... | ... | ... | ... | ... | ... | ... | ... | ... | ... | ... | ... | ... | ... | ... | ... | ... | ... | ...
69 | Aluminum Alloy — Structural Tubes | B221 1060 | 99.0Al | ... | B221 | 1060 | A91060 | H112 | ... | 21 | (33) (42) | -452 | 8.5 | 2.5 | 400 | 1.7 | 1.7 | 1.6 | 1.4 | 1.2 | 1.1 | 0.8 | ... | ... | ... | ... | ... | ... | ... | ... | ... | ... | ... | ... | ... | ... | ... | ... | ... | ... | ... | ... | ... | ... | ... | ... | ...
70 | Aluminum Alloy — Structural Tubes | B221 1100 | 99.0Al-Cu | ... | B221 | 1100 | A91100 | O | ... | 21 | (33) (42) | -452 | 11 | 3 | 400 | 2 | 2.0 | 2 | 1.9 | 1.7 | 1.3 | 1.0 | ... | ... | ... | ... | ... | ... | ... | ... | ... | ... | ... | ... | ... | ... | ... | ... | ... | ... | ... | ... | ... | ... | ... | ... | ...
71 | Aluminum Alloy — Structural Tubes | B221 1100 | 99.0Al-Cu | ... | B221 | 1100 | A91100 | H112 | ... | 21 | (33) (42) | -452 | 11 | 3 | 400 | 2 | 2.0 | 2 | 1.9 | 1.7 | 1.3 | 1.0 | ... | ... | ... | ... | ... | ... | ... | ... | ... | ... | ... | ... | ... | ... | ... | ... | ... | ... | ... | ... | ... | ... | ... | ... | ...
72 | Aluminum Alloy — Structural Tubes | B221 3003 | Al-Mn-Cu | ... | B221 | 3003 | A93003 | O | ... | 21 | (33) (42) | -452 | 14 | 5 | 400 | 3.3 | 3.2 | 3.1 | 3.0 | 2.7 | 1.9 | 1.5 | ... | ... | ... | ... | ... | ... | ... | ... | ... | ... | ... | ... | ... | ... | ... | ... | ... | ... | ... | ... | ... | ... | ... | ... | ...
73 | Aluminum Alloy — Structural Tubes | B221 3003 | Al-Mn-Cu | ... | B221 | 3003 | A93003 | H112 | ... | 21 | (33) (42) | -452 | 14 | 5 | 400 | 3.3 | 3.2 | 3.1 | 3.0 | 2.7 | 1.9 | 1.5 | ... | ... | ... | ... | ... | ... | ... | ... | ... | ... | ... | ... | ... | ... | ... | ... | ... | ... | ... | ... | ... | ... | ... | ... | ...
74 | Aluminum Alloy — Structural Tubes | B221 5052 | Al-2.5Mg | ... | B221 | 5052 | A95052 | O | ... | 22 | (42) | -452 | 25 | 10 | 400 | 6.7 | 6.7 | 6.7 | 6.6 | 6.1 | 4.1 | 2.3 | ... | ... | ... | ... | ... | ... | ... | ... | ... | ... | ... | ... | ... | ... | ... | ... | ... | ... | ... | ... | ... | ... | ... | ... | ...
75 | Aluminum Alloy — Structural Tubes | B221 5083 | Al-4.4Mg-Mn | ... | B221 | 5083 | A95083 | O | ... | 25 | (42) | -452 | 39 | 16 | 150 | 10.7 | 10.7 | ... | ... | ... | ... | ... | ... | ... | ... | ... | ... | ... | ... | ... | ... | ... | ... | ... | ... | ... | ... | ... | ... | ... | ... | ... | ... | ... | ... | ... | ...
76 | Aluminum Alloy — Structural Tubes | B221 A95086 | Al-4.0Mg-Mn | ... | B221 | 5086 | A95086 | O | ... | 25 | (42) | -452 | 35 | 14 | 150 | 9.3 | 9.3 | ... | ... | ... | ... | ... | ... | ... | ... | ... | ... | ... | ... | ... | ... | ... | ... | ... | ... | ... | ... | ... | ... | ... | ... | ... | ... | ... | ... | ... | ...
77 | Aluminum Alloy — Structural Tubes | B221 A95154 | Al-3.5Mg | ... | B221 | 5154 | A95154 | O | ... | 22 | (42) | -452 | 30 | 11 | 150 | 7.3 | 7.3 | ... | ... | ... | ... | ... | ... | ... | ... | ... | ... | ... | ... | ... | ... | ... | ... | ... | ... | ... | ... | ... | ... | ... | ... | ... | ... | ... | ... | ... | ...
78 | Aluminum Alloy — Structural Tubes | B221 A95454 | Al-2.7Mg-Mn | ... | B221 | 5454 | A95454 | O | ... | 22 | (42) | -452 | 31 | 12 | 400 | 8 | 8.0 | 8 | 7.4 | 5.5 | 4.1 | 3.0 | ... | ... | ... | ... | ... | ... | ... | ... | ... | ... | ... | ... | ... | ... | ... | ... | ... | ... | ... | ... | ... | ... | ... | ... | ...
79 | Aluminum Alloy — Structural Tubes | B221 A95456 | Al-5.1Mg-Mn | ... | B221 | 5456 | A95456 | O | ... | 25 | (42) | -452 | 41 | 19 | 150 | 12.7 | 12.7 | ... | ... | ... | ... | ... | ... | ... | ... | ... | ... | ... | ... | ... | ... | ... | ... | ... | ... | ... | ... | ... | ... | ... | ... | ... | ... | ... | ... | ... | ...
80 | Aluminum Alloy — Structural Tubes | B221 A96061 | Al-Mg-Si-Cu | ... | B221 | 6061 | A96061 | T4 wid. | ... | 23 | (22) (42) (44) | -452 | 24 | ... | 400 | 8 | 8.0 | 8 | 8.0 | 7.7 | 6.9 | 5.1 | ... | ... | ... | ... | ... | ... | ... | ... | ... | ... | ... | ... | ... | ... | ... | ... | ... | ... | ... | ... | ... | ... | ... | ... | ...
81 | Aluminum Alloy — Structural Tubes | B221 A96061 | Al-Mg-Si-Cu | ... | B221 | 6061 | A96061 | T6 wid. | ... | 23 | (22) (42) (44) | -452 | 24 | ... | 400 | 8 | 8.0 | 8 | 8.0 | 7.7 | 6.9 | 5.1 | ... | ... | ... | ... | ... | ... | ... | ... | ... | ... | ... | ... | ... | ... | ... | ... | ... | ... | ... | ... | ... | ... | ... | ... | ...
82 | Aluminum Alloy — Structural Tubes | B221 A96061 | Al-Mg-Si-Cu | ... | B221 | 6061 | A96061 | T4 | ... | 23 | (33) (42) (44) | -452 | 26 | 16 | 400 | 8.7 | 8.7 | 8.7 | 8.7 | 8.3 | 7.4 | 5.2 | ... | ... | ... | ... | ... | ... | ... | ... | ... | ... | ... | ... | ... | ... | ... | ... | ... | ... | ... | ... | ... | ... | ... | ... | ...
83 | Aluminum Alloy — Structural Tubes | B221 A96061 | Al-Mg-Si-Cu | ... | B221 | 6061 | A96061 | T6 | ... | 23 | (33) (42) (44) | -452 | 38 | 35 | 400 | 12.7 | 12.7 | 12.7 | 12.3 | 10.5 | 8.1 | 5.2 | ... | ... | ... | ... | ... | ... | ... | ... | ... | ... | ... | ... | ... | ... | ... | ... | ... | ... | ... | ... | ... | ... | ... | ... | ...
84 | Aluminum Alloy — Structural Tubes | B221 A96063 | Al-Mg-Si | ... | B221 | 6063 | A96063 | T4 wid. | ... | 23 | (42) | -452 | 17 | ... | 400 | 5.7 | 5.7 | 5.6 | 5.3 | 4.8 | 3.8 | 2.0 | ... | ... | ... | ... | ... | ... | ... | ... | ... | ... | ... | ... | ... | ... | ... | ... | ... | ... | ... | ... | ... | ... | ... | ... | ...
85 | Aluminum Alloy — Structural Tubes | B221 A96063 | Al-Mg-Si | ... | B221 | 6063 | A96063 | T5 wid. | ... | 23 | (42) | -452 | 17 | ... | 400 | 5.7 | 5.7 | 5.6 | 5.3 | 4.8 | 3.8 | 2.0 | ... | ... | ... | ... | ... | ... | ... | ... | ... | ... | ... | ... | ... | ... | ... | ... | ... | ... | ... | ... | ... | ... | ... | ... | ...
86 | Aluminum Alloy — Structural Tubes | B221 A96063 | Al-Mg-Si | ... | B221 | 6063 | A96063 | T6 wid. | ... | 23 | (42) | -452 | 17 | ... | 400 | 5.7 | 5.7 | 5.6 | 5.3 | 4.8 | 3.8 | 2.0 | ... | ... | ... | ... | ... | ... | ... | ... | ... | ... | ... | ... | ... | ... | ... | ... | ... | ... | ... | ... | ... | ... | ... | ... | ...
87 | Aluminum Alloy — Structural Tubes | B221 A96063 | Al-Mg-Si | ... | B221 | 6063 | A96063 | T4 | ≤0.500 | 23 | (13) (33) (42) | -452 | 19 | 10 | 400 | 6.3 | 6.3 | 6.3 | 6.3 | 5.8 | 3.9 | 1.5 | ... | ... | ... | ... | ... | ... | ... | ... | ... | ... | ... | ... | ... | ... | ... | ... | ... | ... | ... | ... | ... | ... | ... | ... | ...
88 | Aluminum Alloy — Structural Tubes | B221 A96063 | Al-Mg-Si | ... | B221 | 6063 | A96063 | T5 | ≤0.500 | 23 | (13) (33) (42) | -452 | 22 | 16 | 400 | 7.3 | 7.3 | 7.3 | 7.3 | 7.1 | 3.8 | 2.0 | ... | ... | ... | ... | ... | ... | ... | ... | ... | ... | ... | ... | ... | ... | ... | ... | ... | ... | ... | ... | ... | ... | ... | ... | ...
89 | Aluminum Alloy — Structural Tubes | B221 A96063 | Al-Mg-Si | ... | B221 | 6063 | A96063 | T6 | ... | 23 | (33) (42) | -452 | 30 | 25 | 400 | 10 | 10.0 | 10 | 9.1 | 7.2 | 3.4 | 2.0 | ... | ... | ... | ... | ... | ... | ... | ... | ... | ... | ... | ... | ... | ... | ... | ... | ... | ... | ... | ... | ... | ... | ... | ... | ...
90 | Aluminum Alloy — Plates and Sheets | B209 Alclad 3003 | Al-Mn-Cu | ... | B209 | Alclad 3003 | A83003 | O | 0.006–0.499 | 21 | (40) | -452 | 13 | 4.5 | 400 | 3 | 2.9 | 2.8 | 2.7 | 2.5 | 1.9 | 1.5 | ... | ... | ... | ... | ... | ... | ... | ... | ... | ... | ... | ... | ... | ... | ... | ... | ... | ... | ... | ... | ... | ... | ... | ... | ...
91 | Aluminum Alloy — Plates and Sheets | B209 Alclad 3003 | Al-Mn-Cu | ... | B209 | Alclad 3003 | A83003 | O | 0.500–3.000 | 21 | (41) | -452 | 14 | 5 | 400 | 3.3 | 3.2 | 3.1 | 3.0 | 2.7 | 1.9 | 1.5 | ... | ... | ... | ... | ... | ... | ... | ... | ... | ... | ... | ... | ... | ... | ... | ... | ... | ... | ... | ... | ... | ... | ... | ... | ...
92 | Aluminum Alloy — Plates and Sheets | B209 Alclad 3003 | Al-Mn-Cu | ... | B209 | Alclad 3003 | A83003 | H112 | 0.500–2.000 | 21 | (33) (40) | -452 | 15 | 6 | 400 | 4 | 3.9 | 3.7 | 3.6 | 2.7 | 1.9 | 1.5 | ... | ... | ... | ... | ... | ... | ... | ... | ... | ... | ... | ... | ... | ... | ... | ... | ... | ... | ... | ... | ... | ... | ... | ... | ...
93 | Aluminum Alloy — Plates and Sheets | B209 Alclad 3003 | Al-Mn-Cu | ... | B209 | Alclad 3003 | A83003 | H12 | 0.017–0.499 | 21 | (33) (40) | -452 | 16 | 11 | 400 | 5.3 | 5.3 | 5.2 | 4.9 | 4.3 | 3.0 | 2.3 | ... | ... | ... | ... | ... | ... | ... | ... | ... | ... | ... | ... | ... | ... | ... | ... | ... | ... | ... | ... | ... | ... | ... | ... | ...
94 | Aluminum Alloy — Plates and Sheets | B209 Alclad 3003 | Al-Mn-Cu | ... | B209 | Alclad 3003 | A83003 | H12 | 0.500–2.000 | 21 | (33) (41) | -452 | 17 | 12 | 400 | 5.7 | 5.7 | 5.7 | 5.7 | 4.3 | 3.0 | 2.3 | ... | ... | ... | ... | ... | ... | ... | ... | ... | ... | ... | ... | ... | ... | ... | ... | ... | ... | ... | ... | ... | ... | ... | ... | ...
95 | Aluminum Alloy — Plates and Sheets | B209 Alclad 3003 | Al-Mn-Cu | ... | B209 | Alclad 3003 | A83003 | H14 | 0.009–0.499 | 21 | (33) (40) | -452 | 19 | 16 | 400 | 6.3 | 6.3 | 6.3 | 6.1 | 4.3 | 3.0 | 2.3 | ... | ... | ... | ... | ... | ... | ... | ... | ... | ... | ... | ... | ... | ... | ... | ... | ... | ... | ... | ... | ... | ... | ... | ... | ...
96 | Aluminum Alloy — Plates and Sheets | B209 Alclad 3003 | Al-Mn-Cu | ... | B209 | Alclad 3003 | A83003 | H14 | 0.500–1.000 | 21 | (33) (41) | -452 | 20 | 17 | 400 | 6.7 | 6.7 | 6.7 | 6.5 | 4.3 | 3.0 | 2.3 | ... | ... | ... | ... | ... | ... | ... | ... | ... | ... | ... | ... | ... | ... | ... | ... | ... | ... | ... | ... | ... | ... | ... | ... | ...
97 | Aluminum Alloy — Plates and Sheets | B209 Alclad 3004 | Al-Mn-Mg | ... | B209 | Alclad 3004 | A83004 | O | 0.006–0.499 | 22 | (40) | -452 | 21 | 8 | 400 | 5.3 | 5.3 | 5.3 | 5.3 | 5.3 | 3.8 | 2.3 | ... | ... | ... | ... | ... | ... | ... | ... | ... | ... | ... | ... | ... | ... | ... | ... | ... | ... | ... | ... | ... | ... | ... | ... | ...
98 | Aluminum Alloy — Plates and Sheets | B209 Alclad 3004 | Al-Mn-Mg | ... | B209 | Alclad 3004 | A83004 | O | 0.500–3.000 | 22 | (41) | -452 | 22 | 8.5 | 400 | 5.7 | 5.6 | 5.6 | 5.6 | 5.6 | 3.8 | 2.3 | ... | ... | ... | ... | ... | ... | ... | ... | ... | ... | ... | ... | ... | ... | ... | ... | ... | ... | ... | ... | ... | ... | ... | ... | ...
99 | Aluminum Alloy — Plates and Sheets | B209 Alclad 3004 | Al-Mn-Mg | ... | B209 | Alclad 3004 | A83004 | H112 | 0.250–0.499 | 22 | (33) (40) | -452 | 22 | 8.5 | 400 | 5.7 | 5.6 | 5.6 | 5.6 | 5.6 | 3.8 | 2.3 | ... | ... | ... | ... | ... | ... | ... | ... | ... | ... | ... | ... | ... | ... | ... | ... | ... | ... | ... | ... | ... | ... | ... | ... | ...
100 | Aluminum Alloy — Plates and Sheets | B209 Alclad 3004 | Al-Mn-Mg | ... | B209 | Alclad 3004 | A83004 | H112 | 0.500–3.000 | 22 | (33) (41) | -452 | 23 | 9 | 400 | 6 | 6.0 | 6 | 6.0 | 5.7 | 3.8 | 2.3 | ... | ... | ... | ... | ... | ... | ... | ... | ... | ... | ... | ... | ... | ... | ... | ... | ... | ... | ... | ... | ... | ... | ... | ... | ...
101 | Aluminum Alloy — Plates and Sheets | B209 Alclad 3004 | Al-Mn-Mg | ... | B209 | Alclad 3004 | A83004 | H32 | 0.017–0.499 | 22 | (33) (40) | -452 | 27 | 20 | 400 | 9 | 9.0 | 9 | 9.0 | 5.7 | 3.8 | 2.3 | ... | ... | ... | ... | ... | ... | ... | ... | ... | ... | ... | ... | ... | ... | ... | ... | ... | ... | ... | ... | ... | ... | ... | ... | ...
102 | Aluminum Alloy — Plates and Sheets | B209 Alclad 3004 | Al-Mn-Mg | ... | B209 | Alclad 3004 | A83004 | H32 | 0.500–2.000 | 22 | (33) (41) | -452 | 28 | 21 | 400 | 9.3 | 9.3 | 9.3 | 9.3 | 5.7 | 3.8 | 2.3 | ... | ... | ... | ... | ... | ... | ... | ... | ... | ... | ... | ... | ... | ... | ... | ... | ... | ... | ... | ... | ... | ... | ... | ... | ...
103 | Aluminum Alloy — Plates and Sheets | B209 Alclad 3004 | Al-Mn-Mg | ... | B209 | Alclad 3004 | A83004 | H34 | 0.009–0.499 | 22 | (33) (40) | -452 | 31 | 24 | 400 | 10.3 | 10.3 | 10.3 | 10.3 | 5.7 | 3.8 | 2.3 | ... | ... | ... | ... | ... | ... | ... | ... | ... | ... | ... | ... | ... | ... | ... | ... | ... | ... | ... | ... | ... | ... | ... | ... | ...
104 | Aluminum Alloy — Plates and Sheets | B209 Alclad 3004 | Al-Mn-Mg | ... | B209 | Alclad 3004 | A83004 | H34 | 0.500–1.000 | 22 | (33) (41) | -452 | 32 | 25 | 400 | 10.7 | 10.7 | 10.7 | 10.7 | 5.7 | 3.8 | 2.3 | ... | ... | ... | ... | ... | ... | ... | ... | ... | ... | ... | ... | ... | ... | ... | ... | ... | ... | ... | ... | ... | ... | ... | ... | ...
105 | Aluminum Alloy — Plates and Sheets | B209 Alclad 6061 | Al-Mg-Si-Cu | ... | B209 | Alclad 6061 | A86061 | T4 wid. | ... | 23 | (22) (44) | -452 | 24 | ... | 400 | 8 | 8.0 | 8 | 8.0 | 7.7 | 6.9 | 5.1 | ... | ... | ... | ... | ... | ... | ... | ... | ... | ... | ... | ... | ... | ... | ... | ... | ... | ... | ... | ... | ... | ... | ... | ... | ...
106 | Aluminum Alloy — Plates and Sheets | B209 Alclad 6061 | Al-Mg-Si-Cu | ... | B209 | Alclad 6061 | A86061 | T6 wid. | ... | 23 | (22) (44) | -452 | 24 | ... | 400 | 8 | 8.0 | 8 | 8.0 | 7.7 | 6.9 | 5.1 | ... | ... | ... | ... | ... | ... | ... | ... | ... | ... | ... | ... | ... | ... | ... | ... | ... | ... | ... | ... | ... | ... | ... | ... | ...
107 | Aluminum Alloy — Plates and Sheets | B209 Alclad 6061 | Al-Mg-Si-Cu | ... | B209 | Alclad 6061 | A86061 | T4 | ... | 23 | (33) (44) | -452 | 27 | 14 | 400 | 9 | 9.0 | 9 | 8.9 | 8.6 | 7.6 | 5.2 | ... | ... | ... | ... | ... | ... | ... | ... | ... | ... | ... | ... | ... | ... | ... | ... | ... | ... | ... | ... | ... | ... | ... | ... | ...
108 | Aluminum Alloy — Plates and Sheets | B209 Alclad 6061 | Al-Mg-Si-Cu | ... | B209 | Alclad 6061 | A86061 | T451 | 0.250–0.499 | 23 | (33) (44) | -452 | 27 | 14 | 400 | 9 | 9.0 | 9 | 8.9 | 8.6 | 7.6 | 5.2 | ... | ... | ... | ... | ... | ... | ... | ... | ... | ... | ... | ... | ... | ... | ... | ... | ... | ... | ... | ... | ... | ... | ... | ... | ...
109 | Aluminum Alloy — Plates and Sheets | B209 Alclad 6061 | Al-Mg-Si-Cu | ... | B209 | Alclad 6061 | A86061 | T451 | 0.500–3.000 | 23 | (33) (41) | -452 | 30 | 16 | 400 | 9 | 9.0 | 9 | 8.9 | 8.5 | 8.4 | 5.2 | ... | ... | ... | ... | ... | ... | ... | ... | ... | ... | ... | ... | ... | ... | ... | ... | ... | ... | ... | ... | ... | ... | ... | ... | ...
110 | Aluminum Alloy — Plates and Sheets | B209 Alclad 6061 | Al-Mg-Si-Cu | ... | B209 | Alclad 6061 | A86061 | T6 | ... | 23 | (33) (44) | -452 | 38 | 32 | 400 | 12.7 | 12.7 | 12.7 | 12.3 | 10.6 | 8.1 | 5.2 | ... | ... | ... | ... | ... | ... | ... | ... | ... | ... | ... | ... | ... | ... | ... | ... | ... | ... | ... | ... | ... | ... | ... | ... | ...
111 | Aluminum Alloy — Plates and Sheets | B209 Alclad 6061 | Al-Mg-Si-Cu | ... | B209 | Alclad 6061 | A86061 | T651 | 0.250–0.499 | 23 | (33) (44) | -452 | 38 | 32 | 400 | 12.7 | 12.7 | 12.7 | 12.3 | 10.6 | 8.1 | 5.2 | ... | ... | ... | ... | ... | ... | ... | ... | ... | ... | ... | ... | ... | ... | ... | ... | ... | ... | ... | ... | ... | ... | ... | ... | ...
112 | Aluminum Alloy — Plates and Sheets | B209 Alclad 6061 | Al-Mg-Si-Cu | ... | B209 | Alclad 6061 | A86061 | T651 | 0.500–4.000 | 23 | (33) (41) | -452 | 42 | 35 | 400 | 14 | 14.0 | 14 | 13.6 | 11.7 | 8.9 | 5.2 | ... | ... | ... | ... | ... | ... | ... | ... | ... | ... | ... | ... | ... | ... | ... | ... | ... | ... | ... | ... | ... | ... | ... | ... | ...
113 | Aluminum Alloy — Plates and Sheets | B209 1060 | 99.60Al | ... | B209 | 1060 | A91060 | O | ... | 21 | ... | -452 | 8 | 2.5 | 400 | 1.7 | 1.6 | 1.6 | 1.4 | 1.2 | 1.1 | 0.8 | ... | ... | ... | ... | ... | ... | ... | ... | ... | ... | ... | ... | ... | ... | ... | ... | ... | ... | ... | ... | ... | ... | ... | ... | ...
114 | Aluminum Alloy — Plates and Sheets | B209 1060 | 99.60Al | ... | B209 | 1060 | A91060 | H112 | 0.500–1.000 | 21 | (13) (33) | -452 | 10 | 5 | 400 | 3.3 | 3.2 | 2.9 | 2.5 | 2 | 1.5 | 0.9 | ... | ... | ... | ... | ... | ... | ... | ... | ... | ... | ... | ... | ... | ... | ... | ... | ... | ... | ... | ... | ... | ... | ... | ... | ...
115 | Aluminum Alloy — Plates and Sheets | B209 1060 | 99.60Al | ... | B209 | 1060 | A91060 | H12 | ... | 21 | (33) | -452 | 11 | 9 | 400 | 3.7 | 3.7 | 3.4 | 3.1 | 2.7 | 1.8 | 1.1 | ... | ... | ... | ... | ... | ... | ... | ... | ... | ... | ... | ... | ... | ... | ... | ... | ... | ... | ... | ... | ... | ... | ... | ... | ...
116 | Aluminum Alloy — Plates and Sheets | B209 1060 | 99.60Al | ... | B209 | 1060 | A91060 | H14 | ... | 21 | (33) | -452 | 12 | 10 | 400 | 4 | 4.0 | 4 | 4.0 | 2.7 | 1.8 | 1.1 | ... | ... | ... | ... | ... | ... | ... | ... | ... | ... | ... | ... | ... | ... | ... | ... | ... | ... | ... | ... | ... | ... | ... | ... | ...
117 | Aluminum Alloy — Plates and Sheets | B209 1100 | 99.0Al-Cu | ... | B209 | 1100 | A91100 | O | ... | 21 | ... | -452 | 11 | 3.5 | 400 | 2.3 | 2.3 | 2.3 | 2.3 | 1.7 | 1.3 | 1.0 | ... | ... | ... | ... | ... | ... | ... | ... | ... | ... | ... | ... | ... | ... | ... | ... | ... | ... | ... | ... | ... | ... | ... | ... | ...
118 | Aluminum Alloy — Plates and Sheets | B209 1100 | 99.0Al-Cu | ... | B209 | 1100 | A91100 | H112 | 0.500–2.000 | 21 | (13) (33) | -452 | 12 | 5 | 400 | 3.3 | 3.3 | 3.3 | 3.2 | 2.4 | 1.7 | 1.0 | ... | ... | ... | ... | ... | ... | ... | ... | ... | ... | ... | ... | ... | ... | ... | ... | ... | ... | ... | ... | ... | ... | ... | ... | ...
119 | Aluminum Alloy — Plates and Sheets | B209 1100 | 99.0Al-Cu | ... | B209 | 1100 | A91100 | H12 | ... | 21 | (33) | -452 | 14 | 11 | 400 | 4.7 | 4.7 | 4.6 | 3.8 | 2.8 | 1.9 | 1.1 | ... | ... | ... | ... | ... | ... | ... | ... | ... | ... | ... | ... | ... | ... | ... | ... | ... | ... | ... | ... | ... | ... | ... | ... | ...
120 | Aluminum Alloy — Plates and Sheets | B209 1100 | 99.0Al-Cu | ... | B209 | 1100 | A91100 | H14 | ... | 21 | (33) | -452 | 16 | 14 | 400 | 5.3 | 5.3 | 5.3 | 4.9 | 2.8 | 1.9 | 1.1 | ... | ... | ... | ... | ... | ... | ... | ... | ... | ... | ... | ... | ... | ... | ... | ... | ... | ... | ... | ... | ... | ... | ... | ... | ...
121 | Aluminum Alloy — Plates and Sheets | B209 3003 | Al-Mn-Cu | ... | B209 | 3003 | A93003 | O | ... | 21 | ... | -452 | 14 | 5 | 400 | 3.3 | 3.2 | 3.1 | 3.0 | 2.7 | 1.9 | 1.5 | ... | ... | ... | ... | ... | ... | ... | ... | ... | ... | ... | ... | ... | ... | ... | ... | ... | ... | ... | ... | ... | ... | ... | ... | ...
122 | Aluminum Alloy — Plates and Sheets | B209 3003 | Al-Mn-Cu | ... | B209 | 3003 | A93003 | H112 | 0.500–2.000 | 21 | (13) (33) | -452 | 15 | 6 | 400 | 4 | 3.9 | 3.7 | 3.6 | 2.7 | 1.9 | 1.5 | ... | ... | ... | ... | ... | ... | ... | ... | ... | ... | ... | ... | ... | ... | ... | ... | ... | ... | ... | ... | ... | ... | ... | ... | ...
123 | Aluminum Alloy — Plates and Sheets | B209 3003 | Al-Mn-Cu | ... | B209 | 3003 | A93003 | H12 | ... | 21 | (33) | -452 | 17 | 12 | 400 | 5.7 | 5.7 | 5.6 | 5.2 | 4.3 | 3.0 | 2.3 | ... | ... | ... | ... | ... | ... | ... | ... | ... | ... | ... | ... | ... | ... | ... | ... | ... | ... | ... | ... | ... | ... | ... | ... | ...
124 | Aluminum Alloy — Plates and Sheets | B209 3003 | Al-Mn-Cu | ... | B209 | 3003 | A93003 | H14 | ... | 21 | (33) | -452 | 20 | 17 | 400 | 6.7 | 6.7 | 6.7 | 6.5 | 4.3 | 3.0 | 2.3 | ... | ... | ... | ... | ... | ... | ... | ... | ... | ... | ... | ... | ... | ... | ... | ... | ... | ... | ... | ... | ... | ... | ... | ... | ...
125 | Aluminum Alloy — Plates and Sheets | B209 3004 | Al-Mn-Mg | ... | B209 | 3004 | A93004 | O | ... | 22 | ... | -452 | 22 | 8.5 | 400 | 5.7 | 5.7 | 5.7 | 5.7 | 5.7 | 3.8 | 2.3 | ... | ... | ... | ... | ... | ... | ... | ... | ... | ... | ... | ... | ... | ... | ... | ... | ... | ... | ... | ... | ... | ... | ... | ... | ...
126 | Aluminum Alloy — Plates and Sheets | B209 3004 | Al-Mn-Mg | ... | B209 | 3004 | A93004 | H112 | ... | 22 | (33) | -452 | 23 | 9 | 400 | 6 | 6.0 | 6 | 6.0 | 5.8 | 3.8 | 2.3 | ... | ... | ... | ... | ... | ... | ... | ... | ... | ... | ... | ... | ... | ... | ... | ... | ... | ... | ... | ... | ... | ... | ... | ... | ...
127 | Aluminum Alloy — Plates and Sheets | B209 3004 | Al-Mn-Mg | ... | B209 | 3004 | A93004 | H32 | ... | 22 | (33) | -452 | 28 | 21 | 400 | 9.3 | 9.3 | 9.3 | 9.3 | 5.7 | 3.8 | 2.3 | ... | ... | ... | ... | ... | ... | ... | ... | ... | ... | ... | ... | ... | ... | ... | ... | ... | ... | ... | ... | ... | ... | ... | ... | ...
128 | Aluminum Alloy — Plates and Sheets | B209 3004 | Al-Mn-Mg | ... | B209 | 3004 | A93004 | H34 | ... | 22 | (33) | -452 | 32 | 25 | 400 | 10.7 | 10.7 | 10.7 | 10.7 | 5.7 | 3.8 | 2.3 | ... | ... | ... | ... | ... | ... | ... | ... | ... | ... | ... | ... | ... | ... | ... | ... | ... | ... | ... | ... | ... | ... | ... | ... | ...
129 | Aluminum Alloy — Plates and Sheets | B209 5050 | Al-1.5Mg | ... | B209 | 5050 | A95050 | O | ... | 21 | ... | -452 | 18 | 6 | 400 | 4 | 4.0 | 4 | 4.0 | 4 | 2.8 | 1.4 | ... | ... | ... | ... | ... | ... | ... | ... | ... | ... | ... | ... | ... | ... | ... | ... | ... | ... | ... | ... | ... | ... | ... | ... | ...
130 | Aluminum Alloy — Plates and Sheets | B209 5050 | Al-1.5Mg | ... | B209 | 5050 | A95050 | H112 | ... | 21 | (33) | -452 | 20 | 8 | 400 | 5.3 | 5.3 | 5.3 | 5.2 | 5.2 | 2.8 | 1.4 | ... | ... | ... | ... | ... | ... | ... | ... | ... | ... | ... | ... | ... | ... | ... | ... | ... | ... | ... | ... | ... | ... | ... | ... | ...
131 | Aluminum Alloy — Plates and Sheets | B209 5050 | Al-1.5Mg | ... | B209 | 5050 | A95050 | H32 | ... | 21 | (33) | -452 | 22 | 16 | 400 | 7.3 | 7.3 | 7.3 | 7.3 | 5.3 | 2.8 | 1.4 | ... | ... | ... | ... | ... | ... | ... | ... | ... | ... | ... | ... | ... | ... | ... | ... | ... | ... | ... | ... | ... | ... | ... | ... | ...
132 | Aluminum Alloy — Plates and Sheets | B209 5050 | Al-1.5Mg | ... | B209 | 5050 | A95050 | H34 | ... | 21 | (33) | -452 | 25 | 20 | 400 | 8.3 | 8.3 | 8.3 | 7.8 | 5.3 | 2.8 | 1.4 | ... | ... | ... | ... | ... | ... | ... | ... | ... | ... | ... | ... | ... | ... | ... | ... | ... | ... | ... | ... | ... | ... | ... | ... | ...
133 | Aluminum Alloy — Plates and Sheets | B209 5052 | Al-2.5Mg | ... | B209 | 5052 | A95052 | O | ... | 22 | ... | -452 | 25 | 9.5 | 400 | 6.3 | 6.3 | 6.3 | 6.2 | 6.1 | 4.1 | 2.3 | ... | ... | ... | ... | ... | ... | ... | ... | ... | ... | ... | ... | ... | ... | ... | ... | ... | ... | ... | ... | ... | ... | ... | ... | ...
134 | Aluminum Alloy — Plates and Sheets | B209 5052 | Al-2.5Mg | ... | B209 | 5052 | A95052 | H112 | 0.500–3.000 | 22 | (13) (33) | -452 | 25 | 9.5 | 400 | 6.3 | 6.3 | 6.3 | 6.3 | 6.1 | 4.1 | 2.3 | ... | ... | ... | ... | ... | ... | ... | ... | ... | ... | ... | ... | ... | ... | ... | ... | ... | ... | ... | ... | ... | ... | ... | ... | ...
135 | Aluminum Alloy — Plates and Sheets | B209 5052 | Al-2.5Mg | ... | B209 | 5052 | A95052 | H32 | ... | 22 | (33) | -452 | 31 | 23 | 400 | 10.3 | 10.3 | 10.3 | 10.3 | 6.1 | 4.1 | 2.3 | ... | ... | ... | ... | ... | ... | ... | ... | ... | ... | ... | ... | ... | ... | ... | ... | ... | ... | ... | ... | ... | ... | ... | ... | ...
136 | Aluminum Alloy — Plates and Sheets | B209 5052 | Al-2.5Mg | ... | B209 | 5052 | A95052 | H34 | ... | 22 | (33) | -452 | 34 | 26 | 400 | 11.3 | 11.3 | 11.3 | 11.3 | 6.1 | 4.1 | 2.3 | ... | ... | ... | ... | ... | ... | ... | ... | ... | ... | ... | ... | ... | ... | ... | ... | ... | ... | ... | ... | ... | ... | ... | ... | ...
137 | Aluminum Alloy — Plates and Sheets | B209 5083 | Al-4.4Mg-Mn | ... | B209 | 5083 | A95083 | O | 0.051–1.500 | 25 | (13) | -452 | 40 | 18 | 150 | 12 | 12.0 | ... | ... | ... | ... | ... | ... | ... | ... | ... | ... | ... | ... | ... | ... | ... | ... | ... | ... | ... | ... | ... | ... | ... | ... | ... | ... | ... | ... | ... | ...
138 | Aluminum Alloy — Plates and Sheets | B209 5083 | Al-4.4Mg-Mn | ... | B209 | 5083 | A95083 | H32 | 0.188–1.500 | 25 | (13) (33) | -452 | 44 | 31 | 150 | 14.7 | 14.7 | ... | ... | ... | ... | ... | ... | ... | ... | ... | ... | ... | ... | ... | ... | ... | ... | ... | ... | ... | ... | ... | ... | ... | ... | ... | ... | ... | ... | ... | ...
139 | Aluminum Alloy — Plates and Sheets | B209 5086 | Al-4.0Mg-Mn | ... | B209 | 5086 | A95086 | O | ... | 25 | ... | -452 | 35 | 14 | 150 | 9.3 | 9.3 | ... | ... | ... | ... | ... | ... | ... | ... | ... | ... | ... | ... | ... | ... | ... | ... | ... | ... | ... | ... | ... | ... | ... | ... | ... | ... | ... | ... | ... | ...
140 | Aluminum Alloy — Plates and Sheets | B209 5086 | Al-4.0Mg-Mn | ... | B209 | 5086 | A95086 | H112 | 0.500–1.000 | 25 | (13) (33) | -452 | 35 | 16 | 150 | 9.3 | 9.3 | ... | ... | ... | ... | ... | ... | ... | ... | ... | ... | ... | ... | ... | ... | ... | ... | ... | ... | ... | ... | ... | ... | ... | ... | ... | ... | ... | ... | ... | ...
141 | Aluminum Alloy — Plates and Sheets | B209 5086 | Al-4.0Mg-Mn | ... | B209 | 5086 | A95086 | H32 | ... | 25 | (33) | -452 | 40 | 28 | 150 | 13.3 | 13.3 | ... | ... | ... | ... | ... | ... | ... | ... | ... | ... | ... | ... | ... | ... | ... | ... | ... | ... | ... | ... | ... | ... | ... | ... | ... | ... | ... | ... | ... | ...
142 | Aluminum Alloy — Plates and Sheets | B209 5086 | Al-4.0Mg-Mn | ... | B209 | 5086 | A95086 | H34 | ... | 25 | (33) | -452 | 44 | 34 | 150 | 14.7 | 14.7 | ... | ... | ... | ... | ... | ... | ... | ... | ... | ... | ... | ... | ... | ... | ... | ... | ... | ... | ... | ... | ... | ... | ... | ... | ... | ... | ... | ... | ... | ...
143 | Aluminum Alloy — Plates and Sheets | B209 5154 | Al-3.5Mg | ... | B209 | 5154 | A95154 | O | ... | 22 | ... | -452 | 30 | 11 | 150 | 7.3 | 7.3 | ... | ... | ... | ... | ... | ... | ... | ... | ... | ... | ... | ... | ... | ... | ... | ... | ... | ... | ... | ... | ... | ... | ... | ... | ... | ... | ... | ... | ... | ...
144 | Aluminum Alloy — Plates and Sheets | B209 5154 | Al-3.5Mg | ... | B209 | 5154 | A95154 | H112 | 0.500–3.000 | 22 | (13) (33) | -452 | 30 | 11 | 150 | 7.3 | 7.3 | ... | ... | ... | ... | ... | ... | ... | ... | ... | ... | ... | ... | ... | ... | ... | ... | ... | ... | ... | ... | ... | ... | ... | ... | ... | ... | ... | ... | ... | ...
145 | Aluminum Alloy — Plates and Sheets | B209 5154 | Al-3.5Mg | ... | B209 | 5154 | A95154 | H32 | ... | 22 | (33) | -452 | 36 | 26 | 150 | 12 | 12.0 | ... | ... | ... | ... | ... | ... | ... | ... | ... | ... | ... | ... | ... | ... | ... | ... | ... | ... | ... | ... | ... | ... | ... | ... | ... | ... | ... | ... | ... | ...
146 | Aluminum Alloy — Plates and Sheets | B209 5154 | Al-3.5Mg | ... | B209 | 5154 | A95154 | H34 | ... | 22 | (33) | -452 | 39 | 29 | 150 | 13 | 13.0 | ... | ... | ... | ... | ... | ... | ... | ... | ... | ... | ... | ... | ... | ... | ... | ... | ... | ... | ... | ... | ... | ... | ... | ... | ... | ... | ... | ... | ... | ...
147 | Aluminum Alloy — Plates and Sheets | B209 5254 | Al-3.5Mg | ... | B209 | 5254 | A95254 | O | ... | 22 | ... | -452 | 30 | 11 | 150 | 7.3 | 7.3 | ... | ... | ... | ... | ... | ... | ... | ... | ... | ... | ... | ... | ... | ... | ... | ... | ... | ... | ... | ... | ... | ... | ... | ... | ... | ... | ... | ... | ... | ...
148 | Aluminum Alloy — Plates and Sheets | B209 5254 | Al-3.5Mg | ... | B209 | 5254 | A95254 | H112 | 0.500–3.000 | 22 | (13) (33) | -452 | 30 | 11 | 150 | 7.3 | 7.3 | ... | ... | ... | ... | ... | ... | ... | ... | ... | ... | ... | ... | ... | ... | ... | ... | ... | ... | ... | ... | ... | ... | ... | ... | ... | ... | ... | ... | ... | ...
149 | Aluminum Alloy — Plates and Sheets | B209 5254 | Al-3.5Mg | ... | B209 | 5254 | A95254 | H32 | ... | 22 | (33) | -452 | 36 | 26 | 150 | 12 | 12.0 | ... | ... | ... | ... | ... | ... | ... | ... | ... | ... | ... | ... | ... | ... | ... | ... | ... | ... | ... | ... | ... | ... | ... | ... | ... | ... | ... | ... | ... | ...
150 | Aluminum Alloy — Plates and Sheets | B209 5254 | Al-3.5Mg | ... | B209 | 5254 | A95254 | H34 | ... | 22 | (33) | -452 | 39 | 29 | 150 | 13 | 13.0 | ... | ... | ... | ... | ... | ... | ... | ... | ... | ... | ... | ... | ... | ... | ... | ... | ... | ... | ... | ... | ... | ... | ... | ... | ... | ... | ... | ... | ... | ...
151 | Aluminum Alloy — Plates and Sheets | B209 5454 | Al-2.7Mg-Mn | ... | B209 | 5454 | A95454 | O | ... | 22 | ... | -452 | 31 | 12 | 400 | 8 | 8.0 | 8 | 7.4 | 5.5 | 4.1 | 3.0 | ... | ... | ... | ... | ... | ... | ... | ... | ... | ... | ... | ... | ... | ... | ... | ... | ... | ... | ... | ... | ... | ... | ... | ... | ...
152 | Aluminum Alloy — Plates and Sheets | B209 5454 | Al-2.7Mg-Mn | ... | B209 | 5454 | A95454 | H112 | 0.500–3.000 | 22 | (13) (33) | -452 | 31 | 12 | 400 | 8 | 8.0 | 8 | 7.4 | 5.5 | 4.1 | 3.0 | ... | ... | ... | ... | ... | ... | ... | ... | ... | ... | ... | ... | ... | ... | ... | ... | ... | ... | ... | ... | ... | ... | ... | ... | ...
153 | Aluminum Alloy — Plates and Sheets | B209 5454 | Al-2.7Mg-Mn | ... | B209 | 5454 | A95454 | H32 | ... | 22 | (33) | -452 | 36 | 26 | 400 | 12 | 12.0 | 12 | 7.5 | 5.5 | 4.1 | 3.0 | ... | ... | ... | ... | ... | ... | ... | ... | ... | ... | ... | ... | ... | ... | ... | ... | ... | ... | ... | ... | ... | ... | ... | ... | ...
154 | Aluminum Alloy — Plates and Sheets | B209 5454 | Al-2.7Mg-Mn | ... | B209 | 5454 | A95454 | H34 | ... | 22 | (33) | -452 | 39 | 29 | 400 | 13 | 13.0 | 13 | 7.5 | 5.5 | 4.1 | 3.0 | ... | ... | ... | ... | ... | ... | ... | ... | ... | ... | ... | ... | ... | ... | ... | ... | ... | ... | ... | ... | ... | ... | ... | ... | ...
155 | Aluminum Alloy — Plates and Sheets | B209 5456 | Al-5.1Mg-Mn | ... | B209 | 5456 | A95456 | O | 0.051–1.500 | 25 | (13) | -452 | 42 | 19 | 150 | 12.7 | 12.7 | ... | ... | ... | ... | ... | ... | ... | ... | ... | ... | ... | ... | ... | ... | ... | ... | ... | ... | ... | ... | ... | ... | ... | ... | ... | ... | ... | ... | ... | ...
156 | Aluminum Alloy — Plates and Sheets | B209 5456 | Al-5.1Mg-Mn | ... | B209 | 5456 | A95456 | H32 | 0.188–0.499 | 25 | (13) (33) | -452 | 46 | 33 | 150 | 15.3 | 15.3 | ... | ... | ... | ... | ... | ... | ... | ... | ... | ... | ... | ... | ... | ... | ... | ... | ... | ... | ... | ... | ... | ... | ... | ... | ... | ... | ... | ... | ... | ...
157 | Aluminum Alloy — Plates and Sheets | B209 6061 | Al-Mg-Si-Cu | ... | B209 | 6061 | A96061 | T4 wid. | ... | 23 | (22) (44) | -452 | 24 | ... | 400 | 8 | 8.0 | 8 | 8.0 | 7.7 | 6.9 | 5.1 | ... | ... | ... | ... | ... | ... | ... | ... | ... | ... | ... | ... | ... | ... | ... | ... | ... | ... | ... | ... | ... | ... | ... | ... | ...
158 | Aluminum Alloy — Plates and Sheets | B209 6061 | Al-Mg-Si-Cu | ... | B209 | 6061 | A96061 | T6 wid. | ... | 23 | (22) (44) | -452 | 24 | ... | 400 | 8 | 8.0 | 8 | 8.0 | 7.7 | 6.9 | 5.1 | ... | ... | ... | ... | ... | ... | ... | ... | ... | ... | ... | ... | ... | ... | ... | ... | ... | ... | ... | ... | ... | ... | ... | ... | ...
159 | Aluminum Alloy — Plates and Sheets | B209 6061 | Al-Mg-Si-Cu | ... | B209 | 6061 | A96061 | T4 | ... | 23 | (33) (44) | -452 | 30 | 16 | 400 | 10 | 10.0 | 10 | 9.9 | 9.5 | 8.4 | 5.2 | ... | ... | ... | ... | ... | ... | ... | ... | ... | ... | ... | ... | ... | ... | ... | ... | ... | ... | ... | ... | ... | ... | ... | ... | ...
160 | Aluminum Alloy — Plates and Sheets | B209 6061 | Al-Mg-Si-Cu | ... | B209 | 6061 | A96061 | T6 | ... | 23 | (33) | -452 | 42 | 35 | 400 | 14 | 14.0 | 14 | 13.6 | 11.7 | 8.9 | 5.2 | ... | ... | ... | ... | ... | ... | ... | ... | ... | ... | ... | ... | ... | ... | ... | ... | ... | ... | ... | ... | ... | ... | ... | ... | ...
161 | Aluminum Alloy — Plates and Sheets | B209 6061 | Al-Mg-Si-Cu | ... | B209 | 6061 | A96061 | T651 | 0.250–4.000 | 23 | (13) (33) | -452 | 42 | 35 | 400 | 14 | 14.0 | 14 | 13.6 | 11.7 | 8.9 | 5.2 | ... | ... | ... | ... | ... | ... | ... | ... | ... | ... | ... | ... | ... | ... | ... | ... | ... | ... | ... | ... | ... | ... | ... | ... | ...
162 | Aluminum Alloy — Forgings and Fittings | B361 WP Alclad 3003 | Al-Mn-Cu | ... | B361 | WP Alclad 3003 | A83003 | O | ... | 21 | (13) (14) (32) (33) (40) | -452 | 13 | 4.5 | 400 | 3 | 2.9 | 2.8 | 2.7 | 2.5 | 1.9 | 1.5 | ... | ... | ... | ... | ... | ... | ... | ... | ... | ... | ... | ... | ... | ... | ... | ... | ... | ... | ... | ... | ... | ... | ... | ... | ...
163 | Aluminum Alloy — Forgings and Fittings | B361 WP Alclad 3003 | Al-Mn-Cu | ... | B361 | WP Alclad 3003 | A83003 | H112 | ... | 21 | (13) (14) (32) (33) (40) | -452 | 13 | 4.5 | 400 | 3 | 2.9 | 2.8 | 2.7 | 2.5 | 1.9 | 1.5 | ... | ... | ... | ... | ... | ... | ... | ... | ... | ... | ... | ... | ... | ... | ... | ... | ... | ... | ... | ... | ... | ... | ... | ... | ...
164 | Aluminum Alloy — Forgings and Fittings | B361 WP1060 | 99.60Al | ... | B361 | WP1060 | A91060 | O | ... | 21 | (13) (14) (32) (33) (40) | -452 | 8 | 2.5 | 400 | 1.7 | 1.6 | 1.6 | 1.4 | 1.2 | 1.1 | 0.8 | ... | ... | ... | ... | ... | ... | ... | ... | ... | ... | ... | ... | ... | ... | ... | ... | ... | ... | ... | ... | ... | ... | ... | ... | ...
165 | Aluminum Alloy — Forgings and Fittings | B361 WP1060 | 99.60Al | ... | B361 | WP1060 | A91060 | H112 | ... | 21 | (13) (14) (32) (33) (40) | -452 | 8 | 2.5 | 400 | 1.7 | 1.6 | 1.6 | 1.4 | 1.2 | 1.1 | 0.8 | ... | ... | ... | ... | ... | ... | ... | ... | ... | ... | ... | ... | ... | ... | ... | ... | ... | ... | ... | ... | ... | ... | ... | ... | ...
166 | Aluminum Alloy — Forgings and Fittings | B361 WP1100 | 99.60Al-Cu | ... | B361 | WP1100 | A91100 | O | ... | 21 | (13) (14) (32) (33) (40) | -452 | 11 | 3 | 400 | 2 | 2.0 | 2 | 1.9 | 1.7 | 1.3 | 1.0 | ... | ... | ... | ... | ... | ... | ... | ... | ... | ... | ... | ... | ... | ... | ... | ... | ... | ... | ... | ... | ... | ... | ... | ... | ...
167 | Aluminum Alloy — Forgings and Fittings | B361 WP1100 | 99.60Al-Cu | ... | B361 | WP1100 | A91100 | H112 | ... | 21 | (13) (14) (32) (33) (40) | -452 | 11 | 3 | 400 | 2 | 2.0 | 2 | 1.9 | 1.7 | 1.3 | 1.0 | ... | ... | ... | ... | ... | ... | ... | ... | ... | ... | ... | ... | ... | ... | ... | ... | ... | ... | ... | ... | ... | ... | ... | ... | ...
168 | Aluminum Alloy — Forgings and Fittings | B247 3003 | Al-Mn-Cu | ... | B247 | 3003 | A93003 | H112 | ... | 21 | (9) (45) | -452 | 14 | 5 | 400 | 3.3 | 3.2 | 3.1 | 3.0 | 2.7 | 1.9 | 1.5 | ... | ... | ... | ... | ... | ... | ... | ... | ... | ... | ... | ... | ... | ... | ... | ... | ... | ... | ... | ... | ... | ... | ... | ... | ...
169 | Aluminum Alloy — Forgings and Fittings | B247 3003 | Al-Mn-Cu | ... | B247 | 3003 | A93003 | H112 wid. | ... | 21 | (9) (45) | -452 | 14 | 5 | 400 | 3.3 | 3.2 | 3.1 | 3.0 | 2.7 | 1.9 | 1.5 | ... | ... | ... | ... | ... | ... | ... | ... | ... | ... | ... | ... | ... | ... | ... | ... | ... | ... | ... | ... | ... | ... | ... | ... | ...
170 | Aluminum Alloy — Forgings and Fittings | B361 WP3003 | Al-Mn-Cu | ... | B361 | WP3003 | A93003 | O | ... | 21 | (13) (14) (32) (33) (40) | -452 | 14 | 5 | 400 | 3.3 | 3.2 | 3.1 | 3.0 | 2.7 | 1.9 | 1.5 | ... | ... | ... | ... | ... | ... | ... | ... | ... | ... | ... | ... | ... | ... | ... | ... | ... | ... | ... | ... | ... | ... | ... | ... | ...
171 | Aluminum Alloy — Forgings and Fittings | B361 WP3003 | Al-Mn-Cu | ... | B361 | WP3003 | A93003 | H112 | ... | 21 | (13) (14) (32) (33) (40) | -452 | 14 | 5 | 400 | 3.3 | 3.2 | 3.1 | 3.0 | 2.7 | 1.9 | 1.5 | ... | ... | ... | ... | ... | ... | ... | ... | ... | ... | ... | ... | ... | ... | ... | ... | ... | ... | ... | ... | ... | ... | ... | ... | ...
172 | Aluminum Alloy — Forgings and Fittings | B247 5083 | Al-Mn-Cu | ... | B247 | 5083 | A95083 | H112 | ... | 25 | (9) (32) (33) (40) | -452 | 39 | 16 | 150 | 10.7 | 10.7 | ... | ... | ... | ... | ... | ... | ... | ... | ... | ... | ... | ... | ... | ... | ... | ... | ... | ... | ... | ... | ... | ... | ... | ... | ... | ... | ... | ... | ... | ...
173 | Aluminum Alloy — Forgings and Fittings | B247 5083 | Al-Mn-Cu | ... | B247 | 5083 | A95083 | H112 wid. | ... | 25 | (9) (32) (33) (40) | -452 | 39 | 16 | 150 | 10.7 | 10.7 | ... | ... | ... | ... | ... | ... | ... | ... | ... | ... | ... | ... | ... | ... | ... | ... | ... | ... | ... | ... | ... | ... | ... | ... | ... | ... | ... | ... | ... | ...
174 | Aluminum Alloy — Forgings and Fittings | B361 WP5083 | Al-4.4Mg-Mn | ... | B361 | WP5083 | A95083 | O | ... | 25 | (13) (32) (33) (40) | -452 | 39 | 16 | 150 | 10.7 | 10.7 | ... | ... | ... | ... | ... | ... | ... | ... | ... | ... | ... | ... | ... | ... | ... | ... | ... | ... | ... | ... | ... | ... | ... | ... | ... | ... | ... | ... | ... | ...
175 | Aluminum Alloy — Forgings and Fittings | B361 WP5083 | Al-4.4Mg-Mn | ... | B361 | WP5083 | A95083 | H112 | ... | 25 | (13) (32) (33) (40) | -452 | 39 | 16 | 150 | 10.7 | 10.7 | ... | ... | ... | ... | ... | ... | ... | ... | ... | ... | ... | ... | ... | ... | ... | ... | ... | ... | ... | ... | ... | ... | ... | ... | ... | ... | ... | ... | ... | ...
176 | Aluminum Alloy — Forgings and Fittings | B361 WP5154 | Al-3.5Mg | ... | B361 | WP5154 | A95154 | O | ... | 22 | (32) (33) (40) | -452 | 30 | 11 | 150 | 7.3 | 7.3 | ... | ... | ... | ... | ... | ... | ... | ... | ... | ... | ... | ... | ... | ... | ... | ... | ... | ... | ... | ... | ... | ... | ... | ... | ... | ... | ... | ... | ... | ...
177 | Aluminum Alloy — Forgings and Fittings | B361 WP5154 | Al-3.5Mg | ... | B361 | WP5154 | A95154 | H112 | ... | 22 | (32) (33) (40) | -452 | 30 | 11 | 150 | 7.3 | 7.3 | ... | ... | ... | ... | ... | ... | ... | ... | ... | ... | ... | ... | ... | ... | ... | ... | ... | ... | ... | ... | ... | ... | ... | ... | ... | ... | ... | ... | ... | ...
178 | Aluminum Alloy — Forgings and Fittings | B247 6061 | Al-Mg-Si-Cu | ... | B247 | 6061 | A96061 | T6 wid. | ... | 23 | (9) (22) | -452 | 24 | ... | 400 | 8 | 8.0 | 8 | 8.0 | 7.7 | 6.9 | 5.1 | ... | ... | ... | ... | ... | ... | ... | ... | ... | ... | ... | ... | ... | ... | ... | ... | ... | ... | ... | ... | ... | ... | ... | ... | ...
179 | Aluminum Alloy — Forgings and Fittings | B361 WP6061 | Al-Mg-Si-Cu | ... | B361 | WP6061 | A96061 | T4 wid. | ... | 23 | (22) (32) (40) (40) | -452 | 24 | ... | 400 | 8 | 8.0 | 8 | 8.0 | 7.7 | 6.9 | 5.1 | ... | ... | ... | ... | ... | ... | ... | ... | ... | ... | ... | ... | ... | ... | ... | ... | ... | ... | ... | ... | ... | ... | ... | ... | ...
180 | Aluminum Alloy — Forgings and Fittings | B361 WP6061 | Al-Mg-Si-Cu | ... | B361 | WP6061 | A96061 | T6 wid. | ... | 23 | (22) (32) (40) (40) | -452 | 24 | ... | 400 | 8 | 8.0 | 8 | 8.0 | 7.7 | 6.9 | 5.1 | ... | ... | ... | ... | ... | ... | ... | ... | ... | ... | ... | ... | ... | ... | ... | ... | ... | ... | ... | ... | ... | ... | ... | ... | ...
181 | Aluminum Alloy — Forgings and Fittings | B361 WP6061 | Al-Mg-Si-Cu | ... | B361 | WP6061 | A96061 | T4 | ... | 23 | (13) (32) (33) (40) (40) | -452 | 26 | 16 | 400 | 8.7 | 8.7 | 8.7 | 8.7 | 8.3 | 7.4 | 5.2 | ... | ... | ... | ... | ... | ... | ... | ... | ... | ... | ... | ... | ... | ... | ... | ... | ... | ... | ... | ... | ... | ... | ... | ... | ...
182 | Aluminum Alloy — Forgings and Fittings | B247 6061 | Al-Mg-Si-Cu | ... | B247 | 6061 | A96061 | T6 | ... | 23 | (9) (33) | -452 | 38 | 35 | 400 | 12.7 | 12.7 | 12.7 | 12.3 | 10.5 | 8.1 | 5.2 | ... | ... | ... | ... | ... | ... | ... | ... | ... | ... | ... | ... | ... | ... | ... | ... | ... | ... | ... | ... | ... | ... | ... | ... | ...
183 | Aluminum Alloy — Forgings and Fittings | B361 WP6061 | Al-Mg-Si-Cu | ... | B361 | WP6061 | A96061 | T6 | ... | 23 | (13) (32) (33) (40) (40) | -452 | 38 | 35 | 400 | 12.7 | 12.7 | 12.7 | 12.3 | 10.5 | 8.1 | 5.2 | ... | ... | ... | ... | ... | ... | ... | ... | ... | ... | ... | ... | ... | ... | ... | ... | ... | ... | ... | ... | ... | ... | ... | ... | ...
184 | Aluminum Alloy — Forgings and Fittings | B361 WP6063 | Al-Mg-Si | ... | B361 | WP6063 | A96063 | T4 wid. | ... | 23 | (32) | -452 | 17 | ... | 400 | 5.7 | 5.7 | 5.7 | 5.7 | 5.5 | 3.8 | 2.0 | ... | ... | ... | ... | ... | ... | ... | ... | ... | ... | ... | ... | ... | ... | ... | ... | ... | ... | ... | ... | ... | ... | ... | ... | ...
185 | Aluminum Alloy — Forgings and Fittings | B361 WP6063 | Al-Mg-Si | ... | B361 | WP6063 | A96063 | T6 wid. | ... | 23 | (32) | -452 | 17 | ... | 400 | 5.7 | 5.7 | 5.7 | 5.7 | 5.5 | 3.8 | 2.0 | ... | ... | ... | ... | ... | ... | ... | ... | ... | ... | ... | ... | ... | ... | ... | ... | ... | ... | ... | ... | ... | ... | ... | ... | ...
186 | Aluminum Alloy — Forgings and Fittings | B361 WP6063 | Al-Mg-Si | ... | B361 | WP6063 | A96063 | T4 | ... | 23 | (13) (32) (33) (40) (40) | -452 | 18 | 9 | 400 | 6 | 5.9 | 5.8 | 5.7 | 5.5 | 3.7 | 1.4 | ... | ... | ... | ... | ... | ... | ... | ... | ... | ... | ... | ... | ... | ... | ... | ... | ... | ... | ... | ... | ... | ... | ... | ... | ...
187 | Aluminum Alloy — Forgings and Fittings | B361 WP6063 | Al-Mg-Si | ... | B361 | WP6063 | A96063 | T6 | ... | 23 | (13) (32) (33) (40) (40) | -452 | 30 | 25 | 400 | 10 | 10.0 | 10 | 9.1 | 7.2 | 3.4 | 2.0 | ... | ... | ... | ... | ... | ... | ... | ... | ... | ... | ... | ... | ... | ... | ... | ... | ... | ... | ... | ... | ... | ... | ... | ... | ...
188 | Aluminum Alloy — Castings | B26 356.0 | Al-Si-Mg | ... | B26 | 356.0 | A03560 | T71 | ... | 26 | (9) (43) | -452 | 25 | 18 | 400 | 8.3 | 8.3 | 8.3 | 8.1 | 7.3 | 5.5 | 2.4 | ... | ... | ... | ... | ... | ... | ... | ... | ... | ... | ... | ... | ... | ... | ... | ... | ... | ... | ... | ... | ... | ... | ... | ... | ...
189 | Aluminum Alloy — Castings | B26 356.0 | Al-Si-Mg | ... | B26 | 356.0 | A03560 | T6 | ... | 26 | (9) (43) | -452 | 30 | 20 | 250 | 10 | 10.0 | 10 | 8.4 | ... | ... | ... | ... | ... | ... | ... | ... | ... | ... | ... | ... | ... | ... | ... | ... | ... | ... | ... | ... | ... | ... | ... | ... | ... | ... | ... | ...
190 | Aluminum Alloy — Castings | B26 443.0 | Al-Si | ... | B26 | 443.0 | A04430 | F | ... | ... | (9) (43) | -452 | 17 | 7 | 400 | 4.7 | 4.7 | 4.7 | 4.7 | 4.7 | 4.7 | 3.5 | ... | ... | ... | ... | ... | ... | ... | ... | ... | ... | ... | ... | ... | ... | ... | ... | ... | ... | ... | ... | ... | ... | ... | ... | ...