## Sheet1
Design Code | Code | Name | Grade | Spec No | UNS | S/T | CCT | Notes | Govern Date (YEAR) | Nominal Composition | Description | P No. | Min Tensile Strength | Min Yield Strength | Creep Temperature | Low Embrittle Temp | High Embrittle Temp | Product Form | Joint Efficiency | PCMS Owned (Y/N)
ASME B31.1 | P00001 | A 105 | 0 | A 105 | 0 | 0 | 0 | (2) | 2007-01-01 | C-Si | 0 | 1 | 70000 | 36000 | 752 | -20 | 0 | 0 | 1 | Y
ASME B31.3 | P00002 | A 105 | 0 | A 105 | 0 | 0 | 0 | 0 | 2006-01-01 | CS | 0 | 1 | 70000 | 36000 | 752 | -20 | 0 | 0 | 0 | Y
ASME B31.1 | P00003 | A 106 A | A | A 106 | 0 | 0 | 0 | (2) | 2007-01-01 | C-Si | 0 | 1 | 48000 | 30000 | 752 | -20 | 0 | 0 | 1 | Y
ASME B31.3 | P00004 | A 106 A | A | A 106 | 0 | 0 | 0 | 0 | 2006-01-01 | CS | 0 | 1 | 48000 | 30000 | 752 | -20 | 0 | 0 | 0 | Y
ASME B31.1 | P00005 | A 106 B | B | A 106 | 0 | 0 | 0 | (2) | 2007-01-01 | C-Si | 0 | 1 | 60000 | 35000 | 752 | -20 | 0 | 0 | 1 | Y
ASME B31.3 | P00006 | A 106 B | B | A 106 | 0 | 0 | 0 | 0 | 2006-01-01 | CS | 0 | 1 | 60000 | 35000 | 752 | -20 | 0 | 0 | 0 | Y
ASME B31.8 | P00006 | A 106 B | B | A 106 | 0 | 0 | 0 | 0 | 2006-01-01 | CS | 0 | 1 | 60000 | 35000 | 752 | -20 | 0 | 0 | 0 | Y
ASME B31.1 | P00007 | A 106 C | C | A 106 | 0 | 0 | 0 | (2) | 2007-01-01 | C-Si | 0 | 1 | 70000 | 40000 | 752 | -20 | 0 | 0 | 1 | Y
ASME B31.3 | P00008 | A 106 C | C | A 106 | 0 | 0 | 0 | 0 | 2006-01-01 | CS | 0 | 1 | 70000 | 40000 | 752 | -20 | 0 | 0 | 0 | Y
ASME B31.3 | P00009 | A 134 | 0 | A 134 | 0 | 0 | 0 | 0 | 2006-01-01 | A36 | 0 | 1 | 58000 | 36000 | 752 | -20 | 0 | 0 | 0 | Y
ASME B31.1 | P00010 | A 134 A283A | A283A | A 134 | 0 | 0 | 0 | (1)(7) | 2007-01-01 | C | 0 | 1 | 45000 | 24000 | 752 | -20 | 0 | 0 | 0.8 | Y
ASME B31.3 | P00011 | A 134 A283A | A283A | A 134 | 0 | 0 | 0 | 0 | 2006-01-01 | A283 Gr. A | 0 | 1 | 45000 | 24000 | 752 | -20 | 0 | 0 | 0 | Y
ASME B31.1 | P00012 | A 134 A283B | A283B | A 134 | 0 | 0 | 0 | (1)(7) | 2007-01-01 | C | 0 | 1 | 50000 | 27000 | 752 | -20 | 0 | 0 | 0.8 | Y
ASME B31.3 | P00013 | A 134 A283B | A283B | A 134 | 0 | 0 | 0 | 0 | 2006-01-01 | A283 Gr. B | 0 | 1 | 50000 | 27000 | 752 | -20 | 0 | 0 | 0 | Y
ASME B31.1 | P00014 | A 134 A283C | A283C | A 134 | 0 | 0 | 0 | (1)(7) | 2007-01-01 | C | 0 | 1 | 55000 | 30000 | 752 | -20 | 0 | 0 | 0.8 | Y
ASME B31.1 | P00015 | A 134 A283D | A283D | A 134 | 0 | 0 | 0 | (1)(7) | 2007-01-01 | C | 0 | 1 | 60000 | 33000 | 752 | -20 | 0 | 0 | 0.8 | Y
ASME B31.3 | P00016 | A 134 A283D | A283D | A 134 | 0 | 0 | 0 | 0 | 2006-01-01 | A283 Gr. D | 0 | 1 | 60000 | 33000 | 752 | -20 | 0 | 0 | 0 | Y
ASME B31.1 | P00017 | A 134 A285A | A285A | A 134 | 0 | 0 | 0 | (1)(2)(8) | 2007-01-01 | C | 0 | 1 | 45000 | 24000 | 752 | -20 | 0 | 0 | 0.8 | Y
ASME B31.3 | P00018 | A 134 A285A | A285A | A 134 | 0 | 0 | 0 | 0 | 2006-01-01 | A285 Gr. A | 0 | 1 | 45000 | 24000 | 752 | -20 | 0 | 0 | 0 | Y
ASME B31.1 | P00019 | A 134 A285B | A285B | A 134 | 0 | 0 | 0 | (1)(2)(8) | 2007-01-01 | C | 0 | 1 | 50000 | 27000 | 752 | -20 | 0 | 0 | 0.8 | Y
ASME B31.3 | P00020 | A 134 A285B | A285B | A 134 | 0 | 0 | 0 | 0 | 2006-01-01 | A285 Gr. B | 0 | 1 | 50000 | 27000 | 752 | -20 | 0 | 0 | 0 | Y
ASME B31.1 | P00021 | A 134 A285C | A285C | A 134 | 0 | 0 | 0 | (1)(2)(8) | 2007-01-01 | C | 0 | 1 | 55000 | 30000 | 752 | -20 | 0 | 0 | 0.8 | Y
ASME B31.3 | P00022 | A 134 A285C | A285C | A 134 | 0 | 0 | 0 | 0 | 2006-01-01 | A285 Gr. C | 0 | 1 | 55000 | 30000 | 752 | -20 | 0 | 0 | 0 | Y
ASME B31.3 | P00023 | A 134 A570 Gr. | A570 Gr. | A 134 | 0 | 0 | 0 | 0 | 2006-01-01 | A570 Gr. 30 | 0 | 1 | 49000 | 30000 | 752 | -20 | 0 | 0 | 0 | Y
ASME B31.3 | P00024 | A 134 A570 Gr. | A570 Gr. | A 134 | 0 | 0 | 0 | 0 | 2006-01-01 | A570 Gr. 33 | 0 | 1 | 52000 | 33000 | 752 | -20 | 0 | 0 | 0 | Y
ASME B31.3 | P00025 | A 134 A570 Gr. | A570 Gr. | A 134 | 0 | 0 | 0 | 0 | 2006-01-01 | A570 Gr. 36 | 0 | 1 | 53000 | 36000 | 752 | -20 | 0 | 0 | 0 | Y
ASME B31.3 | P00026 | A 134 A570 Gr. | A570 Gr. | A 134 | 0 | 0 | 0 | 0 | 2006-01-01 | A570 Gr. 40 | 0 | 1 | 55000 | 40000 | 752 | -20 | 0 | 0 | 0 | Y
ASME B31.3 | P00027 | A 134 A570 Gr. | A570 Gr. | A 134 | 0 | 0 | 0 | 0 | 2006-01-01 | A570 Gr. 45 | 0 | 1 | 60000 | 45000 | 752 | -20 | 0 | 0 | 0 | Y
ASME B31.3 | P00028 | A 134 A570 Gr. | A570 Gr. | A 134 | 0 | 0 | 0 | 0 | 2006-01-01 | A570 Gr. 50 | 0 | 1 | 65000 | 50000 | 752 | -20 | 0 | 0 | 0 | Y
ASME B31.1 | P00029 | A 135 A | A | A 135 | 0 | 0 | 0 | (1)(2) | 2007-01-01 | C | 0 | 1 | 48000 | 30000 | 752 | -20 | 0 | 0 | 0.85 | Y
ASME B31.3 | P00030 | A 135 A | A | A 135 | 0 | 0 | 0 | 0 | 2006-01-01 | CS ERW | 0 | 1 | 48000 | 30000 | 752 | -20 | 0 | 0 | 0 | Y
ASME B31.1 | P00031 | A 135 B | B | A 135 | 0 | 0 | 0 | (1)(2) | 2007-01-01 | C-Mn | 0 | 1 | 60000 | 35000 | 752 | -20 | 0 | 0 | 0.85 | Y
ASME B31.3 | P00032 | A 135 B | B | A 135 | 0 | 0 | 0 | 0 | 2006-01-01 | CS ERW | 0 | 1 | 60000 | 35000 | 752 | -20 | 0 | 0 | 0 | Y
ASME B31.1 | P00033 | A 139 A | A | A 139 | 0 | 0 | 0 | (1)(2)(14) | 2007-01-01 | C | 0 | 1 | 48000 | 30000 | 752 | -20 | 0 | 0 | 0.8 | Y
ASME B31.3 | P00034 | A 139 A | A | A 139 | 0 | 0 | 0 | 0 | 2006-01-01 | CS EFW | 0 | 1 | 48000 | 30000 | 752 | -20 | 0 | 0 | 0 | Y
ASME B31.1 | P00035 | A 139 B | B | A 139 | 0 | 0 | 0 | (1)(2)(14) | 2007-01-01 | C-Mn | 0 | 1 | 60000 | 35000 | 752 | -20 | 0 | 0 | 0.8 | Y
ASME B31.3 | P00036 | A 139 B | B | A 139 | 0 | 0 | 0 | 0 | 2006-01-01 | CS EFW | 0 | 1 | 60000 | 35000 | 752 | -20 | 0 | 0 | 0 | Y
ASME B31.3 | P00037 | A 139 C | C | A 139 | 0 | 0 | 0 | 0 | 2006-01-01 | CS EFW | 0 | 1 | 60000 | 42000 | 752 | -20 | 0 | 0 | 0 | Y
ASME B31.3 | P00038 | A 139 D | D | A 139 | 0 | 0 | 0 | 0 | 2006-01-01 | CS EFW | 0 | 1 | 60000 | 46000 | 752 | -20 | 0 | 0 | 0 | Y
ASME B31.3 | P00039 | A 139 E | E | A 139 | 0 | 0 | 0 | 0 | 2006-01-01 | CS EFW | 0 | 1 | 66000 | 52000 | 752 | -20 | 0 | 0 | 0 | Y
ASME B31.3 | P00040 | A 167 302B | 302B | A 167 | 0 | 0 | 0 | 0 | 2006-01-01 | 18Cr-8Ni | 0 | 8 | 75000 | 30000 | 752 | -20 | 0 | 0 | 0 | Y
ASME B31.3 | P00041 | A 167 302B | 302B | A 167 | 0 | 0 | 0 | 0 | 2006-01-01 | 18Cr-8Ni | 0 | S-8 | 75000 | 30000 | 752 | -20 | 0 | 0 | 0 | Y
ASME B31.3 | P00042 | A 167 308 | 308 | A 167 | 0 | 0 | 0 | 0 | 2006-01-01 | 20Cr-10Ni | 0 | 8 | 75000 | 30000 | 752 | -20 | 0 | 0 | 0 | Y
ASME B31.3 | P00043 | A 167 309 | 309 | A 167 | 0 | 0 | 0 | 0 | 2006-01-01 | 23Cr-12Ni | 0 | 8 | 75000 | 30000 | 752 | -20 | 0 | 0 | 0 | Y
ASME B31.3 | P00044 | A 167 310 | 310 | A 167 | 0 | 0 | 0 | 0 | 2006-01-01 | 25Cr-20Ni | 0 | 8 | 75000 | 30000 | 752 | -20 | 0 | 0 | 0 | Y
ASME B31.3 | P00045 | A 167 347 | 347 | A 167 | 0 | 0 | 0 | 0 | 2006-01-01 | 18Cr-10Ni-Cb | 0 | 8 | 75000 | 30000 | 752 | -20 | 0 | 0 | 0 | Y
ASME B31.3 | P00046 | A 167 348 | 348 | A 167 | 0 | 0 | 0 | 0 | 2006-01-01 | 18Cr-10Ni-Cb | 0 | 8 | 75000 | 30000 | 752 | -20 | 0 | 0 | 0 | Y
ASME B31.1 | P00047 | A 178 A | A | A 178 | 0 | 0 | 0 | (2)(5) | 2007-01-01 | C | 0 | 1 | 47000 | 26000 | 752 | -20 | 0 | 0 | 0.85 | Y
ASME B31.1 | P00048 | A 178 C | C | A 178 | 0 | 0 | 0 | (2) | 2007-01-01 | C | 0 | 1 | 60000 | 37000 | 752 | -20 | 0 | 0 | 0.85 | Y
ASME B31.1 | P00049 | A 179 | 0 | A 179 | 0 | 0 | 0 | (1)(2)(5) | 2007-01-01 | C | 0 | 1 | 47000 | 26000 | 752 | -20 | 0 | 0 | 1 | Y
ASME B31.3 | P00050 | A 179 | 0 | A 179 | 0 | 0 | 0 | 0 | 2006-01-01 | Low C | 0 | 1 | 47000 | 26000 | 752 | -20 | 0 | 0 | 0 | Y
ASME B31.1 | P00051 | A 181 | 0 | A 181 | 0 | 0 | 60 | (2) | 2007-01-01 | C-Si | 0 | 1 | 60000 | 30000 | 752 | -20 | 0 | 0 | 1 | Y
ASME B31.3 | P00052 | A 181 | 0 | A 181 | 0 | 0 | 60 | 0 | 2006-01-01 | CS | 0 | 1 | 60000 | 30000 | 752 | -20 | 0 | 0 | 0 | Y
ASME B31.1 | P00053 | A 181 | 0 | A 181 | 0 | 0 | 70 | (2) | 2007-01-01 | C-Si | 0 | 1 | 70000 | 36000 | 752 | -20 | 0 | 0 | 1 | Y
ASME B31.3 | P00054 | A 181 | 0 | A 181 | 0 | 0 | 70 | 0 | 2006-01-01 | CS | 0 | 1 | 70000 | 36000 | 752 | -20 | 0 | 0 | 0 | Y
ASME B31.1 | P00055 | A 182 | 0 | A 182 | S30815 | 0 | 0 | (1)(9) | 2007-01-01 | 21Cr-11Ni-N | 0 | 8 | 87000 | 45000 | 752 | -20 | 0 | 0 | 1 | Y
ASME B31.1 | P00056 | A 182 | 0 | A 182 | S30815 | 0 | 0 | (1) | 2007-01-01 | 21Cr-11Ni-N | 0 | 8 | 87000 | 45000 | 752 | -20 | 0 | 0 | 1 | Y
ASME B31.1 | P00057 | A 182 F1 | F1 | A 182 | 0 | 0 | 0 | (2) | 2007-01-01 | C-1/2Mo | 0 | 3 | 70000 | 40000 | 752 | -20 | 0 | 0 | 1 | Y
ASME B31.3 | P00058 | A 182 F1 | F1 | A 182 | 0 | 0 | 0 | 0 | 2006-01-01 | C-1/2Mo | 0 | 3 | 70000 | 40000 | 752 | -20 | 0 | 0 | 0 | Y
ASME B31.3 | P00059 | A 182 F10 | F10 | A 182 | 0 | 0 | 0 | 0 | 2006-01-01 | 20Ni-8Cr | 0 | 8 | 80000 | 30000 | 752 | -20 | 0 | 0 | 0 | Y
ASME B31.3 | P00060 | A 182 F11 | F11 | A 182 | 0 | 0 | Class-1 | 0 | 2006-01-01 | 1-1/4Cr-1/2Mo | 0 | 4 | 60000 | 30000 | 752 | -20 | 0 | 0 | 0 | Y
ASME B31.1 | P00061 | A 182 F11 | F11 | A 182 | 0 | 0 | Class-1 | 0 | 2007-01-01 | 1-1/4 Cr-1/2Mo-Si | 0 | 4 | 60000 | 30000 | 752 | -20 | 0 | 0 | 1 | Y
ASME B31.3 | P00062 | A 182 F11 | F11 | A 182 | 0 | 0 | Class-2 | 0 | 2006-01-01 | 1-1/4Cr-1/2Mo | 0 | 4 | 70000 | 40000 | 752 | -20 | 0 | 0 | 0 | Y
ASME B31.1 | P00063 | A 182 F11 | F11 | A 182 | 0 | 0 | Class-2 | 0 | 2007-01-01 | 1-1/4 Cr-1/4Mo-Si | 0 | 4 | 70000 | 40000 | 752 | -20 | 0 | 0 | 1 | Y
ASME B31.3 | P00064 | A 182 F12 | F12 | A 182 | 0 | 0 | Class-1 | 0 | 2006-01-01 | 1Cr-1/2Mo | 0 | 4 | 60000 | 30000 | 752 | -20 | 0 | 0 | 0 | Y
ASME B31.1 | P00065 | A 182 F12 | F12 | A 182 | 0 | 0 | Class-1 | 0 | 2007-01-01 | 1Cr-1/2Mo | 0 | 4 | 60000 | 30000 | 752 | -20 | 0 | 0 | 1 | Y
ASME B31.3 | P00066 | A 182 F12 | F12 | A 182 | 0 | 0 | Class-2 | 0 | 2006-01-01 | 1Cr-1/2Mo | 0 | 4 | 70000 | 40000 | 752 | -20 | 0 | 0 | 0 | Y
ASME B31.1 | P00067 | A 182 F12 | F12 | A 182 | 0 | 0 | Class-2 | 0 | 2007-01-01 | 1Cr-1/2Mo | 0 | 4 | 70000 | 40000 | 752 | -20 | 0 | 0 | 1 | Y
ASME B31.3 | P00068 | A 182 F2 | F2 | A 182 | 0 | 0 | 0 | 0 | 2006-01-01 | 1/2Cr-1/2Mo | 0 | 3 | 70000 | 40000 | 752 | -20 | 0 | 0 | 0 | Y
ASME B31.1 | P00069 | A 182 F2 | F2 | A 182 | 0 | 0 | 0 | 0 | 2007-01-01 | 1/2 Cr-1/2Mo | 0 | 3 | 70000 | 40000 | 752 | -20 | 0 | 0 | 1 | Y
ASME B31.3 | P00070 | A 182 F21 | F21 | A 182 | 0 | 0 | 0 | 0 | 2006-01-01 | 3Cr-1Mo | 0 | 5 | 75000 | 45000 | 752 | -20 | 0 | 0 | 0 | Y
ASME B31.1 | P00071 | A 182 F21 | F21 | A 182 | 0 | 0 | 0 | 0 | 2007-01-01 | 3Cr-1Mo | 0 | 5A | 75000 | 45000 | 752 | -20 | 0 | 0 | 1 | Y
ASME B31.1 | P00072 | A 182 F22 | F22 | A 182 | 0 | 0 | Class-1 | (17) | 2007-01-01 | 2-1/4Cr-1Mo | 0 | 5A | 60000 | 30000 | 752 | -20 | 0 | 0 | 1 | Y
ASME B31.3 | P00073 | A 182 F22 | F22 | A 182 | 0 | 0 | Class-1 | 0 | 2006-01-01 | 2-1/4Cr-1Mo | 0 | 0 | 60000 | 30000 | 752 | -20 | 0 | 0 | 0 | Y
ASME B31.1 | P00074 | A 182 F22 | F22 | A 182 | 0 | 0 | Class-3 | (17) | 2007-01-01 | 2-1/4Cr-1Mo | 0 | 5A | 75000 | 45000 | 752 | -20 | 0 | 0 | 1 | Y
ASME B31.3 | P00075 | A 182 F22 | F22 | A 182 | 0 | 0 | Class-3 | 0 | 2006-01-01 | 2-1/4Cr-1Mo | 0 | 5 | 75000 | 45000 | 752 | -20 | 0 | 0 | 0 | Y
ASME B31.3 | P00076 | A 182 F304 | F304 | A 182 | 0 | 0 | 0 | 0 | 2006-01-01 | 18Cr-8Ni | 0 | 8 | 75000 | 30000 | 752 | -20 | 0 | 0 | 0 | Y
ASME B31.1 | P00077 | A 182 F304 | F304 | A 182 | S30400 | 0 | 0 | (10)(12) | 2007-01-01 | 18Cr-8Ni | 0 | 8 | 70000 | 30000 | 752 | -20 | 0 | 0 | 1 | Y
ASME B31.1 | P00078 | A 182 F304 | F304 | A 182 | S30400 | 0 | 0 | (10) | 2007-01-01 | 18Cr-8Ni | 0 | 8 | 75000 | 30000 | 752 | -20 | 0 | 0 | 1 | Y
ASME B31.1 | P00079 | A 182 F304 | F304 | A 182 | S30400 | 0 | 0 | (9)(10)(12) | 2007-01-01 | 18Cr-8Ni | 0 | 8 | 70000 | 30000 | 752 | -20 | 0 | 0 | 1 | Y
ASME B31.3 | P00079 | A 182 F304 | F304 | A 182 | S30400 | 0 | 0 | (9)(10)(12) | 2007-01-01 | 18Cr-8Ni | 0 | 8 | 70000 | 30000 | 752 | -20 | 0 | 0 | 1 | Y
ASME B31.1 | P00080 | A 182 F304 | F304 | A 182 | S30400 | 0 | 0 | (9)(10) | 2007-01-01 | 18Cr-8Ni | 0 | 8 | 75000 | 30000 | 752 | -20 | 0 | 0 | 1 | Y
ASME B31.3 | P00081 | A 182 F304H | F304H | A 182 | 0 | 0 | 0 | 0 | 2006-01-01 | 18Cr-8Ni | 0 | 8 | 75000 | 30000 | 752 | -20 | 0 | 0 | 0 | Y
ASME B31.1 | P00082 | A 182 F304H | F304H | A 182 | S30409 | 0 | 0 | (12) | 2007-01-01 | 18Cr-8Ni | 0 | 8 | 70000 | 30000 | 752 | -20 | 0 | 0 | 1 | Y
ASME B31.1 | P00083 | A 182 F304H | F304H | A 182 | S30409 | 0 | 0 | (9)(12) | 2007-01-01 | 18Cr-8Ni | 0 | 8 | 70000 | 30000 | 752 | -20 | 0 | 0 | 1 | Y
ASME B31.1 | P00084 | A 182 F304H | F304H | A 182 | S30409 | 0 | 0 | (9) | 2007-01-01 | 18Cr-8Ni | 0 | 8 | 75000 | 30000 | 752 | -20 | 0 | 0 | 1 | Y
ASME B31.1 | P00085 | A 182 F304H | F304H | A 182 | S30409 | 0 | 0 | 0 | 2007-01-01 | 18Cr-8Ni | 0 | 8 | 75000 | 30000 | 752 | -20 | 0 | 0 | 1 | Y
ASME B31.3 | P00086 | A 182 F304L | F304L | A 182 | 0 | 0 | 0 | 0 | 2006-01-01 | 18Cr-8Ni | 0 | 8 | 70000 | 25000 | 752 | -20 | 0 | 0 | 0 | Y
ASME B31.1 | P00087 | A 182 F304L | F304L | A 182 | S30403 | 0 | 0 | (1)(9) | 2007-01-01 | 18Cr-8Ni | 0 | 8 | 65000 | 25000 | 752 | -20 | 0 | 0 | 1 | Y
ASME B31.1 | P00088 | A 182 F304L | F304L | A 182 | S30403 | 0 | 0 | (1) | 2007-01-01 | 18Cr-8Ni | 0 | 8 | 65000 | 25000 | 752 | -20 | 0 | 0 | 1 | Y
ASME B31.1 | P00089 | A 182 F304N | F304N | A 182 | S30451 | 0 | 0 | (10) | 2007-01-01 | 18Cr-8Ni-N | 0 | 8 | 80000 | 35000 | 752 | -20 | 0 | 0 | 1 | Y
ASME B31.1 | P00090 | A 182 F304N | F304N | A 182 | S30451 | 0 | 0 | (9)(10) | 2007-01-01 | 18Cr-8Ni-N | 0 | 8 | 80000 | 35000 | 752 | -20 | 0 | 0 | 1 | Y
ASME B31.3 | P00091 | A 182 F310 | F310 | A 182 | 0 | 0 | 0 | 0 | 2006-01-01 | 25Cr-20Ni | 0 | 8 | 75000 | 30000 | 752 | -20 | 0 | 0 | 0 | Y
ASME B31.1 | P00092 | A 182 F310 | F310 | A 182 | S31000 | 0 | 0 | (1)(10)(14) | 2007-01-01 | 25Cr-20Ni | 0 | 8 | 75000 | 30000 | 752 | -20 | 0 | 0 | 1 | Y
ASME B31.1 | P00093 | A 182 F310 | F310 | A 182 | S31000 | 0 | 0 | (1)(10)(15) | 2007-01-01 | 25Cr-20Ni | 0 | 8 | 75000 | 30000 | 752 | -20 | 0 | 0 | 1 | Y
ASME B31.1 | P00094 | A 182 F310 | F310 | A 182 | S31000 | 0 | 0 | (1)(9)(10)(14) | 2007-01-01 | 25Cr-20Ni | 0 | 8 | 75000 | 30000 | 752 | -20 | 0 | 0 | 1 | Y
ASME B31.1 | P00095 | A 182 F310 | F310 | A 182 | S31000 | 0 | 0 | (1)(9)(10)(15) | 2007-01-01 | 25Cr-20Ni | 0 | 8 | 75000 | 30000 | 752 | -20 | 0 | 0 | 1 | Y
ASME B31.3 | P00096 | A 182 F316 | F316 | A 182 | 0 | 0 | 0 | 0 | 2006-01-01 | 16Cr-12Ni-2Mo | 0 | 8 | 75000 | 30000 | 752 | -20 | 0 | 0 | 0 | Y
ASME B31.1 | P00097 | A 182 F316 | F316 | A 182 | S31600 | 0 | 0 | (10)(12) | 2007-01-01 | 16Cr-12Ni-2Mo | 0 | 8 | 70000 | 30000 | 752 | -20 | 0 | 0 | 1 | Y
ASME B31.1 | P00098 | A 182 F316 | F316 | A 182 | S31600 | 0 | 0 | (10) | 2007-01-01 | 16Cr-12Ni-2Mo | 0 | 8 | 75000 | 30000 | 752 | -20 | 0 | 0 | 1 | Y
ASME B31.1 | P00099 | A 182 F316 | F316 | A 182 | S31600 | 0 | 0 | (9)(10)(12) | 2007-01-01 | 16Cr-12Ni-2Mo | 0 | 8 | 70000 | 30000 | 752 | -20 | 0 | 0 | 1 | Y
ASME B31.3 | P00099 | A 182 F316 | F316 | A 182 | S31600 | 0 | 0 | (9)(10)(12) | 2007-01-01 | 16Cr-12Ni-2Mo | 0 | 8 | 70000 | 30000 | 752 | -20 | 0 | 0 | 1 | Y
ASME B31.1 | P00100 | A 182 F316 | F316 | A 182 | S31600 | 0 | 0 | (9)(10) | 2007-01-01 | 16Cr-12Ni-2Mo | 0 | 8 | 75000 | 30000 | 752 | -20 | 0 | 0 | 1 | Y
ASME B31.3 | P00101 | A 182 F316H | F316H | A 182 | 0 | 0 | 0 | 0 | 2006-01-01 | 16Cr-12Ni-2Mo | 0 | 8 | 75000 | 30000 | 752 | -20 | 0 | 0 | 0 | Y
ASME B31.1 | P00102 | A 182 F316H | F316H | A 182 | S31609 | 0 | 0 | (12) | 2007-01-01 | 16Cr-12Ni-2Mo | 0 | 8 | 70000 | 30000 | 752 | -20 | 0 | 0 | 1 | Y
ASME B31.1 | P00103 | A 182 F316H | F316H | A 182 | S31609 | 0 | 0 | (9)(12) | 2007-01-01 | 16Cr-12Ni-2Mo | 0 | 8 | 70000 | 30000 | 752 | -20 | 0 | 0 | 1 | Y
ASME B31.1 | P00104 | A 182 F316H | F316H | A 182 | S31609 | 0 | 0 | (9) | 2007-01-01 | 16Cr-12Ni-2Mo | 0 | 8 | 75000 | 30000 | 752 | -20 | 0 | 0 | 1 | Y
ASME B31.1 | P00105 | A 182 F316H | F316H | A 182 | S31609 | 0 | 0 | 0 | 2007-01-01 | 16Cr-12Ni-2Mo | 0 | 8 | 75000 | 30000 | 752 | -20 | 0 | 0 | 1 | Y
ASME B31.3 | P00106 | A 182 F316L | F316L | A 182 | 0 | 0 | 0 | 0 | 2006-01-01 | 16Cr-12Ni-2Mo | 0 | 8 | 70000 | 25000 | 752 | -20 | 0 | 0 | 0 | Y
ASME B31.1 | P00107 | A 182 F316L | F316L | A 182 | S31603 | 0 | 0 | (1)(37) | 2007-01-01 | 16Cr-12Ni-2Mo | 0 | 8 | 70000 | 25000 | 752 | -20 | 0 | 0 | 1 | Y
ASME B31.1 | P00108 | A 182 F316L | F316L | A 182 | S31603 | 0 | 0 | (1)(9)(37) | 2007-01-01 | 16Cr-12Ni-2Mo | 0 | 8 | 70000 | 25000 | 752 | -20 | 0 | 0 | 1 | Y
ASME B31.1 | P00109 | A 182 F316N | F316N | A 182 | S31651 | 0 | 0 | (10) | 2007-01-01 | 16Cr-12Ni-2Mo-N | 0 | 8 | 80000 | 35000 | 752 | -20 | 0 | 0 | 1 | Y
ASME B31.1 | P00110 | A 182 F316N | F316N | A 182 | S31651 | 0 | 0 | (9)(10) | 2007-01-01 | 16Cr-12Ni-2Mo-N | 0 | 8 | 80000 | 35000 | 752 | -20 | 0 | 0 | 1 | Y
ASME B31.3 | P00111 | A 182 F321 | F321 | A 182 | 0 | 0 | 0 | 0 | 2006-01-01 | 18Cr-10Ni-Ti | 0 | 8 | 75000 | 30000 | 752 | -20 | 0 | 0 | 0 | Y
ASME B31.1 | P00112 | A 182 F321 | F321 | A 182 | S32100 | 0 | 0 | (10) | 2007-01-01 | 18Cr-10Ni-Ti | 0 | 8 | 75000 | 30000 | 752 | -20 | 0 | 0 | 1 | Y
ASME B31.1 | P00113 | A 182 F321 | F321 | A 182 | S32100 | 0 | 0 | (12) | 2007-01-01 | 18Cr-10Ni-Ti | 0 | 8 | 70000 | 30000 | 752 | -20 | 0 | 0 | 1 | Y
ASME B31.1 | P00114 | A 182 F321 | F321 | A 182 | S32100 | 0 | 0 | (9)(10) | 2007-01-01 | 18Cr-10Ni-Ti | 0 | 8 | 75000 | 30000 | 752 | -20 | 0 | 0 | 1 | Y
ASME B31.1 | P00115 | A 182 F321 | F321 | A 182 | S32100 | 0 | 0 | (9)(12) | 2007-01-01 | 18Cr-10Ni-Ti | 0 | 8 | 70000 | 30000 | 752 | -20 | 0 | 0 | 1 | Y
ASME B31.3 | P00116 | A 182 F321H | F321H | A 182 | 0 | 0 | 0 | 0 | 2006-01-01 | 18Cr-10Ni-Ti | 0 | 8 | 75000 | 30000 | 752 | -20 | 0 | 0 | 0 | Y
ASME B31.1 | P00117 | A 182 F321H | F321H | A 182 | S32109 | 0 | 0 | (12) | 2007-01-01 | 18Cr-10Ni-Ti | 0 | 8 | 70000 | 30000 | 752 | -20 | 0 | 0 | 1 | Y
ASME B31.1 | P00118 | A 182 F321H | F321H | A 182 | S32109 | 0 | 0 | (9)(12) | 2007-01-01 | 18Cr-10Ni-Ti | 0 | 8 | 70000 | 30000 | 752 | -20 | 0 | 0 | 1 | Y
ASME B31.1 | P00119 | A 182 F321H | F321H | A 182 | S32109 | 0 | 0 | (9) | 2007-01-01 | 18Cr-10Ni-Ti | 0 | 8 | 75000 | 30000 | 752 | -20 | 0 | 0 | 1 | Y
ASME B31.1 | P00120 | A 182 F321H | F321H | A 182 | S32109 | 0 | 0 | 0 | 2007-01-01 | 18Cr-10Ni-Ti | 0 | 8 | 75000 | 30000 | 752 | -20 | 0 | 0 | 1 | Y
ASME B31.3 | P00121 | A 182 F347 | F347 | A 182 | 0 | 0 | 0 | 0 | 2006-01-01 | 18Cr-10Ni-Cb | 0 | 8 | 75000 | 30000 | 752 | -20 | 0 | 0 | 0 | Y
ASME B31.1 | P00122 | A 182 F347 | F347 | A 182 | S34700 | 0 | 0 | (10) | 2007-01-01 | 18Cr-10Ni-Cb | 0 | 8 | 75000 | 30000 | 752 | -20 | 0 | 0 | 1 | Y
ASME B31.1 | P00123 | A 182 F347 | F347 | A 182 | S34700 | 0 | 0 | (12) | 2007-01-01 | 18Cr-10Ni-Cb | 0 | 8 | 70000 | 30000 | 752 | -20 | 0 | 0 | 1 | Y
ASME B31.1 | P00124 | A 182 F347 | F347 | A 182 | S34700 | 0 | 0 | (9)(10) | 2007-01-01 | 18Cr-10Ni-Cb | 0 | 8 | 75000 | 30000 | 752 | -20 | 0 | 0 | 1 | Y
ASME B31.1 | P00125 | A 182 F347 | F347 | A 182 | S34700 | 0 | 0 | (9)(12) | 2007-01-01 | 18Cr-10Ni-Cb | 0 | 8 | 70000 | 30000 | 752 | -20 | 0 | 0 | 1 | Y
ASME B31.3 | P00126 | A 182 F347H | F347H | A 182 | 0 | 0 | 0 | 0 | 2006-01-01 | 18Cr-10Ni-Cb | 0 | 8 | 75000 | 30000 | 752 | -20 | 0 | 0 | 0 | Y
ASME B31.1 | P00127 | A 182 F347H | F347H | A 182 | S34709 | 0 | 0 | (12) | 2007-01-01 | 18Cr-10Ni-Cb | 0 | 8 | 70000 | 30000 | 752 | -20 | 0 | 0 | 1 | Y
ASME B31.1 | P00128 | A 182 F347H | F347H | A 182 | S34709 | 0 | 0 | (9)(12) | 2007-01-01 | 18Cr-10Ni-Cb | 0 | 8 | 70000 | 30000 | 752 | -20 | 0 | 0 | 1 | Y
ASME B31.1 | P00129 | A 182 F347H | F347H | A 182 | S34709 | 0 | 0 | (9) | 2007-01-01 | 18Cr-10Ni-Cb | 0 | 8 | 75000 | 30000 | 752 | -20 | 0 | 0 | 1 | Y
ASME B31.1 | P00130 | A 182 F347H | F347H | A 182 | S34709 | 0 | 0 | 0 | 2007-01-01 | 18Cr-10Ni-Cb | 0 | 8 | 75000 | 30000 | 752 | -20 | 0 | 0 | 1 | Y
ASME B31.3 | P00131 | A 182 F348 | F348 | A 182 | 0 | 0 | 0 | 0 | 2006-01-01 | 18Cr-10Ni-Cb | 0 | 8 | 75000 | 30000 | 752 | -20 | 0 | 0 | 0 | Y
ASME B31.1 | P00132 | A 182 F348 | F348 | A 182 | S34800 | 0 | 0 | (10) | 2007-01-01 | 18Cr-10Ni-Cb | 0 | 8 | 75000 | 30000 | 752 | -20 | 0 | 0 | 1 | Y
ASME B31.1 | P00133 | A 182 F348 | F348 | A 182 | S34800 | 0 | 0 | (12) | 2007-01-01 | 18Cr-10Ni-Cb | 0 | 8 | 70000 | 30000 | 752 | -20 | 0 | 0 | 1 | Y
ASME B31.1 | P00134 | A 182 F348 | F348 | A 182 | S34800 | 0 | 0 | (9)(10) | 2007-01-01 | 18Cr-10Ni-Cb | 0 | 8 | 75000 | 30000 | 752 | -20 | 0 | 0 | 1 | Y
ASME B31.1 | P00135 | A 182 F348 | F348 | A 182 | S34800 | 0 | 0 | (9)(12) | 2007-01-01 | 18Cr-10Ni-Cb | 0 | 8 | 70000 | 30000 | 752 | -20 | 0 | 0 | 1 | Y
ASME B31.3 | P00136 | A 182 F348H | F348H | A 182 | 0 | 0 | 0 | 0 | 2006-01-01 | 18Cr-10Ni-Cb | 0 | 8 | 75000 | 30000 | 752 | -20 | 0 | 0 | 0 | Y
ASME B31.1 | P00137 | A 182 F348H | F348H | A 182 | S34809 | 0 | 0 | (12) | 2007-01-01 | 18Cr-10Ni-Cb | 0 | 8 | 70000 | 30000 | 752 | -20 | 0 | 0 | 1 | Y
ASME B31.1 | P00138 | A 182 F348H | F348H | A 182 | S34809 | 0 | 0 | (9)(12) | 2007-01-01 | 18Cr-10Ni-Cb | 0 | 8 | 70000 | 30000 | 752 | -20 | 0 | 0 | 1 | Y
ASME B31.1 | P00139 | A 182 F348H | F348H | A 182 | S34809 | 0 | 0 | (9) | 2007-01-01 | 18Cr-10Ni-Cb | 0 | 8 | 75000 | 30000 | 752 | -20 | 0 | 0 | 1 | Y
ASME B31.1 | P00140 | A 182 F348H | F348H | A 182 | S34809 | 0 | 0 | 0 | 2007-01-01 | 18Cr-10Ni-Cb | 0 | 8 | 75000 | 30000 | 752 | -20 | 0 | 0 | 1 | Y
ASME B31.1 | P00141 | A 182 F44 | F44 | A 182 | S31254 | 0 | 0 | (1)(9) | 2007-01-01 | 20Cr-18Ni-6Mo | 0 | 8 | 94000 | 44000 | 752 | -20 | 0 | 0 | 1 | Y
ASME B31.1 | P00142 | A 182 F44 | F44 | A 182 | S31254 | 0 | 0 | (1) | 2007-01-01 | 20Cr-18Ni-6Mo | 0 | 8 | 94000 | 44000 | 752 | -20 | 0 | 0 | 1 | Y
ASME B31.3 | P00143 | A 182 F5 | F5 | A 182 | 0 | 0 | 0 | 0 | 2006-01-01 | 5Cr-1/2Mo | 0 | 5 | 70000 | 40000 | 752 | -20 | 0 | 0 | 0 | Y
ASME B31.1 | P00144 | A 182 F5 | F5 | A 182 | 0 | 0 | 0 | 0 | 2007-01-01 | 5Cr-1/2Mo | 0 | 5B | 70000 | 40000 | 752 | -20 | 0 | 0 | 1 | Y
ASME B31.1 | P00145 | A 182 F51 | F51 | A 182 | S31803 | 0 | 0 | (1)(33)(34) | 2007-01-01 | 22Cr-5.5Ni-3Mo-N | 0 | 10H | 90000 | 65000 | 752 | -20 | 0 | 0 | 1 | Y
ASME B31.3 | P00146 | A 182 F5A | F5A | A 182 | 0 | 0 | 0 | 0 | 2006-01-01 | 5Cr-1/2Mo | 0 | 5 | 90000 | 65000 | 752 | -20 | 0 | 0 | 0 | Y
ASME B31.1 | P00147 | A 182 F5a | F5a | A 182 | 0 | 0 | 0 | 0 | 2007-01-01 | 5Cr-1/2Mo | 0 | 5B | 90000 | 65000 | 752 | -20 | 0 | 0 | 1 | Y
ASME B31.3 | P00148 | A 182 F6ACL1 | F6ACL1 | A 182 | 0 | 0 | 0 | 0 | 2006-01-01 | 13Cr | 0 | 6 | 70000 | 40000 | 752 | -20 | 0 | 0 | 0 | Y
ASME B31.3 | P00149 | A 182 F6ACL2 | F6ACL2 | A 182 | 0 | 0 | 0 | 0 | 2006-01-01 | 13Cr | 0 | 0 | 85000 | 55000 | 752 | -20 | 0 | 0 | 0 | Y
ASME B31.3 | P00150 | A 182 F6ACL3 | F6ACL3 | A 182 | 0 | 0 | 0 | 0 | 2006-01-01 | 13Cr | 0 | 0 | 110000 | 85000 | 752 | -20 | 0 | 0 | 0 | Y
ASME B31.3 | P00151 | A 182 F6ACL4 | F6ACL4 | A 182 | 0 | 0 | 0 | 0 | 2006-01-01 | 13Cr | 0 | 0 | 130000 | 110000 | 752 | -20 | 0 | 0 | 0 | Y
ASME B31.3 | P00152 | A 182 F6B | F6B | A 182 | 0 | 0 | 0 | 0 | 2006-01-01 | 13Cr-1/2Mo | 0 | 0 | 110000 | 90000 | 752 | -20 | 0 | 0 | 0 | Y
ASME B31.3 | P00153 | A 182 F9 | F9 | A 182 | 0 | 0 | 0 | 0 | 2006-01-01 | 9Cr-1Mo | 0 | 5B | 85000 | 55000 | 752 | -20 | 0 | 0 | 0 | Y
ASME B31.1 | P00154 | A 182 F9 | F9 | A 182 | 0 | 0 | 0 | 0 | 2007-01-01 | 9Cr-1Mo | 0 | 5B | 85000 | 55000 | 752 | -20 | 0 | 0 | 1 | Y
ASME B31.3 | P00155 | A 182 F91 | F91 | A 182 | 0 | <=3" | 0 | 0 | 2006-01-01 | 9Cr-1Mo-V | 0 | 5B | 85000 | 60000 | 752 | -20 | 0 | 0 | 0 | Y
ASME B31.1 | P00156 | A 182 F91 | F91 | A 182 | 0 | 0 | 0 | 0 | 2007-01-01 | 9Cr-1Mo-V | 0 | 5B | 85000 | 60000 | 752 | -20 | 0 | 0 | 1 | Y
ASME B31.1 | P00157 | A 182 FXM-27Cb | FXM-27Cb | A 182 | S44627 | 0 | 0 | (2) | 2007-01-01 | 27Cr-1Mo | 0 | 10I | 60000 | 35000 | 752 | -20 | 0 | 0 | 1 | Y
ASME B31.3 | P00158 | A 182 S32760 | S32760 | A 182 | 0 | 0 | 0 | 0 | 2006-01-01 | 25Cr-8Ni-3Mo-W-Cu-N | 0 | S-10H | 109000 | 80000 | 752 | -20 | 0 | 0 | 0 | Y
ASME B31.1 | P00159 | A 192 | 0 | A 192 | 0 | 0 | 0 | (2)(5) | 2007-01-01 | C-Si | 0 | 1 | 47000 | 26000 | 752 | -20 | 0 | 0 | 1 | Y
ASME B31.1 | P00160 | A 199 T11 | T11 | A 199 | 0 | 0 | 0 | (1) | 2007-01-01 | 1-1/4Cr-1/2Mo | 0 | 4 | 60000 | 25000 | 752 | -20 | 0 | 0 | 1 | Y
ASME B31.1 | P00161 | A 199 T21 | T21 | A 199 | 0 | 0 | 0 | (1) | 2007-01-01 | 3Cr-1Mo | 0 | 5A | 60000 | 25000 | 752 | -20 | 0 | 0 | 1 | Y
ASME B31.1 | P00162 | A 199 T22 | T22 | A 199 | 0 | 0 | 0 | (1)(17) | 2007-01-01 | 2-1/4Cr-1Mo | 0 | 5A | 60000 | 25000 | 752 | -20 | 0 | 0 | 1 | Y
ASME B31.1 | P00163 | A 199 T5 | T5 | A 199 | 0 | 0 | 0 | (1) | 2007-01-01 | 5Cr- 1/2Mo | 0 | 5B | 60000 | 25000 | 752 | -20 | 0 | 0 | 1 | Y
ASME B31.1 | P00164 | A 199 T9 | T9 | A 199 | 0 | 0 | 0 | (1) | 2007-01-01 | 9Cr-1Mo | 0 | 5B | 60000 | 25000 | 752 | -20 | 0 | 0 | 1 | Y
ASME B31.3 | P00165 | A 202 A | A | A 202 | 0 | 0 | 0 | 0 | 2006-01-01 | Cr-Mn-Si | 0 | 4 | 75000 | 45000 | 752 | -20 | 0 | 0 | 0 | Y
ASME B31.3 | P00166 | A 202 B | B | A 202 | 0 | 0 | 0 | 0 | 2006-01-01 | Cr-Mn-Si | 0 | 4 | 85000 | 47000 | 752 | -20 | 0 | 0 | 0 | Y
ASME B31.3 | P00167 | A 203 A | A | A 203 | 0 | 0 | 0 | 0 | 2006-01-01 | 2-1/4Ni | 0 | 9A | 65000 | 37000 | 752 | -20 | 0 | 0 | 0 | Y
ASME B31.3 | P00168 | A 203 B | B | A 203 | 0 | 0 | 0 | 0 | 2006-01-01 | 2-1/4Ni | 0 | 9A | 70000 | 40000 | 752 | -20 | 0 | 0 | 0 | Y
ASME B31.3 | P00169 | A 203 D | D | A 203 | 0 | 0 | 0 | 0 | 2006-01-01 | 3-1/2Ni | 0 | 9B | 65000 | 37000 | 752 | -20 | 0 | 0 | 0 | Y
ASME B31.3 | P00170 | A 203 E | E | A 203 | 0 | 0 | 0 | 0 | 2006-01-01 | 3-1/2Ni | 0 | 9B | 70000 | 40000 | 752 | -20 | 0 | 0 | 0 | Y
ASME B31.3 | P00171 | A 204 A | A | A 204 | 0 | 0 | 0 | 0 | 2006-01-01 | C-1/2Mo | 0 | 3 | 65000 | 37000 | 752 | -20 | 0 | 0 | 0 | Y
ASME B31.3 | P00172 | A 204 B | B | A 204 | 0 | 0 | 0 | 0 | 2006-01-01 | C-1/2Mo | 0 | 3 | 70000 | 40000 | 752 | -20 | 0 | 0 | 0 | Y
ASME B31.3 | P00173 | A 204 C | C | A 204 | 0 | 0 | 0 | 0 | 2006-01-01 | C-1/2Mo | 0 | 3 | 75000 | 43000 | 752 | -20 | 0 | 0 | 0 | Y
ASME B31.1 | P00174 | A 210 A-1 | A-1 | A 210 | 0 | 0 | 0 | (2) | 2007-01-01 | C-Si | 0 | 1 | 60000 | 37000 | 752 | -20 | 0 | 0 | 1 | Y
ASME B31.1 | P00175 | A 210 C | C | A 210 | 0 | 0 | 0 | (2) | 2007-01-01 | C-Mn-Si | 0 | 1 | 70000 | 40000 | 752 | -20 | 0 | 0 | 1 | Y
ASME B31.1 | P00176 | A 211 A570-30 | A570-30 | A 211 | 0 | 0 | 0 | (1)(7)(14)(16) | 2007-01-01 | C | 0 | 1 | 49000 | 30000 | 752 | -20 | 0 | 0 | 0.75 | Y
ASME B31.1 | P00177 | A 211 A570-33 | A570-33 | A 211 | 0 | 0 | 0 | (1)(7)(14)(16) | 2007-01-01 | C | 0 | 1 | 52000 | 33000 | 752 | -20 | 0 | 0 | 0.75 | Y
ASME B31.1 | P00178 | A 211 A570-40 | A570-40 | A 211 | 0 | 0 | 0 | (1)(7)(14)(16) | 2007-01-01 | C | 0 | 1 | 55000 | 40000 | 752 | -20 | 0 | 0 | 0.75 | Y
ASME B31.1 | P00179 | A 213 | 0 | A 213 | S30815 | 0 | 0 | (1)(9) | 2007-01-01 | 21Cr-11Ni-N | 0 | 8 | 87000 | 45000 | 752 | -20 | 0 | 0 | 1 | Y
ASME B31.1 | P00180 | A 213 | 0 | A 213 | S30815 | 0 | 0 | (1) | 2007-01-01 | 21Cr-11Ni-N | 0 | 8 | 87000 | 45000 | 752 | -20 | 0 | 0 | 1 | Y
ASME B31.1 | P00181 | A 213 T11 | T11 | A 213 | 0 | 0 | 0 | 0 | 2007-01-01 | 1-1/4 Cr-1/2Mo | 0 | 4 | 60000 | 30000 | 752 | -20 | 0 | 0 | 1 | Y
ASME B31.1 | P00182 | A 213 T12 | T12 | A 213 | 0 | 0 | 0 | 0 | 2007-01-01 | 1Cr- 1/2Mo | 0 | 4 | 60000 | 30000 | 752 | -20 | 0 | 0 | 1 | Y
ASME B31.1 | P00183 | A 213 T2 | T2 | A 213 | 0 | 0 | 0 | 0 | 2007-01-01 | 1/2Cr-1/2Mo | 0 | 3 | 60000 | 30000 | 752 | -20 | 0 | 0 | 1 | Y
ASME B31.1 | P00184 | A 213 T21 | T21 | A 213 | 0 | 0 | 0 | 0 | 2007-01-01 | 3Cr-1Mo | 0 | 5A | 60000 | 30000 | 752 | -20 | 0 | 0 | 1 | Y
ASME B31.1 | P00185 | A 213 T22 | T22 | A 213 | 0 | 0 | 0 | (17) | 2007-01-01 | 2-1/4Cr-1Mo | 0 | 5A | 60000 | 30000 | 752 | -20 | 0 | 0 | 1 | Y
ASME B31.1 | P00186 | A 213 T5 | T5 | A 213 | 0 | 0 | 0 | 0 | 2007-01-01 | 5Cr- 1/2Mo | 0 | 5B | 60000 | 30000 | 752 | -20 | 0 | 0 | 1 | Y
ASME B31.1 | P00187 | A 213 T5b | T5b | A 213 | 0 | 0 | 0 | 0 | 2007-01-01 | 5Cr- 1/2Mo-1-1/2 Si | 0 | 5B | 60000 | 30000 | 752 | -20 | 0 | 0 | 1 | Y
ASME B31.1 | P00188 | A 213 T5c | T5c | A 213 | 0 | 0 | 0 | 0 | 2007-01-01 | 5Cr- 1/2Mo-Ti | 0 | 5B | 60000 | 30000 | 752 | -20 | 0 | 0 | 1 | Y
ASME B31.1 | P00189 | A 213 T9 | T9 | A 213 | 0 | 0 | 0 | 0 | 2007-01-01 | 9Cr-1Mo | 0 | 5B | 60000 | 30000 | 752 | -20 | 0 | 0 | 1 | Y
ASME B31.1 | P00190 | A 213 T91 | T91 | A 213 | 0 | 0 | 0 | (19) | 2007-01-01 | 9Cr-1Mo-V | 0 | 5B | 85000 | 60000 | 752 | -20 | 0 | 0 | 1 | Y
ASME B31.1 | P00191 | A 213 T91 | T91 | A 213 | 0 | 0 | 0 | (20) | 2007-01-01 | 9Cr-1Mo-V | 0 | 5B | 85000 | 60000 | 752 | -20 | 0 | 0 | 1 | Y
ASME B31.1 | P00192 | A 213 TP304 | TP304 | A 213 | S30400 | 0 | 0 | (10) | 2007-01-01 | 18Cr-8Ni | 0 | 8 | 75000 | 30000 | 752 | -20 | 0 | 0 | 1 | Y
ASME B31.1 | P00193 | A 213 TP304 | TP304 | A 213 | S30400 | 0 | 0 | (9)(10) | 2007-01-01 | 18Cr-8Ni | 0 | 8 | 75000 | 30000 | 752 | -20 | 0 | 0 | 1 | Y
ASME B31.1 | P00194 | A 213 TP304H | TP304H | A 213 | S30409 | 0 | 0 | (9) | 2007-01-01 | 18Cr-8Ni | 0 | 8 | 75000 | 30000 | 752 | -20 | 0 | 0 | 1 | Y
ASME B31.1 | P00195 | A 213 TP304H | TP304H | A 213 | S30409 | 0 | 0 | 0 | 2007-01-01 | 18Cr-8Ni | 0 | 8 | 75000 | 30000 | 752 | -20 | 0 | 0 | 1 | Y
ASME B31.1 | P00196 | A 213 TP304L | TP304L | A 213 | S30403 | 0 | 0 | (1)(9) | 2007-01-01 | 18Cr-8Ni | 0 | 8 | 70000 | 25000 | 752 | -20 | 0 | 0 | 1 | Y
ASME B31.1 | P00197 | A 213 TP304L | TP304L | A 213 | S30403 | 0 | 0 | (1) | 2007-01-01 | 18Cr-8Ni | 0 | 8 | 70000 | 25000 | 752 | -20 | 0 | 0 | 1 | Y
ASME B31.1 | P00198 | A 213 TP304N | TP304N | A 213 | S30451 | 0 | 0 | (10) | 2007-01-01 | 18Cr-8Ni-N | 0 | 8 | 80000 | 35000 | 752 | -20 | 0 | 0 | 1 | Y
ASME B31.1 | P00199 | A 213 TP304N | TP304N | A 213 | S30451 | 0 | 0 | (9)(10) | 2007-01-01 | 18Cr-8Ni-N | 0 | 8 | 80000 | 35000 | 752 | -20 | 0 | 0 | 1 | Y
ASME B31.1 | P00200 | A 213 TP309H | TP309H | A 213 | S30909 | 0 | 0 | (9) | 2007-01-01 | 23Cr-12Ni | 0 | 8 | 75000 | 30000 | 752 | -20 | 0 | 0 | 1 | Y
ASME B31.1 | P00201 | A 213 TP309H | TP309H | A 213 | S30909 | 0 | 0 | 0 | 2007-01-01 | 23Cr-12Ni | 0 | 8 | 75000 | 30000 | 752 | -20 | 0 | 0 | 1 | Y
ASME B31.1 | P00202 | A 213 TP310H | TP310H | A 213 | S31009 | 0 | 0 | (9) | 2007-01-01 | 25Cr-20Ni | 0 | 8 | 75000 | 30000 | 752 | -20 | 0 | 0 | 1 | Y
ASME B31.1 | P00203 | A 213 TP310H | TP310H | A 213 | S31009 | 0 | 0 | 0 | 2007-01-01 | 25Cr-20Ni | 0 | 8 | 75000 | 30000 | 752 | -20 | 0 | 0 | 1 | Y
ASME B31.1 | P00204 | A 213 TP316 | TP316 | A 213 | S31600 | 0 | 0 | (10) | 2007-01-01 | 16Cr-12Ni-2Mo | 0 | 8 | 75000 | 30000 | 752 | -20 | 0 | 0 | 1 | Y
ASME B31.1 | P00205 | A 213 TP316 | TP316 | A 213 | S31600 | 0 | 0 | (9)(10) | 2007-01-01 | 16Cr-12Ni-2Mo | 0 | 8 | 75000 | 30000 | 752 | -20 | 0 | 0 | 1 | Y
ASME B31.1 | P00206 | A 213 TP316H | TP316H | A 213 | S31609 | 0 | 0 | (9) | 2007-01-01 | 16Cr-12Ni-2Mo | 0 | 8 | 75000 | 30000 | 752 | -20 | 0 | 0 | 1 | Y
ASME B31.1 | P00207 | A 213 TP316H | TP316H | A 213 | S31609 | 0 | 0 | 0 | 2007-01-01 | 16Cr-12Ni-2Mo | 0 | 8 | 75000 | 30000 | 752 | -20 | 0 | 0 | 1 | Y
ASME B31.1 | P00208 | A 213 TP316L | TP316L | A 213 | S31603 | 0 | 0 | (1)(9) | 2007-01-01 | 16Cr-12Ni-2Mo | 0 | 8 | 70000 | 25000 | 752 | -20 | 0 | 0 | 1 | Y
ASME B31.1 | P00209 | A 213 TP316L | TP316L | A 213 | S31603 | 0 | 0 | (1) | 2007-01-01 | 16Cr-12Ni-2Mo | 0 | 8 | 70000 | 25000 | 752 | -20 | 0 | 0 | 1 | Y
ASME B31.1 | P00210 | A 213 TP316N | TP316N | A 213 | S31651 | 0 | 0 | (10) | 2007-01-01 | 16Cr-12Ni-2Mo-N | 0 | 8 | 80000 | 35000 | 752 | -20 | 0 | 0 | 1 | Y
ASME B31.1 | P00211 | A 213 TP316N | TP316N | A 213 | S31651 | 0 | 0 | (9)(10) | 2007-01-01 | 16Cr-12Ni-2Mo-N | 0 | 8 | 80000 | 35000 | 752 | -20 | 0 | 0 | 1 | Y
ASME B31.1 | P00212 | A 213 TP321 | TP321 | A 213 | S32100 | 0 | 0 | (10) | 2007-01-01 | 18Cr-10Ni-Ti | 0 | 8 | 75000 | 30000 | 752 | -20 | 0 | 0 | 1 | Y
ASME B31.1 | P00213 | A 213 TP321 | TP321 | A 213 | S32100 | 0 | 0 | (9)(10) | 2007-01-01 | 18Cr-10Ni-Ti | 0 | 8 | 75000 | 30000 | 752 | -20 | 0 | 0 | 1 | Y
ASME B31.1 | P00214 | A 213 TP321H | TP321H | A 213 | S32109 | 0 | 0 | (9) | 2007-01-01 | 18Cr-10Ni-Ti | 0 | 8 | 75000 | 30000 | 752 | -20 | 0 | 0 | 1 | Y
ASME B31.1 | P00215 | A 213 TP321H | TP321H | A 213 | S32109 | 0 | 0 | 0 | 2007-01-01 | 18Cr-10Ni-Ti | 0 | 8 | 75000 | 30000 | 752 | -20 | 0 | 0 | 1 | Y
ASME B31.1 | P00216 | A 213 TP347 | TP347 | A 213 | S34700 | 0 | 0 | (10) | 2007-01-01 | 18Cr-10Ni-Cb | 0 | 8 | 75000 | 30000 | 752 | -20 | 0 | 0 | 1 | Y
ASME B31.1 | P00217 | A 213 TP347 | TP347 | A 213 | S34700 | 0 | 0 | (9)(10) | 2007-01-01 | 18Cr-10Ni-Cb | 0 | 8 | 75000 | 30000 | 752 | -20 | 0 | 0 | 1 | Y
ASME B31.1 | P00218 | A 213 TP347H | TP347H | A 213 | S34709 | 0 | 0 | (9) | 2007-01-01 | 18Cr-10Ni-Cb | 0 | 8 | 75000 | 30000 | 752 | -20 | 0 | 0 | 1 | Y
ASME B31.1 | P00219 | A 213 TP347H | TP347H | A 213 | S34709 | 0 | 0 | 0 | 2007-01-01 | 18Cr-10Ni-Cb | 0 | 8 | 75000 | 30000 | 752 | -20 | 0 | 0 | 1 | Y
ASME B31.1 | P00220 | A 213 TP348 | TP348 | A 213 | S34800 | 0 | 0 | (10) | 2007-01-01 | 18Cr-10Ni-Cb | 0 | 8 | 75000 | 30000 | 752 | -20 | 0 | 0 | 1 | Y
ASME B31.1 | P00221 | A 213 TP348 | TP348 | A 213 | S34800 | 0 | 0 | (9)(10) | 2007-01-01 | 18Cr-10Ni-Cb | 0 | 8 | 75000 | 30000 | 752 | -20 | 0 | 0 | 1 | Y
ASME B31.1 | P00222 | A 213 TP348H | TP348H | A 213 | S34809 | 0 | 0 | (9) | 2007-01-01 | 18Cr-10Ni-Cb | 0 | 8 | 75000 | 30000 | 752 | -20 | 0 | 0 | 1 | Y
ASME B31.1 | P00223 | A 213 TP348H | TP348H | A 213 | S34809 | 0 | 0 | 0 | 2007-01-01 | 18Cr-10Ni-Cb | 0 | 8 | 75000 | 30000 | 752 | -20 | 0 | 0 | 1 | Y
ASME B31.1 | P00224 | A 214 | 0 | A 214 | 0 | 0 | 0 | (1)(2)(5) | 2007-01-01 | C | 0 | 1 | 47000 | 26000 | 752 | -20 | 0 | 0 | 0.85 | Y
ASME B31.1 | P00225 | A 216 WCA | WCA | A 216 | 0 | 0 | 0 | (2)(6) | 2007-01-01 | C-Si | 0 | 1 | 60000 | 30000 | 752 | -20 | 0 | 0 | 0.8 | Y
ASME B31.3 | P00226 | A 216 WCA | WCA | A 216 | 0 | 0 | 0 | 0 | 2006-01-01 | CS Casting | 0 | 1 | 60000 | 30000 | 752 | -20 | 0 | 0 | 0 | Y
ASME B31.1 | P00227 | A 216 WCB | WCB | A 216 | 0 | 0 | 0 | (2)(6) | 2007-01-01 | C-Si | 0 | 1 | 70000 | 36000 | 752 | -20 | 0 | 0 | 0.8 | Y
ASME B31.3 | P00228 | A 216 WCB | WCB | A 216 | 0 | 0 | 0 | 0 | 2006-01-01 | CS Casting | 0 | 1 | 70000 | 36000 | 752 | -20 | 0 | 0 | 0 | Y
ASME B31.1 | P00229 | A 216 WCC | WCC | A 216 | 0 | 0 | 0 | (2)(6) | 2007-01-01 | C-Mn-Si | 0 | 1 | 70000 | 40000 | 752 | -20 | 0 | 0 | 0.8 | Y
ASME B31.3 | P00230 | A 216 WCC | WCC | A 216 | 0 | 0 | 0 | 0 | 2006-01-01 | CS Casting | 0 | 1 | 70000 | 40000 | 752 | -20 | 0 | 0 | 0 | Y
ASME B31.1 | P00231 | A 217 C12 | C12 | A 217 | 0 | 0 | 0 | (3)(4) | 2007-01-01 | 9Cr-1Mo | 0 | 5B | 90000 | 60000 | 752 | -20 | 0 | 0 | 0.8 | Y
ASME B31.3 | P00232 | A 217 C12 | C12 | A 217 | 0 | 0 | 0 | 0 | 2006-01-01 | 9Cr-1Mo | 0 | 5 | 90000 | 60000 | 752 | -20 | 0 | 0 | 0 | Y
ASME B31.1 | P00233 | A 217 C12A | C12A | A 217 | 0 | 0 | 0 | (3)(4) | 2007-01-01 | 9Cr-1Mo-V | 0 | 5B | 85000 | 60000 | 752 | -20 | 0 | 0 | 0.8 | Y
ASME B31.1 | P00234 | A 217 C5 | C5 | A 217 | 0 | 0 | 0 | (3)(4) | 2007-01-01 | 5Cr-1/2Mo | 0 | 5B | 90000 | 60000 | 752 | -20 | 0 | 0 | 0.8 | Y
ASME B31.3 | P00235 | A 217 C5 | C5 | A 217 | 0 | 0 | 0 | 0 | 2006-01-01 | 5Cr-1/2Mo | 0 | 5 | 90000 | 60000 | 752 | -20 | 0 | 0 | 0 | Y
ASME B31.1 | P00236 | A 217 CA15 | CA15 | A 217 | J91150 | 0 | 0 | (1)(3)(5) | 2007-01-01 | 13Cr-1/2Mo | 0 | 6 | 90000 | 65000 | 752 | -20 | 0 | 0 | 0.8 | Y
ASME B31.1 | P00237 | A 217 WC1 | WC1 | A 217 | 0 | 0 | 0 | (2)(3)(4) | 2007-01-01 | C-1/2Mo | 0 | 3 | 65000 | 35000 | 752 | -20 | 0 | 0 | 0.8 | Y
ASME B31.3 | P00238 | A 217 WC1 | WC1 | A 217 | 0 | 0 | 0 | 0 | 2006-01-01 | C-1/2Mo | 0 | 3 | 65000 | 35000 | 752 | -20 | 0 | 0 | 0 | Y
ASME B31.1 | P00239 | A 217 WC4 | WC4 | A 217 | 0 | 0 | 0 | (3)(4) | 2007-01-01 | 1Ni-1/2Cr-1/2Mo | 0 | 4 | 70000 | 40000 | 752 | -20 | 0 | 0 | 0.8 | Y
ASME B31.3 | P00240 | A 217 WC4 | WC4 | A 217 | 0 | 0 | 0 | 0 | 2006-01-01 | Ni-Cr-1/2Mo | 0 | 4 | 70000 | 40000 | 752 | -20 | 0 | 0 | 0 | Y
ASME B31.1 | P00241 | A 217 WC5 | WC5 | A 217 | 0 | 0 | 0 | (3)(4) | 2007-01-01 | 3/4Ni-1Mo-3/4Cr | 0 | 4 | 70000 | 40000 | 752 | -20 | 0 | 0 | 0.8 | Y
ASME B31.3 | P00242 | A 217 WC5 | WC5 | A 217 | 0 | 0 | 0 | 0 | 2006-01-01 | Ni-Cr-1Mo | 0 | 4 | 70000 | 40000 | 752 | -20 | 0 | 0 | 0 | Y
ASME B31.1 | P00243 | A 217 WC6 | WC6 | A 217 | 0 | 0 | 0 | (3)(4) | 2007-01-01 | 1-1/4 Cr-1/2Mo | 0 | 4 | 70000 | 40000 | 752 | -20 | 0 | 0 | 0.8 | Y
ASME B31.3 | P00244 | A 217 WC6 | WC6 | A 217 | 0 | 0 | 0 | 0 | 2006-01-01 | 1-1/4Cr-1/2Mo | 0 | 4 | 70000 | 40000 | 752 | -20 | 0 | 0 | 0 | Y
ASME B31.1 | P00245 | A 217 WC9 | WC9 | A 217 | 0 | 0 | 0 | (3)(4) | 2007-01-01 | 2-1/4Cr-1Mo | 0 | 5A | 70000 | 40000 | 752 | -20 | 0 | 0 | 0.8 | Y
ASME B31.3 | P00246 | A 217 WC9 | WC9 | A 217 | 0 | 0 | 0 | 0 | 2006-01-01 | 2-1/4Cr-1Mo | 0 | 5 | 70000 | 40000 | 752 | -20 | 0 | 0 | 0 | Y
ASME B31.1 | P00247 | A 226 | 0 | A 226 | 0 | 0 | 0 | (2)(5) | 2007-01-01 | C-Si | 0 | 1 | 47000 | 26000 | 752 | -20 | 0 | 0 | 0.85 | Y
ASME B31.1 | P00248 | A 234 WP1 | WP1 | A 234 | 0 | 0 | 0 | (2) | 2007-01-01 | C-1/2Mo | 0 | 3 | 55000 | 30000 | 752 | -20 | 0 | 0 | 1 | Y
ASME B31.3 | P00249 | A 234 WP1 | WP1 | A 234 | 0 | 0 | 0 | 0 | 2006-01-01 | C-1/2Mo | 0 | 3 | 55000 | 30000 | 752 | -20 | 0 | 0 | 0 | Y
ASME B31.3 | P00250 | A 234 WP11 Cl.1 | WP11 Cl.1 | A 234 | 0 | 0 | 0 | 0 | 2006-01-01 | 1-1/4Cr-1/2Mo | 0 | 4 | 60000 | 30000 | 752 | -20 | 0 | 0 | 0 | Y
ASME B31.3 | P00251 | A 234 WP11 Cl.2 | WP11 Cl.2 | A 234 | 0 | 0 | 0 | 0 | 2006-01-01 | 1-1/4Cr-1/2Mo | 0 | 4 | 70000 | 40000 | 752 | -20 | 0 | 0 | 0 | Y
ASME B31.1 | P00252 | A 234 WP11 | WP11 | A 234 | 0 | 0 | Class-1 | 0 | 2007-01-01 | 1-1/4 Cr-1/2Mo | 0 | 4 | 60000 | 30000 | 752 | -20 | 0 | 0 | 1 | Y
ASME B31.3 | P00253 | A 234 WP12 Cl.1 | WP12 Cl.1 | A 234 | 0 | 0 | 0 | 0 | 2006-01-01 | 1Cr-1/2Mo | 0 | 4 | 60000 | 32000 | 752 | -20 | 0 | 0 | 0 | Y
ASME B31.3 | P00254 | A 234 WP12 Cl.2 | WP12 Cl.2 | A 234 | 0 | 0 | 0 | 0 | 2006-01-01 | 1Cr-1/2Mo | 0 | 4 | 70000 | 40000 | 752 | -20 | 0 | 0 | 0 | Y
ASME B31.1 | P00255 | A 234 WP12 | WP12 | A 234 | 0 | 0 | Class-1 | (6) | 2007-01-01 | 1Cr-1/2Mo | 0 | 4 | 60000 | 30000 | 752 | -20 | 0 | 0 | 1 | Y
ASME B31.3 | P00256 | A 234 WP22 Cl.1 | WP22 Cl.1 | A 234 | 0 | 0 | 0 | 0 | 2006-01-01 | 2-1/4Cr-1Mo | 0 | 5A | 60000 | 30000 | 752 | -20 | 0 | 0 | 0 | Y
ASME B31.3 | P00257 | A 234 WP22 Cl.3 | WP22 Cl.3 | A 234 | 0 | 0 | 0 | 0 | 2006-01-01 | 2-1/4Cr-1Mo | 0 | 5 | 75000 | 45000 | 752 | -20 | 0 | 0 | 0 | Y
ASME B31.1 | P00258 | A 234 WP22 | WP22 | A 234 | 0 | 0 | Class-1 | (17) | 2007-01-01 | 2-1/4Cr-1Mo | 0 | 5A | 60000 | 30000 | 752 | -20 | 0 | 0 | 1 | Y
ASME B31.3 | P00259 | A 234 WP5 | WP5 | A 234 | 0 | 0 | 0 | 0 | 2006-01-01 | 5Cr-1/2Mo | 0 | 5 | 60000 | 30000 | 752 | -20 | 0 | 0 | 0 | Y
ASME B31.1 | P00260 | A 234 WP5 | WP5 | A 234 | 0 | 0 | 0 | 0 | 2007-01-01 | 5Cr-1/2Mo | 0 | 5B | 60000 | 30000 | 752 | -20 | 0 | 0 | 1 | Y
ASME B31.3 | P00261 | A 234 WP9 | WP9 | A 234 | 0 | 0 | 0 | 0 | 2006-01-01 | 9Cr-1Mo | 0 | 5 | 60000 | 30000 | 752 | -20 | 0 | 0 | 0 | Y
ASME B31.1 | P00262 | A 234 WP9 | WP9 | A 234 | 0 | 0 | 0 | 0 | 2007-01-01 | 9Cr-1Mo | 0 | 5B | 60000 | 30000 | 752 | -20 | 0 | 0 | 1 | Y
ASME B31.3 | P00263 | A 234 WP91 | WP91 | A 234 | 0 | <=3" | 0 | 0 | 2006-01-01 | 9Cr-1Mo-V | 0 | 5B | 85000 | 60000 | 752 | -20 | 0 | 0 | 0 | Y
ASME B31.1 | P00264 | A 234 WP91 | WP91 | A 234 | 0 | 0 | 0 | (19) | 2007-01-01 | 9Cr-1Mo-V | 0 | 5B | 85000 | 60000 | 752 | -20 | 0 | 0 | 1 | Y
ASME B31.1 | P00265 | A 234 WP91 | WP91 | A 234 | 0 | 0 | 0 | (20) | 2007-01-01 | 9Cr-1Mo-V | 0 | 5B | 85000 | 60000 | 752 | -20 | 0 | 0 | 1 | Y
ASME B31.1 | P00266 | A 234 WPB | WPB | A 234 | 0 | 0 | 0 | (2) | 2007-01-01 | C-Si | 0 | 1 | 60000 | 35000 | 752 | -20 | 0 | 0 | 1 | Y
ASME B31.3 | P00267 | A 234 WPB | WPB | A 234 | 0 | 0 | 0 | 0 | 2006-01-01 | CS | 0 | 1 | 60000 | 35000 | 752 | -20 | 0 | 0 | 0 | Y
ASME B31.1 | P00268 | A 234 WPC | WPC | A 234 | 0 | 0 | 0 | (2) | 2007-01-01 | C-Si | 0 | 1 | 70000 | 40000 | 752 | -20 | 0 | 0 | 1 | Y
ASME B31.3 | P00269 | A 234 WPC | WPC | A 234 | 0 | 0 | 0 | 0 | 2006-01-01 | CS | 0 | 1 | 70000 | 40000 | 752 | -20 | 0 | 0 | 0 | Y
ASME B31.1 | P00270 | A 240 | 0 | A 240 | S30815 | 0 | 0 | (1)(9) | 2007-01-01 | 21Cr-11Ni-N | 0 | 8 | 87000 | 45000 | 752 | -20 | 0 | 0 | 1 | Y
ASME B31.1 | P00271 | A 240 | 0 | A 240 | S30815 | 0 | 0 | (1) | 2007-01-01 | 21Cr-11Ni-N | 0 | 8 | 87000 | 45000 | 752 | -20 | 0 | 0 | 1 | Y
ASME B31.1 | P00272 | A 240 | 0 | A 240 | S31254 | 0 | 0 | (1)(9) | 2007-01-01 | 20Cr-18Ni-6Mo | 0 | 8 | 94000 | 44000 | 752 | -20 | 0 | 0 | 1 | Y
ASME B31.1 | P00273 | A 240 | 0 | A 240 | S31254 | 0 | 0 | (1) | 2007-01-01 | 20Cr-18Ni-6Mo | 0 | 8 | 94000 | 44000 | 752 | -20 | 0 | 0 | 1 | Y
ASME B31.1 | P00274 | A 240 | 0 | A 240 | S32550 | 0 | 0 | (1)(35)(36) | 2007-01-01 | 25.5Cr-5.5Ni-3.5Mo-2Cu | 0 | 10H | 110000 | 80000 | 752 | -20 | 0 | 0 | 1 | Y
ASME B31.3 | P00275 | A 240 302 | 302 | A 240 | 0 | 0 | 0 | 0 | 2006-01-01 | 18Cr-Ni | 0 | 8 | 75000 | 30000 | 752 | -20 | 0 | 0 | 0 | Y
ASME B31.3 | P00276 | A 240 304 | 304 | A 240 | 0 | 0 | 0 | 0 | 2006-01-01 | 18Cr-8Ni | 0 | 8 | 75000 | 30000 | 752 | -20 | 0 | 0 | 0 | Y
ASME B31.1 | P00277 | A 240 304 | 304 | A 240 | S30400 | 0 | 0 | (10)(11) | 2007-01-01 | 18Cr-8Ni | 0 | 8 | 75000 | 30000 | 752 | -20 | 0 | 0 | 1 | Y
ASME B31.1 | P00278 | A 240 304 | 304 | A 240 | S30400 | 0 | 0 | (9)(10)(11) | 2007-01-01 | 18Cr-8Ni | 0 | 8 | 75000 | 30000 | 752 | -20 | 0 | 0 | 1 | Y
ASME B31.3 | P00279 | A 240 304L | 304L | A 240 | 0 | 0 | 0 | 0 | 2006-01-01 | 18Cr-8Ni | 0 | 8 | 70000 | 25000 | 752 | -20 | 0 | 0 | 0 | Y
ASME B31.1 | P00280 | A 240 304L | 304L | A 240 | S30403 | 0 | 0 | (1)(9) | 2007-01-01 | 18Cr-8Ni | 0 | 8 | 70000 | 25000 | 752 | -20 | 0 | 0 | 1 | Y
ASME B31.1 | P00281 | A 240 304L | 304L | A 240 | S30403 | 0 | 0 | (1) | 2007-01-01 | 18Cr-8Ni | 0 | 8 | 70000 | 25000 | 752 | -20 | 0 | 0 | 1 | Y
ASME B31.1 | P00282 | A 240 304N | 304N | A 240 | S30451 | 0 | 0 | (1)(10) | 2007-01-01 | 18Cr-8Ni-N | 0 | 8 | 80000 | 35000 | 752 | -20 | 0 | 0 | 1 | Y
ASME B31.1 | P00283 | A 240 304N | 304N | A 240 | S30451 | 0 | 0 | (1)(9)(10) | 2007-01-01 | 18Cr-8Ni-N | 0 | 8 | 80000 | 35000 | 752 | -20 | 0 | 0 | 1 | Y
ASME B31.3 | P00284 | A 240 305 | 305 | A 240 | 0 | 0 | 0 | 0 | 2006-01-01 | 18Cr-10Ni | 0 | 8 | 70000 | 25000 | 752 | -20 | 0 | 0 | 0 | Y
ASME B31.1 | P00285 | A 240 309H | 309H | A 240 | S30909 | 0 | 0 | (11)(27) | 2007-01-01 | 23Cr-12Ni | 0 | 8 | 75000 | 30000 | 752 | -20 | 0 | 0 | 1 | Y
ASME B31.1 | P00286 | A 240 309H | 309H | A 240 | S30909 | 0 | 0 | (9)(11)(27) | 2007-01-01 | 23Cr-12Ni | 0 | 8 | 75000 | 30000 | 752 | -20 | 0 | 0 | 1 | Y
ASME B31.3 | P00287 | A 240 309S | 309S | A 240 | 0 | 0 | 0 | 0 | 2006-01-01 | 23Cr-12Ni | 0 | 8 | 75000 | 30000 | 752 | -20 | 0 | 0 | 0 | Y
ASME B31.1 | P00288 | A 240 309S | 309S | A 240 | S30908 | 0 | 0 | (1)(10) | 2007-01-01 | 23Cr-12Ni | 0 | 8 | 75000 | 30000 | 752 | -20 | 0 | 0 | 1 | Y
ASME B31.1 | P00289 | A 240 309S | 309S | A 240 | S30908 | 0 | 0 | (1)(9)(10) | 2007-01-01 | 23Cr-12Ni | 0 | 8 | 75000 | 30000 | 752 | -20 | 0 | 0 | 1 | Y
ASME B31.1 | P00290 | A 240 310H | 310H | A 240 | S31009 | 0 | 0 | (9) | 2007-01-01 | 25Cr-20Ni | 0 | 8 | 75000 | 30000 | 752 | -20 | 0 | 0 | 1 | Y
ASME B31.1 | P00291 | A 240 310H | 310H | A 240 | S31009 | 0 | 0 | 0 | 2007-01-01 | 25Cr-20Ni | 0 | 8 | 75000 | 30000 | 752 | -20 | 0 | 0 | 1 | Y
ASME B31.3 | P00292 | A 240 310S | 310S | A 240 | 0 | 0 | 0 | 0 | 2006-01-01 | 25Cr-20Ni | 0 | 8 | 75000 | 30000 | 752 | -20 | 0 | 0 | 0 | Y
ASME B31.1 | P00293 | A 240 310S | 310S | A 240 | S31008 | 0 | 0 | (10)(11)(14) | 2007-01-01 | 25Cr-20Ni | 0 | 8 | 75000 | 30000 | 752 | -20 | 0 | 0 | 1 | Y
ASME B31.1 | P00294 | A 240 310S | 310S | A 240 | S31008 | 0 | 0 | (10)(11)(15) | 2007-01-01 | 25Cr-20Ni | 0 | 8 | 75000 | 30000 | 752 | -20 | 0 | 0 | 1 | Y
ASME B31.1 | P00295 | A 240 310S | 310S | A 240 | S31008 | 0 | 0 | (9)(10)(11)(14) | 2007-01-01 | 25Cr-20Ni | 0 | 8 | 75000 | 30000 | 752 | -20 | 0 | 0 | 1 | Y
ASME B31.1 | P00296 | A 240 310S | 310S | A 240 | S31008 | 0 | 0 | (9)(10)(11)(15) | 2007-01-01 | 25Cr-20Ni | 0 | 8 | 75000 | 30000 | 752 | -20 | 0 | 0 | 1 | Y
ASME B31.3 | P00297 | A 240 316 | 316 | A 240 | 0 | 0 | 0 | 0 | 2006-01-01 | 16Cr-12Ni-2Mo | 0 | 8 | 75000 | 30000 | 752 | -20 | 0 | 0 | 0 | Y
ASME B31.1 | P00298 | A 240 316 | 316 | A 240 | S31600 | 0 | 0 | (10)(11) | 2007-01-01 | 16Cr-12Ni-2Mo | 0 | 8 | 75000 | 30000 | 752 | -20 | 0 | 0 | 1 | Y
ASME B31.1 | P00299 | A 240 316 | 316 | A 240 | S31600 | 0 | 0 | (9)(10)(11) | 2007-01-01 | 16Cr-12Ni-2Mo | 0 | 8 | 75000 | 30000 | 752 | -20 | 0 | 0 | 1 | Y
ASME B31.3 | P00300 | A 240 316L | 316L | A 240 | 0 | 0 | 0 | 0 | 2006-01-01 | 16Cr-12Ni-2Mo | 0 | 8 | 70000 | 25000 | 752 | -20 | 0 | 0 | 0 | Y
ASME B31.1 | P00301 | A 240 316L | 316L | A 240 | S31603 | 0 | 0 | (1)(9) | 2007-01-01 | 16Cr-12Ni-2Mo | 0 | 8 | 70000 | 25000 | 752 | -20 | 0 | 0 | 1 | Y
ASME B31.1 | P00302 | A 240 316L | 316L | A 240 | S31603 | 0 | 0 | (1) | 2007-01-01 | 16Cr-12Ni-2Mo | 0 | 8 | 70000 | 25000 | 752 | -20 | 0 | 0 | 1 | Y
ASME B31.1 | P00303 | A 240 316N | 316N | A 240 | S31651 | 0 | 0 | (10) | 2007-01-01 | 16Cr-12Ni-2Mo-N | 0 | 8 | 80000 | 35000 | 752 | -20 | 0 | 0 | 1 | Y
ASME B31.1 | P00304 | A 240 316N | 316N | A 240 | S31651 | 0 | 0 | (9)(10) | 2007-01-01 | 16Cr-12Ni-2Mo-N | 0 | 8 | 80000 | 35000 | 752 | -20 | 0 | 0 | 1 | Y
ASME B31.3 | P00305 | A 240 317 | 317 | A 240 | 0 | 0 | 0 | 0 | 2006-01-01 | 18Cr-13Ni-3Mo | 0 | 8 | 75000 | 30000 | 752 | -20 | 0 | 0 | 0 | Y
ASME B31.1 | P00306 | A 240 317 | 317 | A 240 | S31700 | 0 | 0 | (1)(10)(11) | 2007-01-01 | 18Cr-13Ni-3Mo | 0 | 8 | 75000 | 30000 | 752 | -20 | 0 | 0 | 1 | Y
ASME B31.1 | P00307 | A 240 317 | 317 | A 240 | S31700 | 0 | 0 | (1)(9)(10)(11) | 2007-01-01 | 18Cr-13Ni-3Mo | 0 | 8 | 75000 | 30000 | 752 | -20 | 0 | 0 | 1 | Y
ASME B31.3 | P00308 | A 240 317L | 317L | A 240 | 0 | 0 | 0 | 0 | 2006-01-01 | 18Cr-13Ni-3Mo | 0 | 8 | 75000 | 30000 | 752 | -20 | 0 | 0 | 0 | Y
ASME B31.1 | P00309 | A 240 317L | 317L | A 240 | S31703 | 0 | 0 | (1)(9) | 2007-01-01 | 18Cr-13Ni-3Mo | 0 | 8 | 75000 | 30000 | 752 | -20 | 0 | 0 | 1 | Y
ASME B31.1 | P00310 | A 240 317L | 317L | A 240 | S31703 | 0 | 0 | (1) | 2007-01-01 | 18Cr-13Ni-3Mo | 0 | 8 | 75000 | 30000 | 752 | -20 | 0 | 0 | 1 | Y
ASME B31.3 | P00311 | A 240 321 | 321 | A 240 | 0 | 0 | 0 | 0 | 2006-01-01 | 18Cr-10Ni-Ti | 0 | 8 | 75000 | 30000 | 752 | -20 | 0 | 0 | 0 | Y
ASME B31.1 | P00312 | A 240 321 | 321 | A 240 | S32100 | 0 | 0 | (10)(11) | 2007-01-01 | 18Cr-10Ni-Ti | 0 | 8 | 75000 | 30000 | 752 | -20 | 0 | 0 | 1 | Y
ASME B31.1 | P00313 | A 240 321 | 321 | A 240 | S32100 | 0 | 0 | (9)(10)(11) | 2007-01-01 | 18Cr-10Ni-Ti | 0 | 8 | 75000 | 30000 | 752 | -20 | 0 | 0 | 1 | Y
ASME B31.3 | P00314 | A 240 321H | 321H | A 240 | 0 | 0 | 0 | 0 | 2006-01-01 | 18Cr-10Ni-Ti | 0 | 8 | 75000 | 30000 | 752 | -20 | 0 | 0 | 0 | Y
ASME B31.3 | P00315 | A 240 347 | 347 | A 240 | 0 | 0 | 0 | 0 | 2006-01-01 | 18Cr-10Ni-Cb | 0 | 8 | 75000 | 30000 | 752 | -20 | 0 | 0 | 0 | Y
ASME B31.1 | P00316 | A 240 347 | 347 | A 240 | S34700 | 0 | 0 | (10)(11) | 2007-01-01 | 18Cr-10Ni-Cb | 0 | 8 | 75000 | 30000 | 752 | -20 | 0 | 0 | 1 | Y
ASME B31.1 | P00317 | A 240 347 | 347 | A 240 | S34700 | 0 | 0 | (9)(10)(11) | 2007-01-01 | 18Cr-10Ni-Cb | 0 | 8 | 75000 | 30000 | 752 | -20 | 0 | 0 | 1 | Y
ASME B31.3 | P00318 | A 240 348 | 348 | A 240 | 0 | 0 | 0 | 0 | 2006-01-01 | 18Cr-10Ni-Cb | 0 | 8 | 75000 | 30000 | 752 | -20 | 0 | 0 | 0 | Y
ASME B31.1 | P00319 | A 240 348 | 348 | A 240 | S34800 | 0 | 0 | (1)(10)(11) | 2007-01-01 | 18Cr-10Ni-Cb | 0 | 8 | 75000 | 30000 | 752 | -20 | 0 | 0 | 1 | Y
ASME B31.1 | P00320 | A 240 348 | 348 | A 240 | S34800 | 0 | 0 | (1)(9)(10)(11) | 2007-01-01 | 18Cr-10Ni-Cb | 0 | 8 | 75000 | 30000 | 752 | -20 | 0 | 0 | 1 | Y
ASME B31.3 | P00321 | A 240 405 | 405 | A 240 | 0 | 0 | 0 | 0 | 2006-01-01 | 12Cr-Al | 0 | 7 | 60000 | 25000 | 752 | -20 | 0 | 0 | 0 | Y
ASME B31.1 | P00322 | A 240 405 | 405 | A 240 | S40500 | 0 | 0 | (3) | 2007-01-01 | 12Cr-1Al | 0 | 7 | 60000 | 25000 | 752 | -20 | 0 | 0 | 1 | Y
ASME B31.3 | P00323 | A 240 410 | 410 | A 240 | 0 | 0 | 0 | 0 | 2006-01-01 | 13Cr | 0 | 6 | 65000 | 30000 | 752 | -20 | 0 | 0 | 0 | Y
ASME B31.1 | P00324 | A 240 410 | 410 | A 240 | S41000 | 0 | 0 | (1) | 2007-01-01 | 13Cr | 0 | 6 | 65000 | 30000 | 752 | -20 | 0 | 0 | 1 | Y
ASME B31.3 | P00325 | A 240 410S | 410S | A 240 | 0 | 0 | 0 | 0 | 2006-01-01 | 13Cr | 0 | 7 | 60000 | 30000 | 752 | -20 | 0 | 0 | 0 | Y
ASME B31.3 | P00326 | A 240 429 | 429 | A 240 | 0 | 0 | 0 | 0 | 2006-01-01 | 15Cr | 0 | 6 | 65000 | 30000 | 752 | -20 | 0 | 0 | 0 | Y
ASME B31.3 | P00327 | A 240 430 | 430 | A 240 | 0 | 0 | 0 | 0 | 2006-01-01 | 17Cr | 0 | 7 | 65000 | 30000 | 752 | -20 | 0 | 0 | 0 | Y
ASME B31.1 | P00328 | A 240 430 | 430 | A 240 | S43000 | 0 | 0 | (1)(3) | 2007-01-01 | 17Cr | 0 | 7 | 65000 | 30000 | 752 | -20 | 0 | 0 | 1 | Y
ASME B31.1 | P00329 | A 240 S31803 | S31803 | A 240 | S31803 | 0 | 0 | (1)(33)(34) | 2007-01-01 | 22Cr-5.5Ni-3Mo-N | 0 | 10H | 90000 | 65000 | 752 | -20 | 0 | 0 | 1 | Y
ASME B31.3 | P00330 | A 240 S32760 | S32760 | A 240 | 0 | 0 | 0 | 0 | 2006-01-01 | 25Cr-8Ni-3Mo-W-Cu-N | 0 | S-10H | 109000 | 80000 | 752 | -20 | 0 | 0 | 0 | Y
ASME B31.3 | P00331 | A 240 X8M | X8M | A 240 | 0 | 0 | 0 | 0 | 2006-01-01 | 18Cr-Ti-Al | 0 | 0 | 65000 | 30000 | 752 | -20 | 0 | 0 | 0 | Y
ASME B31.1 | P00332 | A 240 XM-15 | XM-15 | A 240 | S38100 | 0 | 0 | (1)(9) | 2007-01-01 | 18Cr-8Ni-2Si | 0 | 8 | 75000 | 30000 | 752 | -20 | 0 | 0 | 1 | Y
ASME B31.1 | P00333 | A 240 XM-15 | XM-15 | A 240 | S38100 | 0 | 0 | (1) | 2007-01-01 | 18Cr-8Ni-2Si | 0 | 8 | 75000 | 30000 | 752 | -20 | 0 | 0 | 1 | Y
ASME B31.1 | P00334 | A 240 XM-27 | XM-27 | A 240 | S44627 | 0 | 0 | (1)(3) | 2007-01-01 | 26Cr-1Mo | 0 | 10I | 65000 | 40000 | 752 | -20 | 0 | 0 | 1 | Y
ASME B31.1 | P00335 | A 240 XM-33 | XM-33 | A 240 | S44626 | 0 | 0 | (2) | 2007-01-01 | 27Cr-1Mo-Ti | 0 | 10I | 68000 | 45000 | 752 | -20 | 0 | 0 | 1 | Y
ASME B31.1 | P00336 | A 249 | 0 | A 249 | S30815 | 0 | 0 | (1)(9) | 2007-01-01 | 21Cr-11Ni-N | 0 | 8 | 87000 | 45000 | 752 | -20 | 0 | 0 | 0.85 | Y
ASME B31.1 | P00337 | A 249 | 0 | A 249 | S30815 | 0 | 0 | (1) | 2007-01-01 | 21Cr-11Ni-N | 0 | 8 | 87000 | 45000 | 752 | -20 | 0 | 0 | 0.85 | Y
ASME B31.1 | P00338 | A 249 | 0 | A 249 | S31254 | 0 | 0 | (1)(9) | 2007-01-01 | 20Cr-18Ni-6Mo | 0 | 8 | 94000 | 44000 | 752 | -20 | 0 | 0 | 0.85 | Y
ASME B31.1 | P00339 | A 249 | 0 | A 249 | S31254 | 0 | 0 | (1) | 2007-01-01 | 20Cr-18Ni-6Mo | 0 | 8 | 94000 | 44000 | 752 | -20 | 0 | 0 | 0.85 | Y
ASME B31.1 | P00340 | A 249 TP304 | TP304 | A 249 | S30400 | 0 | 0 | (10) | 2007-01-01 | 18Cr-8Ni | 0 | 8 | 75000 | 30000 | 752 | -20 | 0 | 0 | 0.85 | Y
ASME B31.1 | P00341 | A 249 TP304 | TP304 | A 249 | S30400 | 0 | 0 | (9)(10) | 2007-01-01 | 18Cr-8Ni | 0 | 8 | 75000 | 30000 | 752 | -20 | 0 | 0 | 0.85 | Y
ASME B31.1 | P00342 | A 249 TP304H | TP304H | A 249 | S30409 | 0 | 0 | (9) | 2007-01-01 | 18Cr-8Ni | 0 | 8 | 75000 | 30000 | 752 | -20 | 0 | 0 | 0.85 | Y
ASME B31.1 | P00343 | A 249 TP304H | TP304H | A 249 | S30409 | 0 | 0 | 0 | 2007-01-01 | 18Cr-8Ni | 0 | 8 | 75000 | 30000 | 752 | -20 | 0 | 0 | 0.85 | Y
ASME B31.1 | P00344 | A 249 TP304L | TP304L | A 249 | S30403 | 0 | 0 | (1)(9) | 2007-01-01 | 18Cr-8Ni | 0 | 8 | 70000 | 25000 | 752 | -20 | 0 | 0 | 0.85 | Y
ASME B31.1 | P00345 | A 249 TP304L | TP304L | A 249 | S30403 | 0 | 0 | (1) | 2007-01-01 | 18Cr-8Ni | 0 | 8 | 70000 | 25000 | 752 | -20 | 0 | 0 | 0.85 | Y
ASME B31.1 | P00346 | A 249 TP304N | TP304N | A 249 | S30451 | 0 | 0 | (10) | 2007-01-01 | 18Cr-8Ni-N | 0 | 8 | 80000 | 35000 | 752 | -20 | 0 | 0 | 0.85 | Y
ASME B31.1 | P00347 | A 249 TP304N | TP304N | A 249 | S30451 | 0 | 0 | (9)(10) | 2007-01-01 | 18Cr-8Ni-N | 0 | 8 | 80000 | 35000 | 752 | -20 | 0 | 0 | 0.85 | Y
ASME B31.1 | P00348 | A 249 TP309H | TP309H | A 249 | S30909 | 0 | 0 | (9) | 2007-01-01 | 23Cr-12Ni | 0 | 8 | 75000 | 30000 | 752 | -20 | 0 | 0 | 0.85 | Y
ASME B31.1 | P00349 | A 249 TP309H | TP309H | A 249 | S30909 | 0 | 0 | 0 | 2007-01-01 | 23Cr-12Ni | 0 | 8 | 75000 | 30000 | 752 | -20 | 0 | 0 | 0.85 | Y
ASME B31.1 | P00350 | A 249 TP316 | TP316 | A 249 | S31600 | 0 | 0 | (10) | 2007-01-01 | 16Cr-12Ni-2Mo | 0 | 8 | 75000 | 30000 | 752 | -20 | 0 | 0 | 0.85 | Y
ASME B31.1 | P00351 | A 249 TP316 | TP316 | A 249 | S31600 | 0 | 0 | (9)(10) | 2007-01-01 | 16Cr-12Ni-2Mo | 0 | 8 | 75000 | 30000 | 752 | -20 | 0 | 0 | 0.85 | Y
ASME B31.1 | P00352 | A 249 TP316H | TP316H | A 249 | S31609 | 0 | 0 | (9) | 2007-01-01 | 16Cr-12Ni-2Mo | 0 | 8 | 75000 | 30000 | 752 | -20 | 0 | 0 | 0.85 | Y
ASME B31.1 | P00353 | A 249 TP316H | TP316H | A 249 | S31609 | 0 | 0 | 0 | 2007-01-01 | 16Cr-12Ni-2Mo | 0 | 8 | 75000 | 30000 | 752 | -20 | 0 | 0 | 0.85 | Y
ASME B31.1 | P00354 | A 249 TP316L | TP316L | A 249 | S31603 | 0 | 0 | (1)(9) | 2007-01-01 | 16Cr-12Ni-2Mo | 0 | 8 | 70000 | 25000 | 752 | -20 | 0 | 0 | 0.85 | Y
ASME B31.1 | P00355 | A 249 TP316L | TP316L | A 249 | S31603 | 0 | 0 | (1) | 2007-01-01 | 16Cr-12Ni-2Mo | 0 | 8 | 70000 | 25000 | 752 | -20 | 0 | 0 | 0.85 | Y
ASME B31.1 | P00356 | A 249 TP316N | TP316N | A 249 | S31651 | 0 | 0 | (10) | 2007-01-01 | 16Cr-12Ni-2Mo-N | 0 | 8 | 80000 | 35000 | 752 | -20 | 0 | 0 | 0.85 | Y
ASME B31.1 | P00357 | A 249 TP316N | TP316N | A 249 | S31651 | 0 | 0 | (9)(10) | 2007-01-01 | 16Cr-12Ni-2Mo-N | 0 | 8 | 80000 | 35000 | 752 | -20 | 0 | 0 | 0.85 | Y
ASME B31.1 | P00358 | A 249 TP317 | TP317 | A 249 | S31700 | 0 | 0 | (1)(10) | 2007-01-01 | 18Cr-13Ni-3Mo | 0 | 8 | 75000 | 30000 | 752 | -20 | 0 | 0 | 0.85 | Y
ASME B31.1 | P00359 | A 249 TP317 | TP317 | A 249 | S31700 | 0 | 0 | (1)(9)(10) | 2007-01-01 | 18Cr-13Ni-3Mo | 0 | 8 | 75000 | 30000 | 752 | -20 | 0 | 0 | 0.85 | Y
ASME B31.1 | P00360 | A 249 TP321 | TP321 | A 249 | S32100 | 0 | 0 | (10) | 2007-01-01 | 18Cr-10Ni-Ti | 0 | 8 | 75000 | 30000 | 752 | -20 | 0 | 0 | 0.85 | Y
ASME B31.1 | P00361 | A 249 TP321 | TP321 | A 249 | S32100 | 0 | 0 | (9)(10) | 2007-01-01 | 18Cr-10Ni-Ti | 0 | 8 | 75000 | 30000 | 752 | -20 | 0 | 0 | 0.85 | Y
ASME B31.1 | P00362 | A 249 TP321H | TP321H | A 249 | S32109 | 0 | 0 | (9) | 2007-01-01 | 18Cr-10Ni-Ti | 0 | 8 | 75000 | 30000 | 752 | -20 | 0 | 0 | 0.85 | Y
ASME B31.1 | P00363 | A 249 TP321H | TP321H | A 249 | S32109 | 0 | 0 | 0 | 2007-01-01 | 18Cr-10Ni-Ti | 0 | 8 | 75000 | 30000 | 752 | -20 | 0 | 0 | 0.85 | Y
ASME B31.1 | P00364 | A 249 TP347 | TP347 | A 249 | S34700 | 0 | 0 | (10) | 2007-01-01 | 18Cr-10Ni-Cb | 0 | 8 | 75000 | 30000 | 752 | -20 | 0 | 0 | 0.85 | Y
ASME B31.1 | P00365 | A 249 TP347 | TP347 | A 249 | S34700 | 0 | 0 | (9)(10) | 2007-01-01 | 18Cr-10Ni-Cb | 0 | 8 | 75000 | 30000 | 752 | -20 | 0 | 0 | 0.85 | Y
ASME B31.1 | P00366 | A 249 TP347H | TP347H | A 249 | S34709 | 0 | 0 | (9) | 2007-01-01 | 18Cr-10Ni-Cb | 0 | 8 | 75000 | 30000 | 752 | -20 | 0 | 0 | 0.85 | Y
ASME B31.1 | P00367 | A 249 TP347H | TP347H | A 249 | S34709 | 0 | 0 | 0 | 2007-01-01 | 18Cr-10Ni-Cb | 0 | 8 | 75000 | 30000 | 752 | -20 | 0 | 0 | 0.85 | Y
ASME B31.1 | P00368 | A 249 TP348 | TP348 | A 249 | S34800 | 0 | 0 | (10) | 2007-01-01 | 18Cr-10Ni-Cb | 0 | 8 | 75000 | 30000 | 752 | -20 | 0 | 0 | 0.85 | Y
ASME B31.1 | P00369 | A 249 TP348 | TP348 | A 249 | S34800 | 0 | 0 | (9)(10) | 2007-01-01 | 18Cr-10Ni-Cb | 0 | 8 | 75000 | 30000 | 752 | -20 | 0 | 0 | 0.85 | Y
ASME B31.1 | P00370 | A 249 TP348H | TP348H | A 249 | S34809 | 0 | 0 | (9) | 2007-01-01 | 18Cr-10Ni-Cb | 0 | 8 | 75000 | 30000 | 752 | -20 | 0 | 0 | 0.85 | Y
ASME B31.1 | P00371 | A 249 TP348H | TP348H | A 249 | S34809 | 0 | 0 | 0 | 2007-01-01 | 18Cr-10Ni-Cb | 0 | 8 | 75000 | 30000 | 752 | -20 | 0 | 0 | 0.85 | Y
ASME B31.1 | P00372 | A 254 | 0 | A 254 | 0 | 0 | 0 | (1)(9)(10) | 2007-01-01 | C | 0 | 0 | 42000 | 25000 | 752 | -20 | 0 | 0 | 1 | Y
ASME B31.3 | P00373 | A 268 TP405 | TP405 | A 268 | 0 | 0 | 0 | 0 | 2006-01-01 | 12Cr-Al tube | 0 | 7 | 60000 | 30000 | 752 | -20 | 0 | 0 | 0 | Y
ASME B31.1 | P00374 | A 268 TP405 | TP405 | A 268 | S40500 | 0 | 0 | (3) | 2007-01-01 | 12Cr-A1 | 0 | 7 | 60000 | 30000 | 752 | -20 | 0 | 0 | 1 | Y
ASME B31.1 | P00375 | A 268 TP405 | TP405 | A 268 | S40500 | 0 | 0 | 0 | 2007-01-01 | 12Cr-Al | 0 | 7 | 60000 | 30000 | 752 | -20 | 0 | 0 | 0.85 | Y
ASME B31.3 | P00376 | A 268 TP409 | TP409 | A 268 | 0 | 0 | 0 | 0 | 2006-01-01 | 11Cr-Ti tube | 0 | 6 | 60000 | 30000 | 752 | -20 | 0 | 0 | 0 | Y
ASME B31.3 | P00377 | A 268 TP410 | TP410 | A 268 | 0 | 0 | 0 | 0 | 2006-01-01 | 13Cr tube | 0 | 6 | 60000 | 30000 | 752 | -20 | 0 | 0 | 0 | Y
ASME B31.1 | P00378 | A 268 TP410 | TP410 | A 268 | S41000 | 0 | 0 | 0 | 2007-01-01 | 13Cr | 0 | 6 | 60000 | 30000 | 752 | -20 | 0 | 0 | 0.85 | Y
ASME B31.1 | P00379 | A 268 TP410 | TP410 | A 268 | S41000 | 0 | 0 | 0 | 2007-01-01 | 13Cr | 0 | 6 | 60000 | 30000 | 752 | -20 | 0 | 0 | 1 | Y
ASME B31.1 | P00380 | A 268 TP429 | TP429 | A 268 | S42900 | 0 | 0 | (3) | 2007-01-01 | 15Cr | 0 | 6 | 60000 | 35000 | 752 | -20 | 0 | 0 | 1 | Y
ASME B31.1 | P00381 | A 268 TP429 | TP429 | A 268 | S42900 | 0 | 0 | 0 | 2007-01-01 | 15Cr | 0 | 6 | 60000 | 35000 | 752 | -20 | 0 | 0 | 0.85 | Y
ASME B31.3 | P00382 | A 268 TP430 | TP430 | A 268 | 0 | 0 | 0 | 0 | 2006-01-01 | 16Cr tube | 0 | 7 | 60000 | 35000 | 752 | -20 | 0 | 0 | 0 | Y
ASME B31.1 | P00383 | A 268 TP430 | TP430 | A 268 | S43000 | 0 | 0 | (3) | 2007-01-01 | 17Cr | 0 | 7 | 60000 | 35000 | 752 | -20 | 0 | 0 | 1 | Y
ASME B31.1 | P00384 | A 268 TP430 | TP430 | A 268 | S43000 | 0 | 0 | 0 | 2007-01-01 | 17Cr | 0 | 7 | 60000 | 35000 | 752 | -20 | 0 | 0 | 0.85 | Y
ASME B31.3 | P00385 | A 268 TP430Ti | TP430Ti | A 268 | 0 | 0 | 0 | 0 | 2006-01-01 | 18Cr-Ti tube | 0 | 7 | 60000 | 40000 | 752 | -20 | 0 | 0 | 0 | Y
ASME B31.3 | P00386 | A 268 TP443 | TP443 | A 268 | 0 | 0 | 0 | 0 | 2006-01-01 | 20Cr-Cu tube | 0 | 10 | 70000 | 40000 | 752 | -20 | 0 | 0 | 0 | Y
ASME B31.1 | P00387 | A 268 TP446-1 | TP446-1 | A 268 | S44600 | 0 | 0 | (1) | 2007-01-01 | 27Cr | 0 | 10I | 70000 | 40000 | 752 | -20 | 0 | 0 | 0.85 | Y
ASME B31.1 | P00388 | A 268 TP446-1 | TP446-1 | A 268 | S44600 | 0 | 0 | 0 | 2007-01-01 | 27Cr | 0 | 10i | 70000 | 40000 | 752 | -20 | 0 | 0 | 1 | Y
ASME B31.3 | P00389 | A 268 TP446 | TP446 | A 268 | 0 | 0 | 0 | 0 | 2006-01-01 | 27Cr tube | 0 | 10 | 70000 | 40000 | 752 | -20 | 0 | 0 | 0 | Y
ASME B31.1 | P00390 | A 268 TPXM-27 | TPXM-27 | A 268 | S44627 | 0 | 0 | (1)(2) | 2007-01-01 | 26Cr-1Mo | 0 | 10I | 65000 | 40000 | 752 | -20 | 0 | 0 | 0.85 | Y
ASME B31.1 | P00391 | A 268 TPXM-27 | TPXM-27 | A 268 | S44627 | 0 | 0 | (1)(2) | 2007-01-01 | 26Cr-1Mo | 0 | 10I | 65000 | 40000 | 752 | -20 | 0 | 0 | 1 | Y
ASME B31.1 | P00392 | A 268 TPXM-33 | TPXM-33 | A 268 | S44626 | 0 | 0 | (2) | 2007-01-01 | 27Cr-1Mo-Ti | 0 | 10I | 68000 | 45000 | 752 | -20 | 0 | 0 | 0.85 | Y
ASME B31.1 | P00393 | A 268 TPXM-33 | TPXM-33 | A 268 | S44626 | 0 | 0 | (2) | 2007-01-01 | 27Cr-1Mo-Ti | 0 | 10I | 68000 | 45000 | 752 | -20 | 0 | 0 | 1 | Y
ASME B31.3 | P00394 | A 269 TP304 | TP304 | A 269 | 0 | 0 | 0 | 0 | 2006-01-01 | 18Cr-8Ni tube | 0 | 8 | 75000 | 30000 | 752 | -20 | 0 | 0 | 0 | Y
ASME B31.3 | P00395 | A 269 TP304L | TP304L | A 269 | 0 | 0 | 0 | 0 | 2006-01-01 | 18Cr-8Ni tube | 0 | 8 | 70000 | 25000 | 752 | -20 | 0 | 0 | 0 | Y
ASME B31.3 | P00396 | A 269 TP316 | TP316 | A 269 | 0 | 0 | 0 | 0 | 2006-01-01 | 16Cr-12Ni-Mo tube | 0 | 8 | 75000 | 30000 | 752 | -20 | 0 | 0 | 0 | Y
ASME B31.3 | P00397 | A 269 TP316L | TP316L | A 269 | 0 | 0 | 0 | 0 | 2006-01-01 | 16Cr-12Ni-2Mo tube | 0 | 8 | 70000 | 25000 | 752 | -20 | 0 | 0 | 0 | Y
ASME B31.1 | P00398 | A 283 A | A | A 283 | 0 | 0 | 0 | (1)(7) | 2007-01-01 | C | 0 | 1 | 45000 | 24000 | 752 | -20 | 0 | 0 | 0.92 | Y
ASME B31.3 | P00399 | A 283 A | A | A 283 | 0 | 0 | 0 | 0 | 2006-01-01 | CS | 0 | 1 | 45000 | 24000 | 752 | -20 | 0 | 0 | 0 | Y
ASME B31.1 | P00400 | A 283 B | B | A 283 | 0 | 0 | 0 | (1)(7) | 2007-01-01 | C | 0 | 1 | 50000 | 27000 | 752 | -20 | 0 | 0 | 0.92 | Y
ASME B31.3 | P00401 | A 283 B | B | A 283 | 0 | 0 | 0 | 0 | 2006-01-01 | CS | 0 | 1 | 50000 | 27000 | 752 | -20 | 0 | 0 | 0 | Y
ASME B31.1 | P00402 | A 283 C | C | A 283 | 0 | 0 | 0 | (1)(7) | 2007-01-01 | C | 0 | 1 | 55000 | 30000 | 752 | -20 | 0 | 0 | 0.92 | Y
ASME B31.3 | P00403 | A 283 C | C | A 283 | 0 | 0 | 0 | 0 | 2006-01-01 | CS | 0 | 1 | 55000 | 30000 | 752 | -20 | 0 | 0 | 0 | Y
ASME B31.1 | P00404 | A 283 D | D | A 283 | 0 | 0 | 0 | (1)(7) | 2007-01-01 | C | 0 | 1 | 60000 | 33000 | 752 | -20 | 0 | 0 | 0.92 | Y
ASME B31.3 | P00405 | A 283 D | D | A 283 | 0 | 0 | 0 | 0 | 2006-01-01 | CS | 0 | 1 | 60000 | 33000 | 752 | -20 | 0 | 0 | 0 | Y
ASME B31.1 | P00406 | A 285 A | A | A 285 | 0 | 0 | 0 | (2) | 2007-01-01 | C | 0 | 1 | 45000 | 24000 | 752 | -20 | 0 | 0 | 1 | Y
ASME B31.3 | P00407 | A 285 A | A | A 285 | 0 | 0 | 0 | 0 | 2006-01-01 | CS | 0 | 1 | 45000 | 24000 | 752 | -20 | 0 | 0 | 0 | Y
ASME B31.1 | P00408 | A 285 B | B | A 285 | 0 | 0 | 0 | (2) | 2007-01-01 | C | 0 | 1 | 50000 | 27000 | 752 | -20 | 0 | 0 | 1 | Y
ASME B31.3 | P00409 | A 285 B | B | A 285 | 0 | 0 | 0 | 0 | 2006-01-01 | CS | 0 | 1 | 50000 | 27000 | 752 | -20 | 0 | 0 | 0 | Y
ASME B31.1 | P00410 | A 285 C | C | A 285 | 0 | 0 | 0 | (2) | 2007-01-01 | C | 0 | 1 | 55000 | 30000 | 752 | -20 | 0 | 0 | 1 | Y
ASME B31.3 | P00411 | A 285 C | C | A 285 | 0 | 0 | 0 | 0 | 2006-01-01 | CS | 0 | 1 | 55000 | 30000 | 752 | -20 | 0 | 0 | 0 | Y
ASME B31.3 | P00412 | A 299 | 0 | A 299 | 0 | <=1" | 0 | 0 | 2006-01-01 | CS-Mn-Si | 0 | 1 | 75000 | 42000 | 752 | -20 | 0 | 0 | 0 | Y
ASME B31.3 | P00413 | A 299 | 0 | A 299 | 0 | >1" | 0 | 0 | 2006-01-01 | CS-Mn-Si | 0 | 1 | 75000 | 40000 | 752 | -20 | 0 | 0 | 0 | Y
ASME B31.1 | P00414 | A 299 | 0 | A 299 | 0 | 0 | 0 | (2)(22) | 2007-01-01 | C-Mn-Si | 0 | 1 | 75000 | 42000 | 752 | -20 | 0 | 0 | 1 | Y
ASME B31.1 | P00415 | A 299 | 0 | A 299 | 0 | 0 | 0 | (2)(23) | 2007-01-01 | C-Mn-Si | 0 | 1 | 75000 | 40000 | 752 | -20 | 0 | 0 | 1 | Y
ASME B31.3 | P00416 | A 302 A | A | A 302 | 0 | 0 | 0 | 0 | 2006-01-01 | Mn-Mo | 0 | 3 | 75000 | 45000 | 752 | -20 | 0 | 0 | 0 | Y
ASME B31.3 | P00417 | A 302 B | B | A 302 | 0 | 0 | 0 | 0 | 2006-01-01 | Mn-Mo | 0 | 3 | 80000 | 50000 | 752 | -20 | 0 | 0 | 0 | Y
ASME B31.3 | P00418 | A 302 C | C | A 302 | 0 | 0 | 0 | 0 | 2006-01-01 | Mn-Mo-Ni | 0 | 3 | 80000 | 50000 | 752 | -20 | 0 | 0 | 0 | Y
ASME B31.3 | P00419 | A 302 D | D | A 302 | 0 | 0 | 0 | 0 | 2006-01-01 | Mn-Mo-Ni | 0 | 3 | 80000 | 50000 | 752 | -20 | 0 | 0 | 0 | Y
ASME B31.1 | P00420 | A 312 | 0 | A 312 | S30815 | 0 | 0 | (1)(9) | 2007-01-01 | 21Cr-11Ni-N | 0 | 8 | 87000 | 45000 | 752 | -20 | 0 | 0 | 0.85 | Y
ASME B31.1 | P00421 | A 312 | 0 | A 312 | S30815 | 0 | 0 | (1)(9) | 2007-01-01 | 21Cr-11Ni-N | 0 | 8 | 87000 | 45000 | 752 | -20 | 0 | 0 | 1 | Y
ASME B31.1 | P00422 | A 312 | 0 | A 312 | S30815 | 0 | 0 | (1) | 2007-01-01 | 21Cr-11Ni-N | 0 | 8 | 87000 | 45000 | 752 | -20 | 0 | 0 | 0.85 | Y
ASME B31.1 | P00423 | A 312 | 0 | A 312 | S30815 | 0 | 0 | (1) | 2007-01-01 | 21Cr-11Ni-N | 0 | 8 | 87000 | 45000 | 752 | -20 | 0 | 0 | 1 | Y
ASME B31.1 | P00424 | A 312 | 0 | A 312 | S31254 | 0 | 0 | (1)(9) | 2007-01-01 | 20Cr-18Ni-6Mo | 0 | 8 | 94000 | 44000 | 752 | -20 | 0 | 0 | 0.85 | Y
ASME B31.1 | P00425 | A 312 | 0 | A 312 | S31254 | 0 | 0 | (1)(9) | 2007-01-01 | 20Cr-18Ni-6Mo | 0 | 8 | 94000 | 44000 | 752 | -20 | 0 | 0 | 1 | Y
ASME B31.1 | P00426 | A 312 | 0 | A 312 | S31254 | 0 | 0 | (1) | 2007-01-01 | 20Cr-18Ni-6Mo | 0 | 8 | 94000 | 44000 | 752 | -20 | 0 | 0 | 0.85 | Y
ASME B31.1 | P00427 | A 312 | 0 | A 312 | S31254 | 0 | 0 | (1) | 2007-01-01 | 20Cr-18Ni-6Mo | 0 | 8 | 94000 | 44000 | 752 | -20 | 0 | 0 | 1 | Y
ASME B31.3 | P00428 | A 312 TP304 | TP304 | A 312 | 0 | 0 | 0 | 0 | 2006-01-01 | 18Cr-8Ni pipe | 0 | 8 | 75000 | 30000 | 752 | -20 | 0 | 0 | 0 | Y
ASME B31.1 | P00429 | A 312 TP304 | TP304 | A 312 | S30400 | 0 | 0 | (10) | 2007-01-01 | 18Cr-8Ni | 0 | 8 | 75000 | 30000 | 752 | -20 | 0 | 0 | 0.85 | Y
ASME B31.1 | P00430 | A 312 TP304 | TP304 | A 312 | S30400 | 0 | 0 | (10) | 2007-01-01 | 18Cr-8Ni | 0 | 8 | 75000 | 30000 | 752 | -20 | 0 | 0 | 1 | Y
ASME B31.1 | P00431 | A 312 TP304 | TP304 | A 312 | S30400 | 0 | 0 | (9)(10) | 2007-01-01 | 18Cr-8Ni | 0 | 8 | 75000 | 30000 | 752 | -20 | 0 | 0 | 0.85 | Y
ASME B31.1 | P00432 | A 312 TP304 | TP304 | A 312 | S30400 | 0 | 0 | (9)(10) | 2007-01-01 | 18Cr-8Ni | 0 | 8 | 75000 | 30000 | 752 | -20 | 0 | 0 | 1 | Y
ASME B31.3 | P00433 | A 312 TP304H | TP304H | A 312 | 0 | 0 | 0 | 0 | 2006-01-01 | 18Cr-8Ni pipe | 0 | 8 | 75000 | 30000 | 752 | -20 | 0 | 0 | 0 | Y
ASME B31.1 | P00434 | A 312 TP304H | TP304H | A 312 | S30409 | 0 | 0 | (9) | 2007-01-01 | 18Cr-8Ni | 0 | 8 | 75000 | 30000 | 752 | -20 | 0 | 0 | 0.85 | Y
ASME B31.1 | P00435 | A 312 TP304H | TP304H | A 312 | S30409 | 0 | 0 | (9) | 2007-01-01 | 18Cr-8Ni | 0 | 8 | 75000 | 30000 | 752 | -20 | 0 | 0 | 1 | Y
ASME B31.1 | P00436 | A 312 TP304H | TP304H | A 312 | S30409 | 0 | 0 | 0 | 2007-01-01 | 18Cr-8Ni | 0 | 8 | 75000 | 30000 | 752 | -20 | 0 | 0 | 0.85 | Y
ASME B31.1 | P00437 | A 312 TP304H | TP304H | A 312 | S30409 | 0 | 0 | 0 | 2007-01-01 | 18Cr-8Ni | 0 | 8 | 75000 | 30000 | 752 | -20 | 0 | 0 | 1 | Y
ASME B31.3 | P00438 | A 312 TP304L | TP304L | A 312 | 0 | 0 | 0 | 0 | 2006-01-01 | 18Cr-8Ni pipe | 0 | 8 | 70000 | 25000 | 752 | -20 | 0 | 0 | 0 | Y
ASME B31.1 | P00439 | A 312 TP304L | TP304L | A 312 | S30403 | 0 | 0 | (1)(9) | 2007-01-01 | 18Cr-8Ni | 0 | 8 | 70000 | 25000 | 752 | -20 | 0 | 0 | 0.85 | Y
ASME B31.1 | P00440 | A 312 TP304L | TP304L | A 312 | S30403 | 0 | 0 | (1)(9) | 2007-01-01 | 18Cr-8Ni | 0 | 8 | 70000 | 25000 | 752 | -20 | 0 | 0 | 1 | Y
ASME B31.1 | P00441 | A 312 TP304L | TP304L | A 312 | S30403 | 0 | 0 | (1) | 2007-01-01 | 18Cr-8Ni | 0 | 8 | 70000 | 25000 | 752 | -20 | 0 | 0 | 0.85 | Y
ASME B31.1 | P00442 | A 312 TP304L | TP304L | A 312 | S30403 | 0 | 0 | (1) | 2007-01-01 | 18Cr-8Ni | 0 | 8 | 70000 | 25000 | 752 | -20 | 0 | 0 | 1 | Y
ASME B31.1 | P00443 | A 312 TP304N | TP304N | A 312 | S30451 | 0 | 0 | (10) | 2007-01-01 | 18Cr-8Ni-N | 0 | 8 | 80000 | 35000 | 752 | -20 | 0 | 0 | 0.85 | Y
ASME B31.1 | P00444 | A 312 TP304N | TP304N | A 312 | S30451 | 0 | 0 | (10) | 2007-01-01 | 18Cr-8Ni-N | 0 | 8 | 80000 | 35000 | 752 | -20 | 0 | 0 | 1 | Y
ASME B31.1 | P00445 | A 312 TP304N | TP304N | A 312 | S30451 | 0 | 0 | (9)(10) | 2007-01-01 | 18Cr-8Ni-N | 0 | 8 | 80000 | 35000 | 752 | -20 | 0 | 0 | 0.85 | Y
ASME B31.1 | P00446 | A 312 TP304N | TP304N | A 312 | S30451 | 0 | 0 | (9)(10) | 2007-01-01 | 18Cr-8Ni-N | 0 | 8 | 80000 | 35000 | 752 | -20 | 0 | 0 | 1 | Y
ASME B31.3 | P00447 | A 312 TP309 | TP309 | A 312 | 0 | 0 | 0 | 0 | 2006-01-01 | 23Cr-12Ni pipe | 0 | 8 | 75000 | 30000 | 752 | -20 | 0 | 0 | 0 | Y
ASME B31.1 | P00448 | A 312 TP309H | TP309H | A 312 | S30909 | 0 | 0 | (9) | 2007-01-01 | 23Cr-12Ni | 0 | 8 | 75000 | 30000 | 752 | -20 | 0 | 0 | 0.85 | Y
ASME B31.1 | P00449 | A 312 TP309H | TP309H | A 312 | S30909 | 0 | 0 | (9) | 2007-01-01 | 23Cr-12Ni | 0 | 8 | 75000 | 30000 | 752 | -20 | 0 | 0 | 1 | Y
ASME B31.1 | P00450 | A 312 TP309H | TP309H | A 312 | S30909 | 0 | 0 | 0 | 2007-01-01 | 23Cr-12Ni | 0 | 8 | 75000 | 30000 | 752 | -20 | 0 | 0 | 0.85 | Y
ASME B31.1 | P00451 | A 312 TP309H | TP309H | A 312 | S30909 | 0 | 0 | 0 | 2007-01-01 | 23Cr-12Ni | 0 | 8 | 75000 | 30000 | 752 | -20 | 0 | 0 | 1 | Y
ASME B31.3 | P00452 | A 312 TP310 | TP310 | A 312 | 0 | 0 | 0 | 0 | 2006-01-01 | 25Cr-20Ni pipe | 0 | 8 | 75000 | 30000 | 752 | -20 | 0 | 0 | 0 | Y
ASME B31.1 | P00453 | A 312 TP310H | TP310H | A 312 | S31009 | 0 | 0 | (9) | 2007-01-01 | 23Cr-20Ni | 0 | 8 | 75000 | 30000 | 752 | -20 | 0 | 0 | 0.85 | Y
ASME B31.1 | P00454 | A 312 TP310H | TP310H | A 312 | S31009 | 0 | 0 | (9) | 2007-01-01 | 25Cr-20Ni | 0 | 8 | 75000 | 30000 | 752 | -20 | 0 | 0 | 1 | Y
ASME B31.1 | P00455 | A 312 TP310H | TP310H | A 312 | S31009 | 0 | 0 | 0 | 2007-01-01 | 23Cr-20Ni | 0 | 8 | 75000 | 30000 | 752 | -20 | 0 | 0 | 0.85 | Y
ASME B31.1 | P00456 | A 312 TP310H | TP310H | A 312 | S31009 | 0 | 0 | 0 | 2007-01-01 | 25Cr-20Ni | 0 | 8 | 75000 | 30000 | 752 | -20 | 0 | 0 | 1 | Y
ASME B31.3 | P00457 | A 312 TP316 | TP316 | A 312 | 0 | 0 | 0 | 0 | 2006-01-01 | 16Cr-12Ni-2Mo pipe | 0 | 8 | 75000 | 30000 | 752 | -20 | 0 | 0 | 0 | Y
ASME B31.1 | P00458 | A 312 TP316 | TP316 | A 312 | S31600 | 0 | 0 | (10) | 2007-01-01 | 16Cr-12Ni-2Mo | 0 | 8 | 75000 | 30000 | 752 | -20 | 0 | 0 | 0.85 | Y
ASME B31.1 | P00459 | A 312 TP316 | TP316 | A 312 | S31600 | 0 | 0 | (10) | 2007-01-01 | 16Cr-12Ni-2Mo | 0 | 8 | 75000 | 30000 | 752 | -20 | 0 | 0 | 1 | Y
ASME B31.1 | P00460 | A 312 TP316 | TP316 | A 312 | S31600 | 0 | 0 | (9)(10) | 2007-01-01 | 16Cr-12Ni-2Mo | 0 | 8 | 75000 | 30000 | 752 | -20 | 0 | 0 | 0.85 | Y
ASME B31.1 | P00461 | A 312 TP316 | TP316 | A 312 | S31600 | 0 | 0 | (9)(10) | 2007-01-01 | 16Cr-12Ni-2Mo | 0 | 8 | 75000 | 30000 | 752 | -20 | 0 | 0 | 1 | Y
ASME B31.3 | P00462 | A 312 TP316H | TP316H | A 312 | 0 | 0 | 0 | 0 | 2006-01-01 | 16Cr-12Ni-2Mo pipe | 0 | 8 | 75000 | 30000 | 752 | -20 | 0 | 0 | 0 | Y
ASME B31.1 | P00463 | A 312 TP316H | TP316H | A 312 | S31609 | 0 | 0 | (9) | 2007-01-01 | 16Cr-12Ni-2Mo | 0 | 8 | 75000 | 30000 | 752 | -20 | 0 | 0 | 0.85 | Y
ASME B31.1 | P00464 | A 312 TP316H | TP316H | A 312 | S31609 | 0 | 0 | (9) | 2007-01-01 | 16Cr-12Ni-2Mo | 0 | 8 | 75000 | 30000 | 752 | -20 | 0 | 0 | 1 | Y
ASME B31.1 | P00465 | A 312 TP316H | TP316H | A 312 | S31609 | 0 | 0 | 0 | 2007-01-01 | 16Cr-12Ni-2Mo | 0 | 8 | 75000 | 30000 | 752 | -20 | 0 | 0 | 0.85 | Y
ASME B31.1 | P00466 | A 312 TP316H | TP316H | A 312 | S31609 | 0 | 0 | 0 | 2007-01-01 | 16Cr-12Ni-2Mo | 0 | 8 | 75000 | 30000 | 752 | -20 | 0 | 0 | 1 | Y
ASME B31.3 | P00467 | A 312 TP316L | TP316L | A 312 | 0 | 0 | 0 | 0 | 2006-01-01 | 16Cr-12Ni-2Mo pipe | 0 | 8 | 70000 | 25000 | 752 | -20 | 0 | 0 | 0 | Y
ASME B31.1 | P00468 | A 312 TP316L | TP316L | A 312 | S31603 | 0 | 0 | (1)(9) | 2007-01-01 | 16Cr-12Ni-2Mo | 0 | 8 | 70000 | 25000 | 752 | -20 | 0 | 0 | 0.85 | Y
ASME B31.1 | P00469 | A 312 TP316L | TP316L | A 312 | S31603 | 0 | 0 | (1)(9) | 2007-01-01 | 16Cr-12Ni-2Mo | 0 | 8 | 70000 | 25000 | 752 | -20 | 0 | 0 | 1 | Y
ASME B31.1 | P00470 | A 312 TP316L | TP316L | A 312 | S31603 | 0 | 0 | (1) | 2007-01-01 | 16Cr-12Ni-2Mo | 0 | 8 | 70000 | 25000 | 752 | -20 | 0 | 0 | 0.85 | Y
ASME B31.1 | P00471 | A 312 TP316L | TP316L | A 312 | S31603 | 0 | 0 | (1) | 2007-01-01 | 16Cr-12Ni-2Mo | 0 | 8 | 70000 | 25000 | 752 | -20 | 0 | 0 | 1 | Y
ASME B31.1 | P00472 | A 312 TP316N | TP316N | A 312 | S31651 | 0 | 0 | (10) | 2007-01-01 | 16Cr-12Ni-2Mo-N | 0 | 8 | 80000 | 35000 | 752 | -20 | 0 | 0 | 0.85 | Y
ASME B31.1 | P00473 | A 312 TP316N | TP316N | A 312 | S31651 | 0 | 0 | (10) | 2007-01-01 | 16Cr-12Ni-2Mo-N | 0 | 8 | 80000 | 35000 | 752 | -20 | 0 | 0 | 1 | Y
ASME B31.1 | P00474 | A 312 TP316N | TP316N | A 312 | S31651 | 0 | 0 | (9)(10) | 2007-01-01 | 16Cr-12Ni-2Mo-N | 0 | 8 | 80000 | 35000 | 752 | -20 | 0 | 0 | 0.85 | Y
ASME B31.1 | P00475 | A 312 TP316N | TP316N | A 312 | S31651 | 0 | 0 | (9)(10) | 2007-01-01 | 16Cr-12Ni-2Mo-N | 0 | 8 | 80000 | 35000 | 752 | -20 | 0 | 0 | 1 | Y
ASME B31.3 | P00476 | A 312 TP317 | TP317 | A 312 | 0 | 0 | 0 | 0 | 2006-01-01 | 18Cr-3Ni-3Mo pipe | 0 | 8 | 75000 | 30000 | 752 | -20 | 0 | 0 | 0 | Y
ASME B31.1 | P00477 | A 312 TP317 | TP317 | A 312 | S31700 | 0 | 0 | (1)(10) | 2007-01-01 | 18Cr-13Ni-3Mo | 0 | 8 | 75000 | 30000 | 752 | -20 | 0 | 0 | 0.85 | Y
ASME B31.1 | P00478 | A 312 TP317 | TP317 | A 312 | S31700 | 0 | 0 | (1)(10) | 2007-01-01 | 18Cr-13Ni-3Mo | 0 | 8 | 75000 | 30000 | 752 | -20 | 0 | 0 | 1 | Y
ASME B31.1 | P00479 | A 312 TP317 | TP317 | A 312 | S31700 | 0 | 0 | (1)(9)(10) | 2007-01-01 | 18Cr-13Ni-3Mo | 0 | 8 | 75000 | 30000 | 752 | -20 | 0 | 0 | 0.85 | Y
ASME B31.1 | P00480 | A 312 TP317 | TP317 | A 312 | S31700 | 0 | 0 | (1)(9)(10) | 2007-01-01 | 18Cr-13Ni-3Mo | 0 | 8 | 75000 | 30000 | 752 | -20 | 0 | 0 | 1 | Y
ASME B31.3 | P00481 | A 312 TP317L | TP317L | A 312 | 0 | 0 | 0 | 0 | 2006-01-01 | 18Cr-13Ni-3Mo pipe | 0 | 8 | 75000 | 30000 | 752 | -20 | 0 | 0 | 0 | Y
ASME B31.3 | P00482 | A 312 TP321 | TP321 | A 312 | 0 | <=3/8" | 0 | 0 | 2006-01-01 | 18Cr-10Ni-Ti pipe smls | 0 | 8 | 75000 | 30000 | 752 | -20 | 0 | 0 | 0 | Y
ASME B31.3 | P00483 | A 312 TP321 | TP321 | A 312 | 0 | >3/8" | 0 | 0 | 2006-01-01 | 18Cr-10Ni-Ti pipe smls | 0 | 8 | 70000 | 25000 | 752 | -20 | 0 | 0 | 0 | Y
ASME B31.1 | P00484 | A 312 TP321 | TP321 | A 312 | S32100 | 0 | 0 | (10) | 2007-01-01 | 18Cr-10Ni-Ti | 0 | 8 | 75000 | 30000 | 752 | -20 | 0 | 0 | 0.85 | Y
ASME B31.1 | P00485 | A 312 TP321 | TP321 | A 312 | S32100 | 0 | 0 | (10) | 2007-01-01 | 18Cr-10Ni-Ti | 0 | 8 | 75000 | 30000 | 752 | -20 | 0 | 0 | 1 | Y
ASME B31.1 | P00486 | A 312 TP321 | TP321 | A 312 | S32100 | 0 | 0 | (9)(10) | 2007-01-01 | 18Cr-10Ni-Ti | 0 | 8 | 75000 | 30000 | 752 | -20 | 0 | 0 | 0.85 | Y
ASME B31.1 | P00487 | A 312 TP321 | TP321 | A 312 | S32100 | 0 | 0 | (9)(10) | 2007-01-01 | 18Cr-10Ni-Ti | 0 | 8 | 75000 | 30000 | 752 | -20 | 0 | 0 | 1 | Y
ASME B31.3 | P00488 | A 312 TP321H | TP321H | A 312 | 0 | <=3/8" | 0 | 0 | 2006-01-01 | 18Cr-10Ni-Ti pipe smls | 0 | 8 | 75000 | 30000 | 752 | -20 | 0 | 0 | 0 | Y
ASME B31.3 | P00489 | A 312 TP321H | TP321H | A 312 | 0 | >3/8" | 0 | 0 | 2006-01-01 | 18Cr-10Ni-Ti pipe smls | 0 | 8 | 70000 | 25000 | 752 | -20 | 0 | 0 | 0 | Y
ASME B31.1 | P00490 | A 312 TP321H | TP321H | A 312 | S32109 | 0 | 0 | (9) | 2007-01-01 | 18Cr-10Ni-Ti | 0 | 8 | 75000 | 30000 | 752 | -20 | 0 | 0 | 0.85 | Y
ASME B31.1 | P00491 | A 312 TP321H | TP321H | A 312 | S32109 | 0 | 0 | (9) | 2007-01-01 | 18Cr-10Ni-Ti | 0 | 8 | 75000 | 30000 | 752 | -20 | 0 | 0 | 1 | Y
ASME B31.1 | P00492 | A 312 TP321H | TP321H | A 312 | S32109 | 0 | 0 | 0 | 2007-01-01 | 18Cr-10Ni-Ti | 0 | 8 | 75000 | 30000 | 752 | -20 | 0 | 0 | 0.85 | Y
ASME B31.1 | P00493 | A 312 TP321H | TP321H | A 312 | S32109 | 0 | 0 | 0 | 2007-01-01 | 18Cr-10Ni-Ti | 0 | 8 | 75000 | 30000 | 752 | -20 | 0 | 0 | 1 | Y
ASME B31.3 | P00494 | A 312 TP347 | TP347 | A 312 | 0 | 0 | 0 | 0 | 2006-01-01 | 18Cr-10Ni-Cb pipe | 0 | 8 | 75000 | 30000 | 752 | -20 | 0 | 0 | 0 | Y
ASME B31.1 | P00495 | A 312 TP347 | TP347 | A 312 | S34700 | 0 | 0 | (10) | 2007-01-01 | 18Cr-10Ni-Cb | 0 | 8 | 75000 | 30000 | 752 | -20 | 0 | 0 | 0.85 | Y
ASME B31.1 | P00496 | A 312 TP347 | TP347 | A 312 | S34700 | 0 | 0 | (10) | 2007-01-01 | 18Cr-10Ni-Cb | 0 | 8 | 75000 | 30000 | 752 | -20 | 0 | 0 | 1 | Y
ASME B31.1 | P00497 | A 312 TP347 | TP347 | A 312 | S34700 | 0 | 0 | (9)(10) | 2007-01-01 | 18Cr-10Ni-Cb | 0 | 8 | 75000 | 30000 | 752 | -20 | 0 | 0 | 0.85 | Y
ASME B31.1 | P00498 | A 312 TP347 | TP347 | A 312 | S34700 | 0 | 0 | (9)(10) | 2007-01-01 | 18Cr-10Ni-Cb | 0 | 8 | 75000 | 30000 | 752 | -20 | 0 | 0 | 1 | Y
ASME B31.3 | P00499 | A 312 TP347H | TP347H | A 312 | 0 | 0 | 0 | 0 | 2006-01-01 | 18Cr-10Ni-Cb pipe | 0 | 8 | 75000 | 30000 | 752 | -20 | 0 | 0 | 0 | Y
ASME B31.1 | P00500 | A 312 TP347H | TP347H | A 312 | S34709 | 0 | 0 | (9) | 2007-01-01 | 18Cr-10Ni-Cb | 0 | 8 | 75000 | 30000 | 752 | -20 | 0 | 0 | 0.85 | Y
ASME B31.1 | P00501 | A 312 TP347H | TP347H | A 312 | S34709 | 0 | 0 | (9) | 2007-01-01 | 18Cr-10Ni-Cb | 0 | 8 | 75000 | 30000 | 752 | -20 | 0 | 0 | 1 | Y
ASME B31.1 | P00502 | A 312 TP347H | TP347H | A 312 | S34709 | 0 | 0 | 0 | 2007-01-01 | 18Cr-10Ni-Cb | 0 | 8 | 75000 | 30000 | 752 | -20 | 0 | 0 | 0.85 | Y
ASME B31.1 | P00503 | A 312 TP347H | TP347H | A 312 | S34709 | 0 | 0 | 0 | 2007-01-01 | 18Cr-10Ni-Cb | 0 | 8 | 75000 | 30000 | 752 | -20 | 0 | 0 | 1 | Y
ASME B31.3 | P00504 | A 312 TP348 | TP348 | A 312 | 0 | 0 | 0 | 0 | 2006-01-01 | 18Cr-10Ni-Cb pipe | 0 | 8 | 75000 | 30000 | 752 | -20 | 0 | 0 | 0 | Y
ASME B31.1 | P00505 | A 312 TP348 | TP348 | A 312 | S34800 | 0 | 0 | (1)(10) | 2007-01-01 | 18Cr-10Ni-Cb | 0 | 8 | 75000 | 30000 | 752 | -20 | 0 | 0 | 0.85 | Y
ASME B31.1 | P00506 | A 312 TP348 | TP348 | A 312 | S34800 | 0 | 0 | (1)(9)(10) | 2007-01-01 | 18Cr-10Ni-Cb | 0 | 8 | 75000 | 30000 | 752 | -20 | 0 | 0 | 0.85 | Y
ASME B31.1 | P00507 | A 312 TP348 | TP348 | A 312 | S34800 | 0 | 0 | (10) | 2007-01-01 | 18Cr-10Ni-Cb | 0 | 8 | 75000 | 30000 | 752 | -20 | 0 | 0 | 1 | Y
ASME B31.1 | P00508 | A 312 TP348 | TP348 | A 312 | S34800 | 0 | 0 | (9)(10) | 2007-01-01 | 18Cr-10Ni-Cb | 0 | 8 | 75000 | 30000 | 752 | -20 | 0 | 0 | 1 | Y
ASME B31.3 | P00509 | A 312 TP348H | TP348H | A 312 | 0 | 0 | 0 | 0 | 2006-01-01 | 18Cr-10Ni-Cb pipe | 0 | 8 | 75000 | 30000 | 752 | -20 | 0 | 0 | 0 | Y
ASME B31.1 | P00510 | A 312 TP348H | TP348H | A 312 | S34809 | 0 | 0 | (1)(9) | 2007-01-01 | 18Cr-10Ni-Cb | 0 | 8 | 75000 | 30000 | 752 | -20 | 0 | 0 | 0.85 | Y
ASME B31.1 | P00511 | A 312 TP348H | TP348H | A 312 | S34809 | 0 | 0 | (1) | 2007-01-01 | 18Cr-10Ni-Cb | 0 | 8 | 75000 | 30000 | 752 | -20 | 0 | 0 | 0.85 | Y
ASME B31.1 | P00512 | A 312 TP348H | TP348H | A 312 | S34809 | 0 | 0 | (9) | 2007-01-01 | 18Cr-10Ni-Cb | 0 | 8 | 75000 | 30000 | 752 | -20 | 0 | 0 | 1 | Y
ASME B31.1 | P00513 | A 312 TP348H | TP348H | A 312 | S34809 | 0 | 0 | 0 | 2007-01-01 | 18Cr-10Ni-Cb | 0 | 8 | 75000 | 30000 | 752 | -20 | 0 | 0 | 1 | Y
ASME B31.1 | P00514 | A 312 TPXM-15 | TPXM-15 | A 312 | S38100 | 0 | 0 | (1)(9) | 2007-01-01 | 18Cr-18Ni-2Si | 0 | 8 | 75000 | 30000 | 752 | -20 | 0 | 0 | 0.85 | Y
ASME B31.1 | P00515 | A 312 TPXM-15 | TPXM-15 | A 312 | S38100 | 0 | 0 | (1)(9) | 2007-01-01 | 18Cr-18Ni-2Si | 0 | 8 | 75000 | 30000 | 752 | -20 | 0 | 0 | 1 | Y
ASME B31.1 | P00516 | A 312 TPXM-15 | TPXM-15 | A 312 | S38100 | 0 | 0 | (1) | 2007-01-01 | 18Cr-18Ni-2Si | 0 | 8 | 75000 | 30000 | 752 | -20 | 0 | 0 | 0.85 | Y
ASME B31.1 | P00517 | A 312 TPXM-15 | TPXM-15 | A 312 | S38100 | 0 | 0 | (1) | 2007-01-01 | 18Cr-18Ni-2Si | 0 | 8 | 75000 | 30000 | 752 | -20 | 0 | 0 | 1 | Y
ASME B31.1 | P00518 | A 312 TPXM-19 | TPXM-19 | A 312 | S20910 | 0 | 0 | (1)(9) | 2007-01-01 | 22Cr-13Ni-5Mn | 0 | 8 | 100000 | 55000 | 752 | -20 | 0 | 0 | 1 | Y
ASME B31.1 | P00519 | A 312 TPXM-19 | TPXM-19 | A 312 | S20910 | 0 | 0 | (1) | 2007-01-01 | 22Cr-13Ni-5Mn | 0 | 8 | 100000 | 55000 | 752 | -20 | 0 | 0 | 1 | Y
ASME B31.1 | P00520 | A 333 1 | 1 | A 333 | 0 | 0 | 0 | (1) | 2007-01-01 | C-Mn | 0 | 1 | 55000 | 30000 | 752 | -20 | 0 | 0 | 0.85 | Y
ASME B31.1 | P00521 | A 333 1 | 1 | A 333 | 0 | 0 | 0 | (1) | 2007-01-01 | C-Mn | 0 | 1 | 55000 | 30000 | 752 | -20 | 0 | 0 | 1 | Y
ASME B31.3 | P00522 | A 333 1 | 1 | A 333 | 0 | 0 | 0 | 0 | 2006-01-01 | 0 | 0 | 1 | 55000 | 30000 | 752 | -20 | 0 | 0 | 0 | Y
ASME B31.1 | P00523 | A 333 3 | 3 | A 333 | 0 | 0 | 0 | (1) | 2007-01-01 | 3-1/2 Ni | 0 | 9B | 65000 | 35000 | 752 | -20 | 0 | 0 | 0.85 | Y
ASME B31.1 | P00524 | A 333 3 | 3 | A 333 | 0 | 0 | 0 | (1) | 2007-01-01 | 3-1/2Ni | 0 | 9B | 65000 | 35000 | 752 | -20 | 0 | 0 | 1 | Y
ASME B31.3 | P00525 | A 333 3 | 3 | A 333 | 0 | 0 | 0 | 0 | 2006-01-01 | 3-1/2Ni | 0 | 9B | 65000 | 35000 | 752 | -20 | 0 | 0 | 0 | Y
ASME B31.1 | P00526 | A 333 4 | 4 | A 333 | 0 | 0 | 0 | (1) | 2007-01-01 | 3/4Cr-3/4Ni-Cu-Al | 0 | 4 | 60000 | 35000 | 752 | -20 | 0 | 0 | 1 | Y
ASME B31.3 | P00527 | A 333 4 | 4 | A 333 | 0 | 0 | 0 | 0 | 2006-01-01 | 3/4Cr-3/4Ni-Cu-Al | 0 | 4 | 60000 | 35000 | 752 | -20 | 0 | 0 | 0 | Y
ASME B31.1 | P00528 | A 333 6 | 6 | A 333 | 0 | 0 | 0 | (1) | 2007-01-01 | C-Mn-Si | 0 | 1 | 60000 | 35000 | 752 | -20 | 0 | 0 | 0.85 | Y
ASME B31.1 | P00529 | A 333 6 | 6 | A 333 | 0 | 0 | 0 | (1) | 2007-01-01 | C-Mn-Si | 0 | 1 | 60000 | 35000 | 752 | -20 | 0 | 0 | 1 | Y
ASME B31.3 | P00530 | A 333 6 | 6 | A 333 | 0 | 0 | 0 | 0 | 2006-01-01 | 0 | 0 | 1 | 60000 | 35000 | 752 | -20 | 0 | 0 | 0 | Y
ASME B31.1 | P00531 | A 333 7 | 7 | A 333 | 0 | 0 | 0 | (1) | 2007-01-01 | 2-1/2 Ni | 0 | 9A | 65000 | 35000 | 752 | -20 | 0 | 0 | 0.85 | Y
ASME B31.1 | P00532 | A 333 7 | 7 | A 333 | 0 | 0 | 0 | (1) | 2007-01-01 | 2-1/2 Ni | 0 | 9A | 65000 | 35000 | 752 | -20 | 0 | 0 | 1 | Y
ASME B31.3 | P00533 | A 333 7 | 7 | A 333 | 0 | 0 | 0 | 0 | 2006-01-01 | 2-1/4Ni | 0 | 9A | 65000 | 35000 | 752 | -20 | 0 | 0 | 0 | Y
ASME B31.3 | P00534 | A 333 8 | 8 | A 333 | 0 | 0 | 0 | 0 | 2006-01-01 | 9Ni | 0 | 11A | 100000 | 75000 | 752 | -20 | 0 | 0 | 0 | Y
ASME B31.1 | P00535 | A 333 9 | 9 | A 333 | 0 | 0 | 0 | (1) | 2007-01-01 | 2Ni-1Cu | 0 | 9A | 63000 | 46000 | 752 | -20 | 0 | 0 | 0.85 | Y
ASME B31.1 | P00536 | A 333 9 | 9 | A 333 | 0 | 0 | 0 | (1) | 2007-01-01 | 2Ni-1Cu | 0 | 9A | 63000 | 46000 | 752 | -20 | 0 | 0 | 1 | Y
ASME B31.3 | P00537 | A 333 9 | 9 | A 333 | 0 | 0 | 0 | 0 | 2006-01-01 | 2Ni-1Cu | 0 | 9A | 63000 | 46000 | 752 | -20 | 0 | 0 | 0 | Y
ASME B31.3 | P00538 | A 334 1 | 1 | A 334 | 0 | 0 | 0 | 0 | 2006-01-01 | 0 | 0 | 1 | 55000 | 30000 | 752 | -20 | 0 | 0 | 0 | Y
ASME B31.3 | P00539 | A 334 3 | 3 | A 334 | 0 | 0 | 0 | 0 | 2006-01-01 | 3-1/2Ni | 0 | 9B | 65000 | 35000 | 752 | -20 | 0 | 0 | 0 | Y
ASME B31.3 | P00540 | A 334 6 | 6 | A 334 | 0 | 0 | 0 | 0 | 2006-01-01 | 0 | 0 | 1 | 60000 | 35000 | 752 | -20 | 0 | 0 | 0 | Y
ASME B31.3 | P00541 | A 334 7 | 7 | A 334 | 0 | 0 | 0 | 0 | 2006-01-01 | 2-1/4Ni | 0 | 9A | 65000 | 35000 | 752 | -20 | 0 | 0 | 0 | Y
ASME B31.3 | P00542 | A 334 8 | 8 | A 334 | 0 | 0 | 0 | 0 | 2006-01-01 | 9Ni | 0 | 11A | 100000 | 75000 | 752 | -20 | 0 | 0 | 0 | Y
ASME B31.3 | P00543 | A 334 9 | 9 | A 334 | 0 | 0 | 0 | 0 | 2006-01-01 | 2Ni-1Cu | 0 | 9A | 63000 | 46000 | 752 | -20 | 0 | 0 | 0 | Y
ASME B31.1 | P00544 | A 335 P1 | P1 | A 335 | 0 | 0 | 0 | (2) | 2007-01-01 | C-1/2Mo | 0 | 3 | 55000 | 30000 | 752 | -20 | 0 | 0 | 1 | Y
ASME B31.3 | P00545 | A 335 P1 | P1 | A 335 | 0 | 0 | 0 | 0 | 2006-01-01 | C-1/2Mo | 0 | 3 | 55000 | 30000 | 752 | -20 | 0 | 0 | 0 | Y
ASME B31.3 | P00546 | A 335 P11 | P11 | A 335 | 0 | 0 | 0 | 0 | 2006-01-01 | 1-1/4Cr-1/2Mo | 0 | 4 | 60000 | 30000 | 752 | -20 | 0 | 0 | 0 | Y
ASME B31.1 | P00547 | A 335 P11 | P11 | A 335 | 0 | 0 | 0 | 0 | 2007-01-01 | 1-1/4 Cr-1/2Mo-Si | 0 | 4 | 60000 | 30000 | 752 | -20 | 0 | 0 | 1 | Y
ASME B31.3 | P00548 | A 335 P12 | P12 | A 335 | 0 | 0 | 0 | 0 | 2006-01-01 | 1Cr-1/2Mo | 0 | 4 | 60000 | 32000 | 752 | -20 | 0 | 0 | 0 | Y
ASME B31.1 | P00549 | A 335 P12 | P12 | A 335 | 0 | 0 | 0 | 0 | 2007-01-01 | 1Cr-1/2Mo | 0 | 4 | 60000 | 32000 | 752 | -20 | 0 | 0 | 1 | Y
ASME B31.3 | P00550 | A 335 P15 | P15 | A 335 | 0 | 0 | 0 | 0 | 2006-01-01 | 1-1/2Si-1/2Mo | 0 | 3 | 60000 | 30000 | 752 | -20 | 0 | 0 | 0 | Y
ASME B31.3 | P00551 | A 335 P2 | P2 | A 335 | 0 | 0 | 0 | 0 | 2006-01-01 | 1/2Cr-1/2Mo | 0 | 3 | 55000 | 30000 | 752 | -20 | 0 | 0 | 0 | Y
ASME B31.1 | P00552 | A 335 P2 | P2 | A 335 | 0 | 0 | 0 | 0 | 2007-01-01 | 1/2 Cr-1/2Mo | 0 | 3 | 55000 | 30000 | 752 | -20 | 0 | 0 | 1 | Y
ASME B31.3 | P00553 | A 335 P21 | P21 | A 335 | 0 | 0 | 0 | 0 | 2006-01-01 | 3Cr-1Mo | 0 | 5A | 60000 | 30000 | 752 | -20 | 0 | 0 | 0 | Y
ASME B31.1 | P00554 | A 335 P21 | P21 | A 335 | 0 | 0 | 0 | 0 | 2007-01-01 | 3Cr-1Mo | 0 | 5A | 60000 | 30000 | 752 | -20 | 0 | 0 | 1 | Y
ASME B31.1 | P00555 | A 335 P22 | P22 | A 335 | 0 | 0 | 0 | (17) | 2007-01-01 | 2-1/4Cr-1Mo | 0 | 5A | 60000 | 30000 | 752 | -20 | 0 | 0 | 1 | Y
ASME B31.3 | P00556 | A 335 P22 | P22 | A 335 | 0 | 0 | 0 | 0 | 2006-01-01 | 2-1/4Cr-1Mo | 0 | 5 | 60000 | 30000 | 752 | -20 | 0 | 0 | 0 | Y
ASME B31.3 | P00557 | A 335 P5 | P5 | A 335 | 0 | 0 | 0 | 0 | 2006-01-01 | 5Cr-1/2Mo | 0 | 5B | 60000 | 30000 | 752 | -20 | 0 | 0 | 0 | Y
ASME B31.1 | P00558 | A 335 P5 | P5 | A 335 | 0 | 0 | 0 | 0 | 2007-01-01 | 5Cr-1/2Mo | 0 | 5B | 60000 | 30000 | 752 | -20 | 0 | 0 | 1 | Y
ASME B31.3 | P00559 | A 335 P5B | P5B | A 335 | 0 | 0 | 0 | 0 | 2006-01-01 | 5Cr-1/2Mo-Si | 0 | 5B | 60000 | 30000 | 752 | -20 | 0 | 0 | 0 | Y
ASME B31.1 | P00560 | A 335 P5b | P5b | A 335 | 0 | 0 | 0 | 0 | 2007-01-01 | 5Cr-1/2Mo-1-1/2 Si | 0 | 5B | 60000 | 30000 | 752 | -20 | 0 | 0 | 1 | Y
ASME B31.3 | P00561 | A 335 P5C | P5C | A 335 | 0 | 0 | 0 | 0 | 2006-01-01 | 5Cr-1/2Mo-Ti | 0 | 5B | 60000 | 30000 | 752 | -20 | 0 | 0 | 0 | Y
ASME B31.1 | P00562 | A 335 P5c | P5c | A 335 | 0 | 0 | 0 | 0 | 2007-01-01 | 5Cr-1/2Mo-Ti | 0 | 5B | 60000 | 30000 | 752 | -20 | 0 | 0 | 1 | Y
ASME B31.3 | P00563 | A 335 P9 | P9 | A 335 | 0 | 0 | 0 | 0 | 2006-01-01 | 9Cr-1Mo | 0 | 5B | 60000 | 30000 | 752 | -20 | 0 | 0 | 0 | Y
ASME B31.1 | P00564 | A 335 P9 | P9 | A 335 | 0 | 0 | 0 | 0 | 2007-01-01 | 9Cr-1Mo | 0 | 5B | 60000 | 30000 | 752 | -20 | 0 | 0 | 1 | Y
ASME B31.1 | P00565 | A 335 P91 | P91 | A 335 | 0 | 0 | 0 | (19) | 2007-01-01 | 9Cr-1Mo-V | 0 | 5B | 85000 | 60000 | 752 | -20 | 0 | 0 | 1 | Y
ASME B31.1 | P00566 | A 335 P91 | P91 | A 335 | 0 | 0 | 0 | (20) | 2007-01-01 | 9Cr-1Mo-V | 0 | 5B | 85000 | 60000 | 752 | -20 | 0 | 0 | 1 | Y
ASME B31.3 | P00567 | A 335 P91 | P91 | A 335 | 0 | 0 | 0 | 0 | 2006-01-01 | 9Cr-1Mo-V | 0 | 5B | 85000 | 60000 | 752 | -20 | 0 | 0 | 0 | Y
ASME B31.1 | P00568 | A 336 F1 | F1 | A 336 | 0 | 0 | 0 | (2) | 2007-01-01 | C-1/2Mo | 0 | 3 | 70000 | 40000 | 752 | -20 | 0 | 0 | 1 | Y
ASME B31.1 | P00569 | A 336 F11 | F11 | A 336 | 0 | 0 | Class-1 | 0 | 2007-01-01 | 1-1/4 Cr-1/2Mo-Si | 0 | 4 | 60000 | 30000 | 752 | -20 | 0 | 0 | 1 | Y
ASME B31.1 | P00570 | A 336 F11 | F11 | A 336 | 0 | 0 | Class-2 | 0 | 2007-01-01 | 1-1/4 Cr-1/2Mo-Si | 0 | 4 | 70000 | 40000 | 752 | -20 | 0 | 0 | 1 | Y
ASME B31.1 | P00571 | A 336 F12 | F12 | A 336 | 0 | 0 | 0 | 0 | 2007-01-01 | 1Cr-1/2Mo | 0 | 4 | 70000 | 40000 | 752 | -20 | 0 | 0 | 1 | Y
ASME B31.1 | P00572 | A 336 F21 | F21 | A 336 | 0 | 0 | Class-1 | 0 | 2007-01-01 | 3Cr-1Mo | 0 | 5A | 60000 | 30000 | 752 | -20 | 0 | 0 | 1 | Y
ASME B31.1 | P00573 | A 336 F21 | F21 | A 336 | 0 | 0 | Class-3 | 0 | 2007-01-01 | 3Cr-1Mo | 0 | 5A | 75000 | 45000 | 752 | -20 | 0 | 0 | 1 | Y
ASME B31.1 | P00574 | A 336 F22 | F22 | A 336 | 0 | 0 | Class-1 | (17) | 2007-01-01 | 2-1/4Cr-1Mo | 0 | 5A | 60000 | 30000 | 752 | -20 | 0 | 0 | 1 | Y
ASME B31.1 | P00575 | A 336 F22 | F22 | A 336 | 0 | 0 | Class-3 | (17) | 2007-01-01 | 2-1/4Cr-1Mo | 0 | 5A | 75000 | 45000 | 752 | -20 | 0 | 0 | 1 | Y
ASME B31.1 | P00576 | A 336 F5 | F5 | A 336 | 0 | 0 | 0 | 0 | 2007-01-01 | 5Cr-1/2Mo | 0 | 5B | 60000 | 36000 | 752 | -20 | 0 | 0 | 1 | Y
ASME B31.1 | P00577 | A 336 F5A | F5A | A 336 | 0 | 0 | 0 | 0 | 2007-01-01 | 5Cr-1/2Mo | 0 | 5B | 80000 | 50000 | 752 | -20 | 0 | 0 | 1 | Y
ASME B31.1 | P00578 | A 336 F91 | F91 | A 336 | 0 | 0 | 0 | (19) | 2007-01-01 | 9Cr-1Mo-V | 0 | 5B | 85000 | 60000 | 752 | -20 | 0 | 0 | 1 | Y
ASME B31.1 | P00579 | A 336 F91 | F91 | A 336 | 0 | 0 | 0 | (20) | 2007-01-01 | 9Cr-1Mo-V | 0 | 5B | 85000 | 60000 | 752 | -20 | 0 | 0 | 1 | Y
ASME B31.1 | P00580 | A 336 FXM-27Cb | FXM-27Cb | A 336 | S44627 | 0 | 0 | (2) | 2007-01-01 | 27Cr-1Mo | 0 | 10I | 60000 | 35000 | 752 | -20 | 0 | 0 | 1 | Y
ASME B31.3 | P00581 | A 350 LF1 | LF1 | A 350 | 0 | 0 | 0 | 0 | 2006-01-01 | 0 | 0 | 1 | 60000 | 30000 | 752 | -20 | 0 | 0 | 0 | Y
ASME B31.3 | P00582 | A 350 LF2 | LF2 | A 350 | 0 | 0 | 0 | 0 | 2006-01-01 | 0 | 0 | 1 | 70000 | 36000 | 752 | -20 | 0 | 0 | 0 | Y
ASME B31.1 | P00583 | A 350 LF3 | LF3 | A 350 | 0 | 0 | 0 | (1) | 2007-01-01 | 3-1/2 Ni | 0 | 9B | 70000 | 40000 | 752 | -20 | 0 | 0 | 1 | Y
ASME B31.3 | P00584 | A 350 LF3 | LF3 | A 350 | 0 | 0 | 0 | 0 | 2006-01-01 | 3-1/2Ni | 0 | 9B | 70000 | 37500 | 752 | -20 | 0 | 0 | 0 | Y
ASME B31.1 | P00585 | A 350 LF4 | LF4 | A 350 | 0 | 0 | 0 | (1) | 2007-01-01 | 3/4 Cr-3/4Ni-Cu-Al | 0 | 4 | 60000 | 0 | 752 | -20 | 0 | 0 | 1 | Y
ASME B31.1 | P00586 | A 350 LF5 | LF5 | A 350 | 0 | 0 | Class-1 | (1) | 2007-01-01 | 1-1/2 Ni | 0 | 9A | 60000 | 30000 | 752 | -20 | 0 | 0 | 1 | Y
ASME B31.1 | P00587 | A 350 LF5 | LF5 | A 350 | 0 | 0 | Class-2 | (1) | 2007-01-01 | 1-1/2 Ni | 0 | 9A | 70000 | 37000 | 752 | -20 | 0 | 0 | 1 | Y
ASME B31.1 | P00588 | A 350 LF9 | LF9 | A 350 | 0 | 0 | 0 | (1) | 2007-01-01 | 2Ni-1Cu | 0 | 9A | 63000 | 46000 | 752 | -20 | 0 | 0 | 1 | Y
ASME B31.3 | P00589 | A 351 CE20N | CE20N | A 351 | 0 | 0 | 0 | 0 | 2006-01-01 | 25Cr-10Ni-N | 0 | 8 | 80000 | 40000 | 752 | -20 | 0 | 0 | 0 | Y
ASME B31.3 | P00590 | A 351 CF10MC | CF10MC | A 351 | 0 | 0 | 0 | 0 | 2006-01-01 | 15Cr-15Ni-2Mo-Cb | 0 | 8 | 70000 | 30000 | 752 | -20 | 0 | 0 | 0 | Y
ASME B31.3 | P00591 | A 351 CF3 | CF3 | A 351 | 0 | 0 | 0 | 0 | 2006-01-01 | 18Cr-8Ni | 0 | 8 | 70000 | 30000 | 752 | -20 | 0 | 0 | 0 | Y
ASME B31.1 | P00592 | A 351 CF3 | CF3 | A 351 | J92500 | 0 | 0 | (1)(5)(26) | 2007-01-01 | 18Cr-8Ni | 0 | 8 | 70000 | 30000 | 752 | -20 | 0 | 0 | 0.8 | Y
ASME B31.1 | P00593 | A 351 CF3 | CF3 | A 351 | J92500 | 0 | 0 | (1)(5)(9)(26) | 2007-01-01 | 18Cr-8Ni | 0 | 8 | 70000 | 30000 | 752 | -20 | 0 | 0 | 0.8 | Y
ASME B31.3 | P00594 | A 351 CF3A | CF3A | A 351 | 0 | 0 | 0 | 0 | 2006-01-01 | 18Cr-8Ni | 0 | 8 | 77000 | 35000 | 752 | -20 | 0 | 0 | 0 | Y
ASME B31.1 | P00595 | A 351 CF3A | CF3A | A 351 | J92500 | 0 | 0 | (1)(5)(26) | 2007-01-01 | 18Cr-8Ni | 0 | 8 | 77500 | 35000 | 752 | -20 | 0 | 0 | 0.8 | Y
ASME B31.1 | P00596 | A 351 CF3A | CF3A | A 351 | J92500 | 0 | 0 | (1)(5)(9)(26) | 2007-01-01 | 18Cr-8Ni | 0 | 8 | 77500 | 35000 | 752 | -20 | 0 | 0 | 0.8 | Y
ASME B31.3 | P00597 | A 351 CF3M | CF3M | A 351 | 0 | 0 | 0 | 0 | 2006-01-01 | 17Cr-10Ni-2Mo | 0 | 8 | 70000 | 30000 | 752 | -20 | 0 | 0 | 0 | Y
ASME B31.1 | P00598 | A 351 CF3M | CF3M | A 351 | J92800 | 0 | 0 | (1)(5)(13)(26) | 2007-01-01 | 18Cr-12Ni-2Mo | 0 | 8 | 70000 | 30000 | 752 | -20 | 0 | 0 | 0.8 | Y
ASME B31.1 | P00599 | A 351 CF3M | CF3M | A 351 | J92800 | 0 | 0 | (1)(5)(9)(13)(26) | 2007-01-01 | 18Cr-12Ni-2Mo | 0 | 8 | 70000 | 30000 | 752 | -20 | 0 | 0 | 0.8 | Y
ASME B31.3 | P00600 | A 351 CF8 | CF8 | A 351 | 0 | 0 | 0 | 0 | 2006-01-01 | 18Cr-8Ni | 0 | 8 | 70000 | 30000 | 752 | -20 | 0 | 0 | 0 | Y
ASME B31.1 | P00601 | A 351 CF8 | CF8 | A 351 | J92600 | 0 | 0 | (5)(10)(26) | 2007-01-01 | 18Cr-8Ni | 0 | 8 | 70000 | 30000 | 752 | -20 | 0 | 0 | 0.8 | Y
ASME B31.1 | P00602 | A 351 CF8 | CF8 | A 351 | J92600 | 0 | 0 | (5)(9)(10)(26) | 2007-01-01 | 18Cr-8Ni | 0 | 8 | 70000 | 30000 | 752 | -20 | 0 | 0 | 0.8 | Y
ASME B31.3 | P00603 | A 351 CF8A | CF8A | A 351 | 0 | 0 | 0 | 0 | 2006-01-01 | 18Cr-8Ni | 0 | 8 | 77000 | 35000 | 752 | -20 | 0 | 0 | 0 | Y
ASME B31.3 | P00604 | A 351 CF8C | CF8C | A 351 | 0 | 0 | 0 | 0 | 2006-01-01 | 20Cr-10Ni-Cb | 0 | 8 | 70000 | 30000 | 752 | -20 | 0 | 0 | 0 | Y
ASME B31.1 | P00605 | A 351 CF8C | CF8C | A 351 | J92710 | 0 | 0 | (1)(5)(10)(26) | 2007-01-01 | 18Cr-10Ni-Cb | 0 | 8 | 70000 | 30000 | 752 | -20 | 0 | 0 | 0.8 | Y
ASME B31.1 | P00606 | A 351 CF8C | CF8C | A 351 | J92710 | 0 | 0 | (1)(5)(9)(10)(26) | 2007-01-01 | 18Cr-10Ni-Cb | 0 | 8 | 70000 | 30000 | 752 | -20 | 0 | 0 | 0.8 | Y
ASME B31.3 | P00607 | A 351 CF8M | CF8M | A 351 | 0 | 0 | 0 | 0 | 2006-01-01 | 18Cr-10Ni-2Mo | 0 | 8 | 70000 | 30000 | 752 | -20 | 0 | 0 | 0 | Y
ASME B31.1 | P00608 | A 351 CF8M | CF8M | A 351 | J92900 | 0 | 0 | (5)(13)(26) | 2007-01-01 | 16Cr-12Ni-2Mo | 0 | 8 | 70000 | 30000 | 752 | -20 | 0 | 0 | 0.8 | Y
ASME B31.1 | P00609 | A 351 CF8M | CF8M | A 351 | J92900 | 0 | 0 | (5)(9)(13)(26) | 2007-01-01 | 16Cr-12Ni-2Mo | 0 | 8 | 70000 | 30000 | 752 | -20 | 0 | 0 | 0.8 | Y
ASME B31.3 | P00610 | A 351 CH10 | CH10 | A 351 | 0 | 0 | 0 | 0 | 2006-01-01 | 25Cr-13Ni | 0 | 8 | 70000 | 30000 | 752 | -20 | 0 | 0 | 0 | Y
ASME B31.3 | P00611 | A 351 CH20 | CH20 | A 351 | 0 | 0 | 0 | 0 | 2006-01-01 | 25Cr-13Ni | 0 | 8 | 70000 | 30000 | 752 | -20 | 0 | 0 | 0 | Y
ASME B31.1 | P00612 | A 351 CH20 | CH20 | A 351 | J93402 | 0 | 0 | (1)(5)(10)(26) | 2007-01-01 | 25Cr-12Ni | 0 | 8 | 70000 | 30000 | 752 | -20 | 0 | 0 | 0.8 | Y
ASME B31.1 | P00613 | A 351 CH20 | CH20 | A 351 | J93402 | 0 | 0 | (1)(5)(9)(10)(26) | 2007-01-01 | 25Cr-12Ni | 0 | 8 | 70000 | 30000 | 752 | -20 | 0 | 0 | 0.8 | Y
ASME B31.3 | P00614 | A 351 CH8 | CH8 | A 351 | 0 | 0 | 0 | 0 | 2006-01-01 | 25Cr-13Ni | 0 | 8 | 65000 | 28000 | 752 | -20 | 0 | 0 | 0 | Y
ASME B31.1 | P00615 | A 351 CH8 | CH8 | A 351 | J93400 | 0 | 0 | (1)(5)(10)(26) | 2007-01-01 | 25Cr-12Ni | 0 | 8 | 65000 | 28000 | 752 | -20 | 0 | 0 | 0.8 | Y
ASME B31.1 | P00616 | A 351 CH8 | CH8 | A 351 | J93400 | 0 | 0 | (1)(5)(9)(10)(26) | 2007-01-01 | 25Cr-12Ni | 0 | 8 | 65000 | 28000 | 752 | -20 | 0 | 0 | 0.8 | Y
ASME B31.3 | P00617 | A 351 CK20 | CK20 | A 351 | 0 | 0 | 0 | 0 | 2006-01-01 | 25Cr-20Ni | 0 | 8 | 65000 | 28000 | 752 | -20 | 0 | 0 | 0 | Y
ASME B31.1 | P00618 | A 351 CK20 | CK20 | A 351 | J94202 | 0 | 0 | (1)(5)(10)(26) | 2007-01-01 | 25Cr-20Ni | 0 | 8 | 65000 | 28000 | 752 | -20 | 0 | 0 | 0.8 | Y
ASME B31.1 | P00619 | A 351 CK20 | CK20 | A 351 | J94202 | 0 | 0 | (1)(5)(9)(10)(26) | 2007-01-01 | 25Cr-20Ni | 0 | 8 | 65000 | 28000 | 752 | -20 | 0 | 0 | 0.8 | Y
ASME B31.3 | P00620 | A 351 CN7M | CN7M | A 351 | 0 | 0 | 0 | 0 | 2006-01-01 | 28Ni-20Cr-2Mo-3Cb | 0 | 8 | 62000 | 25000 | 752 | -20 | 0 | 0 | 0 | Y
ASME B31.3 | P00621 | A 351 HK30 | HK30 | A 351 | 0 | 0 | 0 | 0 | 2006-01-01 | 25Cr-20Ni | 0 | 8 | 65000 | 35000 | 752 | -20 | 0 | 0 | 0 | Y
ASME B31.3 | P00622 | A 351 HK40 | HK40 | A 351 | 0 | 0 | 0 | 0 | 2006-01-01 | 25Cr-20Ni | 0 | 8 | 62000 | 35000 | 752 | -20 | 0 | 0 | 0 | Y
ASME B31.3 | P00623 | A 351 HT30 | HT30 | A 351 | 0 | 0 | 0 | 0 | 2006-01-01 | 35Ni-15Cr-Mo | 0 | 8 | 65000 | 28000 | 752 | -20 | 0 | 0 | 0 | Y
ASME B31.3 | P00624 | A 352 LC1 | LC1 | A 352 | 0 | 0 | 0 | 0 | 2006-01-01 | C-1/2Mo | 0 | 3 | 65000 | 35000 | 752 | -20 | 0 | 0 | 0 | Y
ASME B31.3 | P00625 | A 352 LC2 | LC2 | A 352 | 0 | 0 | 0 | 0 | 2006-01-01 | 2-1/2Ni | 0 | 9A | 70000 | 40000 | 752 | -20 | 0 | 0 | 0 | Y
ASME B31.3 | P00626 | A 352 LC3 | LC3 | A 352 | 0 | 0 | 0 | 0 | 2006-01-01 | 3-1/2Ni | 0 | 9B | 70000 | 40000 | 752 | -20 | 0 | 0 | 0 | Y
ASME B31.3 | P00627 | A 352 LCB | LCB | A 352 | 0 | 0 | 0 | 0 | 2006-01-01 | 0 | 0 | 1 | 65000 | 35000 | 752 | -20 | 0 | 0 | 0 | Y
ASME B31.3 | P00628 | A 353 TYPE I | TYPE I | A 353 | 0 | 0 | 0 | 0 | 2006-01-01 | 9Ni | 0 | 11A | 100000 | 75000 | 752 | -20 | 0 | 0 | 0 | Y
ASME B31.1 | P00629 | A 354 BC | BC | A 354 | 0 | 0 | 0 | (8)(9)(14) | 2007-01-01 | Alloy steel | 0 | 0 | 125000 | 109000 | 752 | -20 | 0 | 0 | 1 | Y
ASME B31.1 | P00630 | A 354 BC | BC | A 354 | 0 | 0 | 0 | (8)(9)(15) | 2007-01-01 | Alloy steel | 0 | 0 | 115000 | 99000 | 752 | -20 | 0 | 0 | 1 | Y
ASME B31.1 | P00631 | A 354 BD | BD | A 354 | 0 | 0 | 0 | (8)(9)(14) | 2007-01-01 | Alloy steel | 0 | 0 | 150000 | 130000 | 752 | -20 | 0 | 0 | 1 | Y
ASME B31.1 | P00632 | A 354 BD | BD | A 354 | 0 | 0 | 0 | (8)(9)(15) | 2007-01-01 | Alloy steel | 0 | 0 | 140000 | 120000 | 752 | -20 | 0 | 0 | 1 | Y
ASME B31.1 | P00633 | A 358 | 0 | A 358 | 0 | 0 | 1&3 | (1)(9) | 2007-01-01 | 20Cr-18Ni-6Mo | 0 | 8 | 94000 | 44000 | 752 | -20 | 0 | 0 | 1 | Y
ASME B31.1 | P00634 | A 358 | 0 | A 358 | 0 | 0 | 1&3 | (1)(9) | 2007-01-01 | 21Cr-11Ni-N | 0 | 8 | 87000 | 45000 | 752 | -20 | 0 | 0 | 1 | Y
ASME B31.1 | P00635 | A 358 | 0 | A 358 | 0 | 0 | 1&3 | (1) | 2007-01-01 | 20Cr-18Ni-6Mo | 0 | 8 | 94000 | 44000 | 752 | -20 | 0 | 0 | 1 | Y
ASME B31.1 | P00636 | A 358 | 0 | A 358 | 0 | 0 | 1&3 | (1) | 2007-01-01 | 21Cr-11Ni-N | 0 | 8 | 87000 | 45000 | 752 | -20 | 0 | 0 | 1 | Y
ASME B31.1 | P00637 | A 358 | 0 | A 358 | 0 | 0 | 2 | (1)(9) | 2007-01-01 | 20Cr-18Ni-6Mo | 0 | 8 | 94000 | 44000 | 752 | -20 | 0 | 0 | 0.9 | Y
ASME B31.1 | P00638 | A 358 | 0 | A 358 | 0 | 0 | 2 | (1)(9) | 2007-01-01 | 21Cr-11Ni-N | 0 | 8 | 87000 | 45000 | 752 | -20 | 0 | 0 | 0.9 | Y
ASME B31.1 | P00639 | A 358 | 0 | A 358 | 0 | 0 | 2 | (1) | 2007-01-01 | 20Cr-18Ni-6Mo | 0 | 8 | 94000 | 44000 | 752 | -20 | 0 | 0 | 0.9 | Y
ASME B31.1 | P00640 | A 358 | 0 | A 358 | 0 | 0 | 2 | (1) | 2007-01-01 | 21Cr-11Ni-N | 0 | 8 | 87000 | 45000 | 752 | -20 | 0 | 0 | 0.9 | Y
ASME B31.3 | P00641 | A 358 304 | 304 | A 358 | 0 | 0 | 0 | 0 | 2006-01-01 | Type 304 A240 | 0 | 8 | 75000 | 30000 | 752 | -20 | 0 | 0 | 0 | Y
ASME B31.1 | P00642 | A 358 304 | 304 | A 358 | 0 | 0 | 1&3 | (1)(10)(11) | 2007-01-01 | 18Cr-8Ni | 0 | 8 | 75000 | 30000 | 752 | -20 | 0 | 0 | 1 | Y
ASME B31.1 | P00643 | A 358 304 | 304 | A 358 | 0 | 0 | 1&3 | (1)(9)(10)(11) | 2007-01-01 | 18Cr-8Ni | 0 | 8 | 75000 | 30000 | 752 | -20 | 0 | 0 | 1 | Y
ASME B31.3 | P00643 | A 358 304 | 304 | A 358 | 0 | 0 | 1&3 | (1)(9)(10)(11) | 2007-01-01 | 18Cr-8Ni | 0 | 8 | 75000 | 30000 | 752 | -20 | 0 | 0 | 1 | Y
ASME B31.1 | P00644 | A 358 304 | 304 | A 358 | 0 | 0 | 2 | (1)(10)(11) | 2007-01-01 | 18Cr-8Ni | 0 | 8 | 75000 | 30000 | 752 | -20 | 0 | 0 | 0.9 | Y
ASME B31.3 | P00645 | A 358 304L | 304L | A 358 | 0 | 0 | 0 | 0 | 2006-01-01 | Type 304L A240 | 0 | 8 | 70000 | 25000 | 752 | -20 | 0 | 0 | 0 | Y
ASME B31.1 | P00646 | A 358 304L | 304L | A 358 | 0 | 0 | 1&3 | (1)(9) | 2007-01-01 | 18Cr-8Ni | 0 | 8 | 70000 | 25000 | 752 | -20 | 0 | 0 | 1 | Y
ASME B31.1 | P00647 | A 358 304L | 304L | A 358 | 0 | 0 | 1&3 | (1) | 2007-01-01 | 18Cr-8Ni | 0 | 8 | 70000 | 25000 | 752 | -20 | 0 | 0 | 1 | Y
ASME B31.1 | P00648 | A 358 304L | 304L | A 358 | 0 | 0 | 2 | (1)(9) | 2007-01-01 | 18Cr-8Ni | 0 | 8 | 70000 | 25000 | 752 | -20 | 0 | 0 | 0.9 | Y
ASME B31.1 | P00649 | A 358 304L | 304L | A 358 | 0 | 0 | 2 | (1) | 2007-01-01 | 18Cr-8Ni | 0 | 8 | 70000 | 25000 | 752 | -20 | 0 | 0 | 0.9 | Y
ASME B31.1 | P00650 | A 358 304N | 304N | A 358 | 0 | 0 | 1&3 | (1)(10) | 2007-01-01 | 18Cr-8Ni-N | 0 | 8 | 80000 | 35000 | 752 | -20 | 0 | 0 | 1 | Y
ASME B31.1 | P00651 | A 358 304N | 304N | A 358 | 0 | 0 | 1&3 | (1)(9)(10) | 2007-01-01 | 18Cr-8Ni-N | 0 | 8 | 80000 | 35000 | 752 | -20 | 0 | 0 | 1 | Y
ASME B31.1 | P00652 | A 358 304N | 304N | A 358 | 0 | 0 | 2 | (1)(10) | 2007-01-01 | 18Cr-8Ni-N | 0 | 8 | 80000 | 35000 | 752 | -20 | 0 | 0 | 0.9 | Y
ASME B31.1 | P00653 | A 358 304N | 304N | A 358 | 0 | 0 | 2 | (1)(9)(10) | 2007-01-01 | 18Cr-8Ni-N | 0 | 8 | 80000 | 35000 | 752 | -20 | 0 | 0 | 0.9 | Y
ASME B31.1 | P00654 | A 358 309 | 309 | A 358 | 0 | 0 | 1&3 | (1)(10) | 2007-01-01 | 23Cr-12Ni | 0 | 8 | 75000 | 30000 | 752 | -20 | 0 | 0 | 1 | Y
ASME B31.1 | P00655 | A 358 309 | 309 | A 358 | 0 | 0 | 1&3 | (1)(9)(10) | 2007-01-01 | 23Cr-12Ni | 0 | 8 | 75000 | 30000 | 752 | -20 | 0 | 0 | 1 | Y
ASME B31.1 | P00656 | A 358 309 | 309 | A 358 | 0 | 0 | 2 | (1)(10) | 2007-01-01 | 23Cr-12Ni | 0 | 8 | 75000 | 30000 | 752 | -20 | 0 | 0 | 0.9 | Y
ASME B31.1 | P00657 | A 358 309 | 309 | A 358 | 0 | 0 | 2 | (1)(9)(10) | 2007-01-01 | 23Cr-12Ni | 0 | 8 | 75000 | 30000 | 752 | -20 | 0 | 0 | 0.9 | Y
ASME B31.3 | P00658 | A 358 309S | 309S | A 358 | 0 | 0 | 0 | 0 | 2006-01-01 | Type 309S A240 | 0 | 8 | 75000 | 30000 | 752 | -20 | 0 | 0 | 0 | Y
ASME B31.1 | P00659 | A 358 310 | 310 | A 358 | 0 | 0 | 1&3 | (1)(10)(14) | 2007-01-01 | 25Cr-20Ni | 0 | 8 | 75000 | 30000 | 752 | -20 | 0 | 0 | 1 | Y
ASME B31.1 | P00660 | A 358 310 | 310 | A 358 | 0 | 0 | 1&3 | (1)(10)(15) | 2007-01-01 | 25Cr-20Ni | 0 | 8 | 75000 | 30000 | 752 | -20 | 0 | 0 | 1 | Y
ASME B31.1 | P00661 | A 358 310 | 310 | A 358 | 0 | 0 | 1&3 | (1)(9)(10)(14) | 2007-01-01 | 25Cr-20Ni | 0 | 8 | 75000 | 30000 | 752 | -20 | 0 | 0 | 1 | Y
ASME B31.1 | P00662 | A 358 310 | 310 | A 358 | 0 | 0 | 1&3 | (1)(9)(10)(15) | 2007-01-01 | 25Cr-20Ni | 0 | 8 | 75000 | 30000 | 752 | -20 | 0 | 0 | 1 | Y
ASME B31.1 | P00663 | A 358 310 | 310 | A 358 | 0 | 0 | 2 | (1)(10)(14) | 2007-01-01 | 25Cr-20Ni | 0 | 8 | 75000 | 30000 | 752 | -20 | 0 | 0 | 0.9 | Y
ASME B31.1 | P00664 | A 358 310 | 310 | A 358 | 0 | 0 | 2 | (1)(10)(15) | 2007-01-01 | 25Cr-20Ni | 0 | 8 | 75000 | 30000 | 752 | -20 | 0 | 0 | 0.9 | Y
ASME B31.1 | P00665 | A 358 310 | 310 | A 358 | 0 | 0 | 2 | (1)(9)(10)(14) | 2007-01-01 | 25Cr-20Ni | 0 | 8 | 75000 | 30000 | 752 | -20 | 0 | 0 | 0.9 | Y
ASME B31.1 | P00666 | A 358 310 | 310 | A 358 | 0 | 0 | 2 | (1)(9)(10)(15) | 2007-01-01 | 25Cr-20Ni | 0 | 8 | 75000 | 30000 | 752 | -20 | 0 | 0 | 0.9 | Y
ASME B31.3 | P00667 | A 358 310S | 310S | A 358 | 0 | 0 | 0 | 0 | 2006-01-01 | Type 310S A240 | 0 | 8 | 75000 | 30000 | 752 | -20 | 0 | 0 | 0 | Y
ASME B31.3 | P00668 | A 358 316 | 316 | A 358 | 0 | 0 | 0 | 0 | 2006-01-01 | Type 316 A240 | 0 | 8 | 75000 | 30000 | 752 | -20 | 0 | 0 | 0 | Y
ASME B31.1 | P00669 | A 358 316 | 316 | A 358 | 0 | 0 | 1&3 | (1)(10)(11) | 2007-01-01 | 16Cr-12Ni-2Mo | 0 | 8 | 75000 | 30000 | 752 | -20 | 0 | 0 | 1 | Y
ASME B31.1 | P00670 | A 358 316 | 316 | A 358 | 0 | 0 | 1&3 | (1)(9)(10)(11) | 2007-01-01 | 16Cr-12Ni-2Mo | 0 | 8 | 75000 | 30000 | 752 | -20 | 0 | 0 | 1 | Y
ASME B31.3 | P00670 | A 358 316 | 316 | A 358 | 0 | 0 | 1&3 | (1)(9)(10)(11) | 2007-01-01 | 16Cr-12Ni-2Mo | 0 | 8 | 75000 | 30000 | 752 | -20 | 0 | 0 | 1 | Y
ASME B31.1 | P00671 | A 358 316 | 316 | A 358 | 0 | 0 | 2 | (1)(10)(11) | 2007-01-01 | 16Cr-12Ni-2Mo | 0 | 8 | 75000 | 30000 | 752 | -20 | 0 | 0 | 0.9 | Y
ASME B31.1 | P00672 | A 358 316 | 316 | A 358 | 0 | 0 | 2 | (1)(9)(10)(11) | 2007-01-01 | 16Cr-12Ni-2Mo | 0 | 8 | 75000 | 30000 | 752 | -20 | 0 | 0 | 0.9 | Y
ASME B31.3 | P00673 | A 358 316L | 316L | A 358 | 0 | 0 | 0 | 0 | 2006-01-01 | Type 316L A240 | 0 | 8 | 70000 | 25000 | 752 | -20 | 0 | 0 | 0 | Y
ASME B31.1 | P00674 | A 358 316L | 316L | A 358 | 0 | 0 | 1&3 | (1)(9) | 2007-01-01 | 16Cr-12Ni-2Mo | 0 | 8 | 70000 | 25000 | 752 | -20 | 0 | 0 | 1 | Y
ASME B31.1 | P00675 | A 358 316L | 316L | A 358 | 0 | 0 | 1&3 | (1) | 2007-01-01 | 16Cr-12Ni-2Mo | 0 | 8 | 70000 | 25000 | 752 | -20 | 0 | 0 | 1 | Y
ASME B31.1 | P00676 | A 358 316L | 316L | A 358 | 0 | 0 | 2 | (1)(9) | 2007-01-01 | 16Cr-12Ni-2Mo | 0 | 8 | 70000 | 25000 | 752 | -20 | 0 | 0 | 0.9 | Y
ASME B31.1 | P00677 | A 358 316L | 316L | A 358 | 0 | 0 | 2 | (1) | 2007-01-01 | 16Cr-12Ni-2Mo | 0 | 8 | 70000 | 25000 | 752 | -20 | 0 | 0 | 0.9 | Y
ASME B31.1 | P00678 | A 358 316N | 316N | A 358 | 0 | 0 | 1&3 | (1)(10) | 2007-01-01 | 16Cr-12Ni-2Mo-N | 0 | 8 | 80000 | 35000 | 752 | -20 | 0 | 0 | 1 | Y
ASME B31.1 | P00679 | A 358 316N | 316N | A 358 | 0 | 0 | 1&3 | (1)(9)(10) | 2007-01-01 | 16Cr-12Ni-2Mo-N | 0 | 8 | 80000 | 35000 | 752 | -20 | 0 | 0 | 1 | Y
ASME B31.1 | P00680 | A 358 316N | 316N | A 358 | 0 | 0 | 2 | (1)(10) | 2007-01-01 | 16Cr-12Ni-2Mo-N | 0 | 8 | 80000 | 35000 | 752 | -20 | 0 | 0 | 0.9 | Y
ASME B31.1 | P00681 | A 358 316N | 316N | A 358 | 0 | 0 | 2 | (1)(9)(10) | 2007-01-01 | 16Cr-12Ni-2Mo-N | 0 | 8 | 80000 | 35000 | 752 | -20 | 0 | 0 | 0.9 | Y
ASME B31.3 | P00682 | A 358 321 | 321 | A 358 | 0 | 0 | 0 | 0 | 2006-01-01 | 18Cr-10Ni-Ti pipe | 0 | 8 | 75000 | 30000 | 752 | -20 | 0 | 0 | 0 | Y
ASME B31.1 | P00683 | A 358 321 | 321 | A 358 | 0 | 0 | 1&3 | (1)(10)(11) | 2007-01-01 | 18Cr-10Ni-Ti | 0 | 8 | 75000 | 30000 | 752 | -20 | 0 | 0 | 1 | Y
ASME B31.1 | P00684 | A 358 321 | 321 | A 358 | 0 | 0 | 1&3 | (1)(9)(10)(11) | 2007-01-01 | 18Cr-10Ni-Ti | 0 | 8 | 75000 | 30000 | 752 | -20 | 0 | 0 | 1 | Y
ASME B31.1 | P00685 | A 358 321 | 321 | A 358 | 0 | 0 | 2 | (1)(10)(11) | 2007-01-01 | 18Cr-10Ni-Ti | 0 | 8 | 75000 | 30000 | 752 | -20 | 0 | 0 | 0.9 | Y
ASME B31.1 | P00686 | A 358 321 | 321 | A 358 | 0 | 0 | 2 | (1)(9)(10)(11) | 2007-01-01 | 18Cr-10Ni-Ti | 0 | 8 | 75000 | 30000 | 752 | -20 | 0 | 0 | 0.9 | Y
ASME B31.3 | P00687 | A 358 347 | 347 | A 358 | 0 | 0 | 0 | 0 | 2006-01-01 | Type 347 A240 | 0 | 8 | 75000 | 30000 | 752 | -20 | 0 | 0 | 0 | Y
ASME B31.1 | P00688 | A 358 347 | 347 | A 358 | 0 | 0 | 1&3 | (1)(10)(11) | 2007-01-01 | 18Cr-10Ni-Cb | 0 | 8 | 75000 | 30000 | 752 | -20 | 0 | 0 | 1 | Y
ASME B31.1 | P00689 | A 358 347 | 347 | A 358 | 0 | 0 | 1&3 | (1)(9)(10)(11) | 2007-01-01 | 18Cr-10Ni-Cb | 0 | 8 | 75000 | 30000 | 752 | -20 | 0 | 0 | 1 | Y
ASME B31.1 | P00690 | A 358 347 | 347 | A 358 | 0 | 0 | 2 | (1)(10)(11) | 2007-01-01 | 18Cr-10Ni-Cb | 0 | 8 | 75000 | 30000 | 752 | -20 | 0 | 0 | 0.9 | Y
ASME B31.1 | P00691 | A 358 347 | 347 | A 358 | 0 | 0 | 2 | (1)(9)(10)(11) | 2007-01-01 | 18Cr-10Ni-Cb | 0 | 8 | 75000 | 30000 | 752 | -20 | 0 | 0 | 0.9 | Y
ASME B31.3 | P00692 | A 358 348 | 348 | A 358 | 0 | 0 | 0 | 0 | 2006-01-01 | Type 348 A240 | 0 | 8 | 75000 | 30000 | 752 | -20 | 0 | 0 | 0 | Y
ASME B31.1 | P00693 | A 358 348 | 348 | A 358 | 0 | 0 | 1&3 | (1)(10)(11) | 2007-01-01 | 18Cr-10Ni-Cb | 0 | 8 | 75000 | 30000 | 752 | -20 | 0 | 0 | 1 | Y
ASME B31.1 | P00694 | A 358 348 | 348 | A 358 | 0 | 0 | 1&3 | (1)(9)(10)(11) | 2007-01-01 | 18Cr-10Ni-Cb | 0 | 8 | 75000 | 30000 | 752 | -20 | 0 | 0 | 1 | Y
ASME B31.1 | P00695 | A 358 348 | 348 | A 358 | 0 | 0 | 2 | (1)(10)(11) | 2007-01-01 | 18Cr-10Ni-Cb | 0 | 8 | 75000 | 30000 | 752 | -20 | 0 | 0 | 0.9 | Y
ASME B31.1 | P00696 | A 358 348 | 348 | A 358 | 0 | 0 | 2 | (1)(9)(10)(11) | 2007-01-01 | 18Cr-10Ni-Cb | 0 | 8 | 75000 | 30000 | 752 | -20 | 0 | 0 | 0.9 | Y
ASME B31.1 | P00697 | A 358 410S | 410S | A 358 | S41008 | 0 | 0 | (1) | 2007-01-01 | 13Cr | 0 | 7 | 60000 | 30000 | 752 | -20 | 0 | 0 | 1 | Y
ASME B31.1 | P00698 | A 358 429 | 429 | A 358 | S42900 | 0 | 0 | (1)(3) | 2007-01-01 | 15Cr | 0 | 6 | 65000 | 30000 | 752 | -20 | 0 | 0 | 1 | Y
ASME B31.3 | P00699 | A 358 S34565 | S34565 | A 358 | 0 | 0 | 0 | 0 | 2006-01-01 | 24Cr-17Ni-6Mn-4-1/2Mo-N | 0 | S-8 | 115000 | 60000 | 752 | -20 | 0 | 0 | 0 | Y
ASME B31.1 | P00700 | A 36 | 0 | A 36 | 0 | 0 | 0 | (1)(2) | 2007-01-01 | C-Mn-Si | 0 | 1 | 58000 | 36000 | 752 | -20 | 0 | 0 | 1 | Y
API 650 | P00701 | A 36 | 0 | A 36 | 0 | 0 | 0 | (1)(7)(21) | 2007-01-01 | C-Mn-Si | 0 | 1 | 58000 | 36000 | 752 | -20 | 0 | 0 | 0.92 | Y
ASME B31.1 | P00701 | A 36 | 0 | A 36 | 0 | 0 | 0 | (1)(7)(21) | 2007-01-01 | C-Mn-Si | 0 | 1 | 58000 | 36000 | 752 | -20 | 0 | 0 | 0.92 | Y
ASME B31.3 | P00702 | A 36 | 0 | A 36 | 0 | 0 | 0 | 0 | 2006-01-01 | 0 | 0 | 1 | 58000 | 36000 | 752 | -20 | 0 | 0 | 0 | Y
ASME B31.1 | P00703 | A 369 FP1 | FP1 | A 369 | 0 | 0 | 0 | (2) | 2007-01-01 | C-1/2Mo | 0 | 3 | 55000 | 30000 | 752 | -20 | 0 | 0 | 1 | Y
ASME B31.3 | P00704 | A 369 FP1 | FP1 | A 369 | 0 | 0 | 0 | 0 | 2006-01-01 | C-1/2Mo | 0 | 3 | 55000 | 30000 | 752 | -20 | 0 | 0 | 0 | Y
ASME B31.3 | P00705 | A 369 FP11 | FP11 | A 369 | 0 | 0 | 0 | 0 | 2006-01-01 | 1-1/4Cr-1/2Mo | 0 | 4 | 60000 | 30000 | 752 | -20 | 0 | 0 | 0 | Y
ASME B31.1 | P00706 | A 369 FP11 | FP11 | A 369 | 0 | 0 | 0 | 0 | 2007-01-01 | 1-1/4 Cr-1/2Mo-Si | 0 | 4 | 60000 | 30000 | 752 | -20 | 0 | 0 | 1 | Y
ASME B31.3 | P00707 | A 369 FP12 | FP12 | A 369 | 0 | 0 | 0 | 0 | 2006-01-01 | 1Cr-1/2Mo | 0 | 4 | 60000 | 32000 | 752 | -20 | 0 | 0 | 0 | Y
ASME B31.1 | P00708 | A 369 FP12 | FP12 | A 369 | 0 | 0 | 0 | 0 | 2007-01-01 | 1Cr-1/2Mo | 0 | 4 | 60000 | 32000 | 752 | -20 | 0 | 0 | 1 | Y
ASME B31.3 | P00709 | A 369 FP2 | FP2 | A 369 | 0 | 0 | 0 | 0 | 2006-01-01 | 1/2Cr-1/2Mo | 0 | 3 | 55000 | 30000 | 752 | -20 | 0 | 0 | 0 | Y
ASME B31.1 | P00710 | A 369 FP2 | FP2 | A 369 | 0 | 0 | 0 | 0 | 2007-01-01 | 1/2 Cr-1/2Mo | 0 | 3 | 55000 | 30000 | 752 | -20 | 0 | 0 | 1 | Y
ASME B31.3 | P00711 | A 369 FP21 | FP21 | A 369 | 0 | 0 | 0 | 0 | 2006-01-01 | 3Cr-1Mo | 0 | 5 | 60000 | 30000 | 752 | -20 | 0 | 0 | 0 | Y
ASME B31.1 | P00712 | A 369 FP21 | FP21 | A 369 | 0 | 0 | 0 | 0 | 2007-01-01 | 3Cr-1Mo | 0 | 5A | 60000 | 30000 | 752 | -20 | 0 | 0 | 1 | Y
ASME B31.1 | P00713 | A 369 FP22 | FP22 | A 369 | 0 | 0 | 0 | (17) | 2007-01-01 | 2-1/4Cr-1Mo | 0 | 5A | 60000 | 30000 | 752 | -20 | 0 | 0 | 1 | Y
ASME B31.3 | P00714 | A 369 FP22 | FP22 | A 369 | 0 | 0 | 0 | 0 | 2006-01-01 | 2-1/4Cr-1Mo | 0 | 5 | 60000 | 30000 | 752 | -20 | 0 | 0 | 0 | Y
ASME B31.3 | P00715 | A 369 FP3b | FP3b | A 369 | 0 | 0 | 0 | 0 | 2006-01-01 | 2Cr-1/2Mo | 0 | 4 | 60000 | 30000 | 752 | -20 | 0 | 0 | 0 | Y
ASME B31.3 | P00716 | A 369 FP5 | FP5 | A 369 | 0 | 0 | 0 | 0 | 2006-01-01 | 5Cr-1/2Mo | 0 | 5 | 60000 | 30000 | 752 | -20 | 0 | 0 | 0 | Y
ASME B31.1 | P00717 | A 369 FP5 | FP5 | A 369 | 0 | 0 | 0 | 0 | 2007-01-01 | 5Cr-1/2Mo | 0 | 5B | 60000 | 30000 | 752 | -20 | 0 | 0 | 1 | Y
ASME B31.3 | P00718 | A 369 FP9 | FP9 | A 369 | 0 | 0 | 0 | 0 | 2006-01-01 | 9Cr-1Mo | 0 | 5 | 60000 | 30000 | 752 | -20 | 0 | 0 | 0 | Y
ASME B31.1 | P00719 | A 369 FP9 | FP9 | A 369 | 0 | 0 | 0 | 0 | 2007-01-01 | 9Cr-1Mo | 0 | 5B | 60000 | 30000 | 752 | -20 | 0 | 0 | 1 | Y
ASME B31.1 | P00720 | A 369 FPA | FPA | A 369 | 0 | 0 | 0 | (2) | 2007-01-01 | C-Si | 0 | 1 | 48000 | 30000 | 752 | -20 | 0 | 0 | 1 | Y
ASME B31.3 | P00721 | A 369 FPA | FPA | A 369 | 0 | 0 | 0 | 0 | 2006-01-01 | 0 | 0 | 1 | 48000 | 30000 | 752 | -20 | 0 | 0 | 0 | Y
ASME B31.1 | P00722 | A 369 FPB | FPB | A 369 | 0 | 0 | 0 | (2) | 2007-01-01 | C-Mn | 0 | 1 | 60000 | 35000 | 752 | -20 | 0 | 0 | 1 | Y
ASME B31.3 | P00723 | A 369 FPB | FPB | A 369 | 0 | 0 | 0 | 0 | 2006-01-01 | 0 | 0 | 1 | 60000 | 35000 | 752 | -20 | 0 | 0 | 0 | Y
ASME B31.3 | P00724 | A 376 16-8-2H | 16-8-2H | A 376 | 0 | 0 | 0 | 0 | 2006-01-01 | 16Cr-8Ni-2Mo pipe | 0 | 8 | 75000 | 30000 | 752 | -20 | 0 | 0 | 0 | Y
ASME B31.3 | P00725 | A 376 TP304 | TP304 | A 376 | 0 | 0 | 0 | 0 | 2006-01-01 | 18Cr-8Ni pipe | 0 | 8 | 75000 | 30000 | 752 | -20 | 0 | 0 | 0 | Y
ASME B31.1 | P00726 | A 376 TP304 | TP304 | A 376 | S30400 | 0 | 0 | (10) | 2007-01-01 | 18Cr-8Ni | 0 | 8 | 75000 | 30000 | 752 | -20 | 0 | 0 | 1 | Y
ASME B31.1 | P00727 | A 376 TP304 | TP304 | A 376 | S30400 | 0 | 0 | (9)(10) | 2007-01-01 | 18Cr-8Ni | 0 | 8 | 75000 | 30000 | 752 | -20 | 0 | 0 | 1 | Y
ASME B31.3 | P00728 | A 376 TP304H | TP304H | A 376 | 0 | 0 | 0 | 0 | 2006-01-01 | 18Cr-8Ni pipe | 0 | 8 | 75000 | 30000 | 752 | -20 | 0 | 0 | 0 | Y
ASME B31.1 | P00729 | A 376 TP304H | TP304H | A 376 | S30409 | 0 | 0 | (9) | 2007-01-01 | 18Cr-8Ni | 0 | 8 | 75000 | 30000 | 752 | -20 | 0 | 0 | 1 | Y
ASME B31.1 | P00730 | A 376 TP304H | TP304H | A 376 | S30409 | 0 | 0 | 0 | 2007-01-01 | 18Cr-8Ni | 0 | 8 | 75000 | 30000 | 752 | -20 | 0 | 0 | 1 | Y
ASME B31.1 | P00731 | A 376 TP304N | TP304N | A 376 | S30451 | 0 | 0 | (10) | 2007-01-01 | 18Cr-8Ni-N | 0 | 8 | 80000 | 35000 | 752 | -20 | 0 | 0 | 1 | Y
ASME B31.1 | P00732 | A 376 TP304N | TP304N | A 376 | S30451 | 0 | 0 | (9)(10) | 2007-01-01 | 18Cr-8Ni-N | 0 | 8 | 80000 | 35000 | 752 | -20 | 0 | 0 | 1 | Y
ASME B31.3 | P00733 | A 376 TP316 | TP316 | A 376 | 0 | 0 | 0 | 0 | 2006-01-01 | 16Cr-12Ni-2Mo pipe | 0 | 8 | 75000 | 30000 | 752 | -20 | 0 | 0 | 0 | Y
ASME B31.1 | P00734 | A 376 TP316 | TP316 | A 376 | S31600 | 0 | 0 | (10) | 2007-01-01 | 16Cr-12Ni-2Mo | 0 | 8 | 75000 | 30000 | 752 | -20 | 0 | 0 | 1 | Y
ASME B31.1 | P00735 | A 376 TP316 | TP316 | A 376 | S31600 | 0 | 0 | (9)(10) | 2007-01-01 | 16Cr-12Ni-2Mo | 0 | 8 | 75000 | 30000 | 752 | -20 | 0 | 0 | 1 | Y
ASME B31.3 | P00736 | A 376 TP316H | TP316H | A 376 | 0 | 0 | 0 | 0 | 2006-01-01 | 16Cr-12Ni-2Mo pipe | 0 | 8 | 75000 | 30000 | 752 | -20 | 0 | 0 | 0 | Y
ASME B31.1 | P00737 | A 376 TP316H | TP316H | A 376 | S31609 | 0 | 0 | (9) | 2007-01-01 | 16Cr-12Ni-2Mo | 0 | 8 | 75000 | 30000 | 752 | -20 | 0 | 0 | 1 | Y
ASME B31.1 | P00738 | A 376 TP316H | TP316H | A 376 | S31609 | 0 | 0 | 0 | 2007-01-01 | 16Cr-12Ni-2Mo | 0 | 8 | 75000 | 30000 | 752 | -20 | 0 | 0 | 1 | Y
ASME B31.1 | P00739 | A 376 TP316N | TP316N | A 376 | S31651 | 0 | 0 | (10) | 2007-01-01 | 16Cr-12Ni-2Mo-N | 0 | 8 | 80000 | 35000 | 752 | -20 | 0 | 0 | 1 | Y
ASME B31.1 | P00740 | A 376 TP316N | TP316N | A 376 | S31651 | 0 | 0 | (9)(10) | 2007-01-01 | 16Cr-12Ni-2Mo-N | 0 | 8 | 80000 | 35000 | 752 | -20 | 0 | 0 | 1 | Y
ASME B31.3 | P00741 | A 376 TP321 | TP321 | A 376 | 0 | <=3/8" | 0 | 0 | 2006-01-01 | 18Cr-10Ni-Ti pipe smls | 0 | 8 | 75000 | 30000 | 752 | -20 | 0 | 0 | 0 | Y
ASME B31.3 | P00742 | A 376 TP321 | TP321 | A 376 | 0 | >3/8" | 0 | 0 | 2006-01-01 | 18Cr-10Ni-Ti pipe smls | 0 | 8 | 70000 | 25000 | 752 | -20 | 0 | 0 | 0 | Y
ASME B31.1 | P00743 | A 376 TP321 | TP321 | A 376 | S32100 | 0 | 0 | (10) | 2007-01-01 | 18Cr-10Ni-Ti | 0 | 8 | 75000 | 30000 | 752 | -20 | 0 | 0 | 1 | Y
ASME B31.1 | P00744 | A 376 TP321 | TP321 | A 376 | S32100 | 0 | 0 | (9)(10) | 2007-01-01 | 18Cr-10Ni-Ti | 0 | 8 | 75000 | 30000 | 752 | -20 | 0 | 0 | 1 | Y
ASME B31.3 | P00745 | A 376 TP321H | TP321H | A 376 | 0 | <=3/8" | 0 | 0 | 2006-01-01 | 18Cr-10Ni-Ti pipe smls | 0 | 8 | 75000 | 30000 | 752 | -20 | 0 | 0 | 0 | Y
ASME B31.3 | P00746 | A 376 TP321H | TP321H | A 376 | 0 | >3/8" | 0 | 0 | 2006-01-01 | 18Cr-10Ni-Ti pipe smls | 0 | 8 | 70000 | 25000 | 752 | -20 | 0 | 0 | 0 | Y
ASME B31.1 | P00747 | A 376 TP321H | TP321H | A 376 | S32109 | 0 | 0 | (9) | 2007-01-01 | 18Cr-10Ni-Ti | 0 | 8 | 75000 | 30000 | 752 | -20 | 0 | 0 | 1 | Y
ASME B31.1 | P00748 | A 376 TP321H | TP321H | A 376 | S32109 | 0 | 0 | 0 | 2007-01-01 | 18Cr-10Ni-Ti | 0 | 8 | 75000 | 30000 | 752 | -20 | 0 | 0 | 1 | Y
ASME B31.3 | P00749 | A 376 TP347 | TP347 | A 376 | 0 | 0 | 0 | 0 | 2006-01-01 | 18Cr-10Ni-Cb pipe | 0 | 8 | 75000 | 30000 | 752 | -20 | 0 | 0 | 0 | Y
ASME B31.1 | P00750 | A 376 TP347 | TP347 | A 376 | S34700 | 0 | 0 | (10) | 2007-01-01 | 18Cr-10Ni-Cb | 0 | 8 | 75000 | 30000 | 752 | -20 | 0 | 0 | 1 | Y
ASME B31.1 | P00751 | A 376 TP347 | TP347 | A 376 | S34700 | 0 | 0 | (9)(10) | 2007-01-01 | 18Cr-10Ni-Cb | 0 | 8 | 75000 | 30000 | 752 | -20 | 0 | 0 | 1 | Y
ASME B31.3 | P00752 | A 376 TP347H | TP347H | A 376 | 0 | 0 | 0 | 0 | 2006-01-01 | 18Cr-10Ni-Cb pipe | 0 | 8 | 75000 | 30000 | 752 | -20 | 0 | 0 | 0 | Y
ASME B31.1 | P00753 | A 376 TP347H | TP347H | A 376 | S34709 | 0 | 0 | (9) | 2007-01-01 | 18Cr-10Ni-Cb | 0 | 8 | 75000 | 30000 | 752 | -20 | 0 | 0 | 1 | Y
ASME B31.1 | P00754 | A 376 TP347H | TP347H | A 376 | S34709 | 0 | 0 | 0 | 2007-01-01 | 18Cr-10Ni-Cb | 0 | 8 | 75000 | 30000 | 752 | -20 | 0 | 0 | 1 | Y
ASME B31.3 | P00755 | A 376 TP348 | TP348 | A 376 | 0 | 0 | 0 | 0 | 2006-01-01 | 18Cr-10Ni-Cb pipe | 0 | 8 | 75000 | 30000 | 752 | -20 | 0 | 0 | 0 | Y
ASME B31.1 | P00756 | A 376 TP348 | TP348 | A 376 | S34800 | 0 | 0 | (10) | 2007-01-01 | 18Cr-10Ni-Cb | 0 | 8 | 75000 | 30000 | 752 | -20 | 0 | 0 | 1 | Y
ASME B31.1 | P00757 | A 376 TP348 | TP348 | A 376 | S34800 | 0 | 0 | (9)(10) | 2007-01-01 | 18Cr-10Ni-Cb | 0 | 8 | 75000 | 30000 | 752 | -20 | 0 | 0 | 1 | Y
ASME B31.3 | P00758 | A 381 Y35 | Y35 | A 381 | 0 | 0 | 0 | 0 | 2006-01-01 | 0 | 0 | S-1 | 60000 | 35000 | 752 | -20 | 0 | 0 | 0 | Y
ASME B31.3 | P00759 | A 381 Y42 | Y42 | A 381 | 0 | 0 | 0 | 0 | 2006-01-01 | 0 | 0 | S-1 | 60000 | 42000 | 752 | -20 | 0 | 0 | 0 | Y
ASME B31.3 | P00760 | A 381 Y46 | Y46 | A 381 | 0 | 0 | 0 | 0 | 2006-01-01 | 0 | 0 | S-1 | 63000 | 46000 | 752 | -20 | 0 | 0 | 0 | Y
ASME B31.3 | P00761 | A 381 Y48 | Y48 | A 381 | 0 | 0 | 0 | 0 | 2006-01-01 | 0 | 0 | S-1 | 62000 | 48000 | 752 | -20 | 0 | 0 | 0 | Y
ASME B31.3 | P00762 | A 381 Y50 | Y50 | A 381 | 0 | 0 | 0 | 0 | 2006-01-01 | 0 | 0 | SP3 | 64000 | 50000 | 752 | -20 | 0 | 0 | 0 | Y
ASME B31.3 | P00763 | A 381 Y52 | Y52 | A 381 | 0 | 0 | 0 | 0 | 2006-01-01 | 0 | 0 | SP3 | 66000 | 52000 | 752 | -20 | 0 | 0 | 0 | Y
ASME B31.3 | P00764 | A 381 Y56 | Y56 | A 381 | 0 | 0 | 0 | 0 | 2006-01-01 | 0 | 0 | SP4 | 71000 | 56000 | 752 | -20 | 0 | 0 | 0 | Y
ASME B31.3 | P00765 | A 381 Y60 | Y60 | A 381 | 0 | 0 | 0 | 0 | 2006-01-01 | 0 | 0 | S-1 | 75000 | 60000 | 752 | -20 | 0 | 0 | 0 | Y
ASME B31.1 | P00766 | A 387 11 | 11 | A 387 | 0 | 0 | 1 | 0 | 2007-01-01 | Cr-1/2Mo-Si | 0 | 4 | 60000 | 35000 | 752 | -20 | 0 | 0 | 1 | Y
ASME B31.1 | P00767 | A 387 11 | 11 | A 387 | 0 | 0 | 2 | 0 | 2007-01-01 | Cr-1/2Mo-Si | 0 | 4 | 75000 | 45000 | 752 | -20 | 0 | 0 | 1 | Y
ASME B31.1 | P00768 | A 387 12 | 12 | A 387 | 0 | 0 | 1 | 0 | 2007-01-01 | 1Cr-1/2Mo | 0 | 4 | 55000 | 33000 | 752 | -20 | 0 | 0 | 1 | Y
ASME B31.1 | P00769 | A 387 12 | 12 | A 387 | 0 | 0 | 2 | 0 | 2007-01-01 | 1Cr-1/2Mo | 0 | 4 | 65000 | 40000 | 752 | -20 | 0 | 0 | 1 | Y
ASME B31.1 | P00770 | A 387 2 | 2 | A 387 | 0 | 0 | 1 | 0 | 2007-01-01 | 1/2 Cr-1/2Mo | 0 | 3 | 55000 | 33000 | 752 | -20 | 0 | 0 | 1 | Y
ASME B31.1 | P00771 | A 387 2 | 2 | A 387 | 0 | 0 | 2 | (1) | 2007-01-01 | Cr-1/2Mo | 0 | 3 | 70000 | 45000 | 752 | -20 | 0 | 0 | 1 | Y
ASME B31.1 | P00772 | A 387 21 | 21 | A 387 | 0 | 0 | 1 | 0 | 2007-01-01 | 3Cr-1Mo | 0 | 5A | 60000 | 30000 | 752 | -20 | 0 | 0 | 1 | Y
ASME B31.1 | P00773 | A 387 21 | 21 | A 387 | 0 | 0 | 2 | 0 | 2007-01-01 | 3Cr-1Mo | 0 | 5A | 75000 | 45000 | 752 | -20 | 0 | 0 | 1 | Y
ASME B31.1 | P00774 | A 387 22 | 22 | A 387 | 0 | 0 | 1 | (17) | 2007-01-01 | Cr-1Mo | 0 | 5A | 60000 | 30000 | 752 | -20 | 0 | 0 | 1 | Y
ASME B31.1 | P00775 | A 387 22 | 22 | A 387 | 0 | 0 | 2 | (17) | 2007-01-01 | Cr-1Mo | 0 | 5A | 75000 | 45000 | 752 | -20 | 0 | 0 | 1 | Y
ASME B31.1 | P00776 | A 387 5 | 5 | A 387 | 0 | 0 | 1 | 0 | 2007-01-01 | 5Cr-1/2Mo | 0 | 5B | 60000 | 30000 | 752 | -20 | 0 | 0 | 1 | Y
ASME B31.1 | P00777 | A 387 5 | 5 | A 387 | 0 | 0 | 2 | (1) | 2007-01-01 | 5Cr-1/2Mo | 0 | 5B | 75000 | 45000 | 752 | -20 | 0 | 0 | 1 | Y
ASME B31.1 | P00778 | A 387 91 | 91 | A 387 | 0 | 0 | 2 | (19) | 2007-01-01 | 9Cr-1Mo-V | 0 | 5B | 85000 | 60000 | 752 | -20 | 0 | 0 | 1 | Y
ASME B31.1 | P00779 | A 387 91 | 91 | A 387 | 0 | 0 | 2 | (20) | 2007-01-01 | 9Cr-1Mo-V | 0 | 5B | 85000 | 60000 | 752 | -20 | 0 | 0 | 1 | Y
ASME B31.3 | P00780 | A 387 GR11CL1 | GR11CL1 | A 387 | 0 | 0 | 0 | 0 | 2006-01-01 | 1-1/4Cr-1/2Mo | 0 | 4 | 60000 | 35000 | 752 | -20 | 0 | 0 | 0 | Y
ASME B31.3 | P00781 | A 387 GR11CL2 | GR11CL2 | A 387 | 0 | 0 | 0 | 0 | 2006-01-01 | 1-1/4Cr-1/2Mo | 0 | 4 | 75000 | 45000 | 752 | -20 | 0 | 0 | 0 | Y
ASME B31.3 | P00782 | A 387 GR12CL1 | GR12CL1 | A 387 | 0 | 0 | 0 | 0 | 2006-01-01 | 1Cr-1/2Mo | 0 | 4 | 55000 | 33000 | 752 | -20 | 0 | 0 | 0 | Y
ASME B31.3 | P00783 | A 387 GR12CL2 | GR12CL2 | A 387 | 0 | 0 | 0 | 0 | 2006-01-01 | 1Cr-1/2Mo | 0 | 4 | 65000 | 40000 | 752 | -20 | 0 | 0 | 0 | Y
ASME B31.3 | P00784 | A 387 GR21CL1 | GR21CL1 | A 387 | 0 | 0 | 0 | 0 | 2006-01-01 | 3Cr-1Mo | 0 | 5 | 60000 | 30000 | 752 | -20 | 0 | 0 | 0 | Y
ASME B31.3 | P00785 | A 387 GR21CL2 | GR21CL2 | A 387 | 0 | 0 | 0 | 0 | 2006-01-01 | 3Cr-1/2Mo | 0 | 5 | 75000 | 45000 | 752 | -20 | 0 | 0 | 0 | Y
ASME B31.3 | P00786 | A 387 GR22CL1 | GR22CL1 | A 387 | 0 | 0 | 0 | 0 | 2006-01-01 | 2-1/4Cr-1Mo | 0 | 5 | 60000 | 30000 | 752 | -20 | 0 | 0 | 0 | Y
ASME B31.3 | P00787 | A 387 GR22CL2 | GR22CL2 | A 387 | 0 | 0 | 0 | 0 | 2006-01-01 | 2-1/4Cr-1Mo | 0 | 3 | 75000 | 45000 | 752 | -20 | 0 | 0 | 0 | Y
ASME B31.3 | P00788 | A 387 GR2CL1 | GR2CL1 | A 387 | 0 | 0 | 0 | 0 | 2006-01-01 | 1/2Cr-1/2Mo | 0 | 3 | 55000 | 33000 | 752 | -20 | 0 | 0 | 0 | Y
ASME B31.3 | P00789 | A 387 GR2CL2 | GR2CL2 | A 387 | 0 | 0 | 0 | 0 | 2006-01-01 | 1/2Cr-1/2Mo | 0 | 3 | 70000 | 45000 | 752 | -20 | 0 | 0 | 0 | Y
ASME B31.3 | P00790 | A 387 GR5CL1 | GR5CL1 | A 387 | 0 | 0 | 0 | 0 | 2006-01-01 | 5Cr-1/2Mo | 0 | 5 | 60000 | 30000 | 752 | -20 | 0 | 0 | 0 | Y
ASME B31.3 | P00791 | A 387 GR5CL2 | GR5CL2 | A 387 | 0 | 0 | 0 | 0 | 2006-01-01 | 5Cr-1/2Mo | 0 | 5 | 75000 | 45000 | 752 | -20 | 0 | 0 | 0 | Y
ASME B31.3 | P00792 | A 387 GR9CL1 | GR9CL1 | A 387 | 0 | 0 | 0 | 0 | 2006-01-01 | 9Cr-1Mo | 0 | 5 | 60000 | 30000 | 752 | -20 | 0 | 0 | 0 | Y
ASME B31.3 | P00793 | A 387 GR9CL2 | GR9CL2 | A 387 | 0 | <=3" | 0 | 0 | 2006-01-01 | 9Cr-1Mo-V | 0 | 5 | 85000 | 60000 | 752 | -20 | 0 | 0 | 0 | Y
ASME B31.3 | P00794 | A 403 WP304 | WP304 | A 403 | 0 | 0 | 0 | 0 | 2006-01-01 | 18Cr-8Ni | 0 | 8 | 75000 | 30000 | 752 | -20 | 0 | 0 | 0 | Y
ASME B31.1 | P00795 | A 403 WP304 | WP304 | A 403 | S30400 | 0 | 0 | (1)(4)(7)(10)(11) | 2007-01-01 | 18Cr-8Ni | 0 | 8 | 75000 | 30000 | 752 | -20 | 0 | 0 | 1 | Y
ASME B31.1 | P00796 | A 403 WP304 | WP304 | A 403 | S30400 | 0 | 0 | (1)(4)(7)(9)(10)(11) | 2007-01-01 | 18Cr-8Ni | 0 | 8 | 75000 | 30000 | 752 | -20 | 0 | 0 | 1 | Y
ASME B31.3 | P00796 | A 403 WP304 | WP304 | A 403 | S30400 | 0 | 0 | (1)(4)(7)(9)(10)(11) | 2007-01-01 | 18Cr-8Ni | 0 | 8 | 75000 | 30000 | 752 | -20 | 0 | 0 | 1 | Y
ASME SECTION VIII | P00796 | A 403 WP304 | WP304 | A 403 | S30400 | 0 | 0 | (1)(4)(7)(9)(10)(11) | 2007-01-01 | 18Cr-8Ni | 0 | 8 | 75000 | 30000 | 752 | -20 | 0 | 0 | 1 | Y
ASME B31.3 | P00797 | A 403 WP304H | WP304H | A 403 | 0 | 0 | 0 | 0 | 2006-01-01 | 18Cr-8Ni | 0 | 8 | 75000 | 30000 | 752 | -20 | 0 | 0 | 0 | Y
ASME B31.1 | P00798 | A 403 WP304H | WP304H | A 403 | S30409 | 0 | 0 | (1)(4)(7)(11) | 2007-01-01 | 18Cr-8Ni | 0 | 8 | 75000 | 30000 | 752 | -20 | 0 | 0 | 1 | Y
ASME B31.1 | P00799 | A 403 WP304H | WP304H | A 403 | S30409 | 0 | 0 | (1)(4)(7)(9)(11) | 2007-01-01 | 18Cr-8Ni | 0 | 8 | 75000 | 30000 | 752 | -20 | 0 | 0 | 1 | Y
ASME B31.3 | P00800 | A 403 WP304L | WP304L | A 403 | 0 | 0 | 0 | 0 | 2006-01-01 | 18Cr-8Ni | 0 | 8 | 70000 | 25000 | 752 | -20 | 0 | 0 | 0 | Y
ASME B31.1 | P00801 | A 403 WP304L | WP304L | A 403 | S30403 | 0 | 0 | (1)(7)(11) | 2007-01-01 | 18Cr-8Ni | 0 | 8 | 70000 | 25000 | 752 | -20 | 0 | 0 | 1 | Y
ASME B31.1 | P00802 | A 403 WP304L | WP304L | A 403 | S30403 | 0 | 0 | (1)(7)(9)(11) | 2007-01-01 | 18Cr-8Ni | 0 | 8 | 70000 | 25000 | 752 | -20 | 0 | 0 | 1 | Y
ASME B31.1 | P00803 | A 403 WP304N | WP304N | A 403 | S30451 | 0 | 0 | (1)(4)(7)(10) | 2007-01-01 | 18Cr-8Ni-N | 0 | 8 | 80000 | 35000 | 752 | -20 | 0 | 0 | 1 | Y
ASME B31.1 | P00804 | A 403 WP304N | WP304N | A 403 | S30451 | 0 | 0 | (1)(4)(7)(9)(10) | 2007-01-01 | 18Cr-8Ni-N | 0 | 8 | 80000 | 35000 | 752 | -20 | 0 | 0 | 1 | Y
ASME B31.3 | P00805 | A 403 WP309 | WP309 | A 403 | 0 | 0 | 0 | 0 | 2006-01-01 | 23Cr-12Ni | 0 | 8 | 75000 | 30000 | 752 | -20 | 0 | 0 | 0 | Y
ASME B31.1 | P00806 | A 403 WP309 | WP309 | A 403 | S30900 | 0 | 0 | (1)(7)(10)(11) | 2007-01-01 | 23Cr-12Ni | 0 | 8 | 75000 | 30000 | 752 | -20 | 0 | 0 | 1 | Y
ASME B31.1 | P00807 | A 403 WP309 | WP309 | A 403 | S30900 | 0 | 0 | (1)(7)(9)(10)(11) | 2007-01-01 | 23Cr-12Ni | 0 | 8 | 75000 | 30000 | 752 | -20 | 0 | 0 | 1 | Y
ASME B31.3 | P00808 | A 403 WP310 | WP310 | A 403 | 0 | 0 | 0 | 0 | 2006-01-01 | 25Cr-20Ni | 0 | 8 | 75000 | 30000 | 752 | -20 | 0 | 0 | 0 | Y
ASME B31.1 | P00809 | A 403 WP310 | WP310 | A 403 | S31000 | 0 | 0 | (1)(7)(10)(11)(14) | 2007-01-01 | 23Cr-20Ni | 0 | 8 | 75000 | 30000 | 752 | -20 | 0 | 0 | 1 | Y
ASME B31.1 | P00810 | A 403 WP310 | WP310 | A 403 | S31000 | 0 | 0 | (1)(7)(10)(11)(15) | 2007-01-01 | 23Cr-20Ni | 0 | 8 | 75000 | 30000 | 752 | -20 | 0 | 0 | 1 | Y
ASME B31.1 | P00811 | A 403 WP310 | WP310 | A 403 | S31000 | 0 | 0 | (1)(7)(9)(10)(11)(14) | 2007-01-01 | 23Cr-20Ni | 0 | 8 | 75000 | 30000 | 752 | -20 | 0 | 0 | 1 | Y
ASME B31.1 | P00812 | A 403 WP310 | WP310 | A 403 | S31000 | 0 | 0 | (1)(7)(9)(10)(11)(15) | 2007-01-01 | 23Cr-20Ni | 0 | 8 | 75000 | 30000 | 752 | -20 | 0 | 0 | 1 | Y
ASME B31.3 | P00813 | A 403 WP316 | WP316 | A 403 | 0 | 0 | 0 | 0 | 2006-01-01 | 16Cr-12Ni-2Mo | 0 | 8 | 75000 | 30000 | 752 | -20 | 0 | 0 | 0 | Y
ASME B31.1 | P00814 | A 403 WP316 | WP316 | A 403 | S31600 | 0 | 0 | (4)(7)(10)(11) | 2007-01-01 | 16Cr-12Ni-2Mo | 0 | 8 | 75000 | 30000 | 752 | -20 | 0 | 0 | 1 | Y
ASME B31.1 | P00815 | A 403 WP316 | WP316 | A 403 | S31600 | 0 | 0 | (4)(7)(9)(10)(11) | 2007-01-01 | 16Cr-12Ni-2Mo | 0 | 8 | 75000 | 30000 | 752 | -20 | 0 | 0 | 1 | Y
ASME B31.3 | P00816 | A 403 WP316H | WP316H | A 403 | 0 | 0 | 0 | 0 | 2006-01-01 | 16Cr-12Ni-2Mo | 0 | 8 | 75000 | 30000 | 752 | -20 | 0 | 0 | 0 | Y
ASME B31.1 | P00817 | A 403 WP316H | WP316H | A 403 | S31609 | 0 | 0 | (4)(7)(11) | 2007-01-01 | 16Cr-12Ni-2Mo | 0 | 8 | 75000 | 30000 | 752 | -20 | 0 | 0 | 1 | Y
ASME B31.1 | P00818 | A 403 WP316H | WP316H | A 403 | S31609 | 0 | 0 | (4)(7)(9)(11) | 2007-01-01 | 16Cr-12Ni-2Mo | 0 | 8 | 75000 | 30000 | 752 | -20 | 0 | 0 | 1 | Y
ASME B31.3 | P00819 | A 403 WP316L | WP316L | A 403 | 0 | 0 | 0 | 0 | 2006-01-01 | 16Cr-12Ni-2Mo | 0 | 8 | 70000 | 25000 | 752 | -20 | 0 | 0 | 0 | Y
ASME B31.1 | P00820 | A 403 WP316L | WP316L | A 403 | S31603 | 0 | 0 | (1)(7)(11) | 2007-01-01 | 16Cr-12Ni-2Mo | 0 | 8 | 70000 | 25000 | 752 | -20 | 0 | 0 | 1 | Y
ASME B31.1 | P00821 | A 403 WP316L | WP316L | A 403 | S31603 | 0 | 0 | (1)(7)(9)(11) | 2007-01-01 | 16Cr-12Ni-2Mo | 0 | 8 | 70000 | 25000 | 752 | -20 | 0 | 0 | 1 | Y
ASME B31.1 | P00822 | A 403 WP316N | WP316N | A 403 | S31651 | 0 | 0 | (1)(7)(10) | 2007-01-01 | 16Cr-12Ni-2Mo-N | 0 | 8 | 80000 | 35000 | 752 | -20 | 0 | 0 | 1 | Y
ASME B31.1 | P00823 | A 403 WP316N | WP316N | A 403 | S31651 | 0 | 0 | (1)(7)(9)(10) | 2007-01-01 | 16Cr-12Ni-2Mo-N | 0 | 8 | 80000 | 35000 | 752 | -20 | 0 | 0 | 1 | Y
ASME B31.3 | P00824 | A 403 WP317 | WP317 | A 403 | 0 | 0 | 0 | 0 | 2006-01-01 | 18Cr-13Ni-3Mo | 0 | 8 | 75000 | 30000 | 752 | -20 | 0 | 0 | 0 | Y
ASME B31.1 | P00825 | A 403 WP317 | WP317 | A 403 | S31700 | 0 | 0 | (1)(7)(10)(11) | 2007-01-01 | 18Cr-13Ni-3Mo | 0 | 8 | 75000 | 30000 | 752 | -20 | 0 | 0 | 1 | Y
ASME B31.1 | P00826 | A 403 WP317 | WP317 | A 403 | S31700 | 0 | 0 | (1)(7)(9)(10)(11) | 2007-01-01 | 18Cr-13Ni-3Mo | 0 | 8 | 75000 | 30000 | 752 | -20 | 0 | 0 | 1 | Y
ASME B31.3 | P00827 | A 403 WP321 | WP321 | A 403 | 0 | 0 | 0 | 0 | 2006-01-01 | 18Cr-10Ni-Ti | 0 | 8 | 75000 | 30000 | 752 | -20 | 0 | 0 | 0 | Y
ASME B31.1 | P00828 | A 403 WP321 | WP321 | A 403 | S32100 | 0 | 0 | (4)(7)(10)(11) | 2007-01-01 | 18Cr-10Ni-Ti | 0 | 8 | 75000 | 30000 | 752 | -20 | 0 | 0 | 1 | Y
ASME B31.1 | P00829 | A 403 WP321 | WP321 | A 403 | S32100 | 0 | 0 | (4)(7)(9)(10)(11) | 2007-01-01 | 18Cr-10Ni-Ti | 0 | 8 | 75000 | 30000 | 752 | -20 | 0 | 0 | 1 | Y
ASME B31.3 | P00830 | A 403 WP321H | WP321H | A 403 | 0 | 0 | 0 | 0 | 2006-01-01 | 18Cr-10Ni-Ti | 0 | 8 | 75000 | 30000 | 752 | -20 | 0 | 0 | 0 | Y
ASME B31.1 | P00831 | A 403 WP321H | WP321H | A 403 | S32109 | 0 | 0 | (4)(7)(11) | 2007-01-01 | 18Cr-10Ni-Ti | 0 | 8 | 75000 | 30000 | 752 | -20 | 0 | 0 | 1 | Y
ASME B31.1 | P00832 | A 403 WP321H | WP321H | A 403 | S32109 | 0 | 0 | (4)(7)(9)(11) | 2007-01-01 | 18Cr-10Ni-Ti | 0 | 8 | 75000 | 30000 | 752 | -20 | 0 | 0 | 1 | Y
ASME B31.3 | P00833 | A 403 WP347 | WP347 | A 403 | 0 | 0 | 0 | 0 | 2006-01-01 | 18Cr-10Ni-Cb | 0 | 8 | 75000 | 30000 | 752 | -20 | 0 | 0 | 0 | Y
ASME B31.1 | P00834 | A 403 WP347 | WP347 | A 403 | S34700 | 0 | 0 | (4)(7)(10)(11) | 2007-01-01 | 18Cr-10Ni-Cb | 0 | 8 | 75000 | 30000 | 752 | -20 | 0 | 0 | 1 | Y
ASME B31.1 | P00835 | A 403 WP347 | WP347 | A 403 | S34700 | 0 | 0 | (4)(7)(9)(10)(11) | 2007-01-01 | 18Cr-10Ni-Cb | 0 | 8 | 75000 | 30000 | 752 | -20 | 0 | 0 | 1 | Y
ASME B31.3 | P00836 | A 403 WP347H | WP347H | A 403 | 0 | 0 | 0 | 0 | 2006-01-01 | 18Cr-10Ni-Cb | 0 | 8 | 75000 | 30000 | 752 | -20 | 0 | 0 | 0 | Y
ASME B31.1 | P00837 | A 403 WP347H | WP347H | A 403 | S34709 | 0 | 0 | (4)(7)(11) | 2007-01-01 | 18Cr-10Ni-Cb | 0 | 8 | 75000 | 30000 | 752 | -20 | 0 | 0 | 1 | Y
ASME B31.1 | P00838 | A 403 WP347H | WP347H | A 403 | S34709 | 0 | 0 | (4)(7)(9)(11) | 2007-01-01 | 18Cr-10Ni-Cb | 0 | 8 | 75000 | 30000 | 752 | -20 | 0 | 0 | 1 | Y
ASME B31.3 | P00839 | A 403 WP348 | WP348 | A 403 | 0 | 0 | 0 | 0 | 2006-01-01 | 18Cr-10Ni-Cb | 0 | 8 | 75000 | 30000 | 752 | -20 | 0 | 0 | 0 | Y
ASME B31.1 | P00840 | A 403 WP348 | WP348 | A 403 | S34800 | 0 | 0 | (4)(7)(10)(11) | 2007-01-01 | 18Cr-10Ni-Cb | 0 | 8 | 75000 | 30000 | 752 | -20 | 0 | 0 | 1 | Y
ASME B31.1 | P00841 | A 403 WP348 | WP348 | A 403 | S34800 | 0 | 0 | (4)(7)(9)(10)(11) | 2007-01-01 | 18Cr-10Ni-Cb | 0 | 8 | 75000 | 30000 | 752 | -20 | 0 | 0 | 1 | Y
ASME B31.1 | P00842 | A 403 WP348H | WP348H | A 403 | S34809 | 0 | 0 | (4)(7)(11) | 2007-01-01 | 18Cr-10Ni-Cb | 0 | 8 | 75000 | 30000 | 752 | -20 | 0 | 0 | 1 | Y
ASME B31.1 | P00843 | A 403 WP348H | WP348H | A 403 | S34809 | 0 | 0 | (4)(7)(9)(11) | 2007-01-01 | 18Cr-10Ni-Cb | 0 | 8 | 75000 | 30000 | 752 | -20 | 0 | 0 | 1 | Y
ASME B31.1 | P00844 | A 409 | 0 | A 409 | S30815 | 0 | 0 | (1)(29) | 2007-01-01 | 21Cr-11Ni-N | 0 | 8 | 87000 | 45000 | 752 | -20 | 0 | 0 | 1 | Y
ASME B31.1 | P00845 | A 409 | 0 | A 409 | S30815 | 0 | 0 | (1)(30) | 2007-01-01 | 21Cr-11Ni-N | 0 | 8 | 87000 | 45000 | 752 | -20 | 0 | 0 | 0.9 | Y
ASME B31.1 | P00846 | A 409 | 0 | A 409 | S30815 | 0 | 0 | (1)(31) | 2007-01-01 | 21Cr-11Ni-N | 0 | 8 | 87000 | 45000 | 752 | -20 | 0 | 0 | 0.8 | Y
ASME B31.1 | P00847 | A 409 | 0 | A 409 | S30815 | 0 | 0 | (1)(9)(29) | 2007-01-01 | 21Cr-11Ni-N | 0 | 8 | 87000 | 45000 | 752 | -20 | 0 | 0 | 1 | Y
ASME B31.1 | P00848 | A 409 | 0 | A 409 | S30815 | 0 | 0 | (1)(9)(30) | 2007-01-01 | 21Cr-11Ni-N | 0 | 8 | 87000 | 45000 | 752 | -20 | 0 | 0 | 0.9 | Y
ASME B31.1 | P00849 | A 409 | 0 | A 409 | S30815 | 0 | 0 | (1)(9)(31) | 2007-01-01 | 21Cr-11Ni-N | 0 | 8 | 87000 | 45000 | 752 | -20 | 0 | 0 | 0.8 | Y
ASME B31.1 | P00850 | A 409 | 0 | A 409 | S30815 | 0 | 0 | (1)(9) | 2007-01-01 | 21Cr-11Ni-N | 0 | 8 | 87000 | 45000 | 752 | -20 | 0 | 0 | 0.85 | Y
ASME B31.1 | P00851 | A 409 | 0 | A 409 | S30815 | 0 | 0 | (1) | 2007-01-01 | 21Cr-11Ni-N | 0 | 8 | 87000 | 45000 | 752 | -20 | 0 | 0 | 0.85 | Y
ASME B31.3 | P00852 | A 409 TP304 | TP304 | A 409 | 0 | 0 | 0 | 0 | 2006-01-01 | 18Cr-8Ni pipe | 0 | 8 | 75000 | 30000 | 752 | -20 | 0 | 0 | 0 | Y
ASME B31.1 | P00853 | A 409 TP304 | TP304 | A 409 | S30400 | 0 | 0 | (1)(10)(29) | 2007-01-01 | 18Cr-8Ni | 0 | 8 | 75000 | 30000 | 752 | -20 | 0 | 0 | 1 | Y
ASME B31.1 | P00854 | A 409 TP304 | TP304 | A 409 | S30400 | 0 | 0 | (1)(10)(30) | 2007-01-01 | 18Cr-8Ni | 0 | 8 | 75000 | 30000 | 752 | -20 | 0 | 0 | 0.9 | Y
ASME B31.1 | P00855 | A 409 TP304 | TP304 | A 409 | S30400 | 0 | 0 | (1)(10)(31) | 2007-01-01 | 18Cr-8Ni | 0 | 8 | 75000 | 30000 | 752 | -20 | 0 | 0 | 0.8 | Y
ASME B31.1 | P00856 | A 409 TP304 | TP304 | A 409 | S30400 | 0 | 0 | (1)(9)(10)(29) | 2007-01-01 | 18Cr-8Ni | 0 | 8 | 75000 | 30000 | 752 | -20 | 0 | 0 | 1 | Y
ASME B31.1 | P00857 | A 409 TP304 | TP304 | A 409 | S30400 | 0 | 0 | (1)(9)(10)(30) | 2007-01-01 | 18Cr-8Ni | 0 | 8 | 75000 | 30000 | 752 | -20 | 0 | 0 | 0.9 | Y
ASME B31.1 | P00858 | A 409 TP304 | TP304 | A 409 | S30400 | 0 | 0 | (1)(9)(10)(31) | 2007-01-01 | 18Cr-8Ni | 0 | 8 | 75000 | 30000 | 752 | -20 | 0 | 0 | 0.8 | Y
ASME B31.1 | P00859 | A 409 TP304L | TP304L | A 409 | S30403 | 0 | 0 | (1)(29) | 2007-01-01 | 18Cr-8Ni | 0 | 8 | 70000 | 25000 | 752 | -20 | 0 | 0 | 1 | Y
ASME B31.1 | P00860 | A 409 TP304L | TP304L | A 409 | S30403 | 0 | 0 | (1)(30) | 2007-01-01 | 18Cr-8Ni | 0 | 8 | 70000 | 25000 | 752 | -20 | 0 | 0 | 0.9 | Y
ASME B31.1 | P00861 | A 409 TP304L | TP304L | A 409 | S30403 | 0 | 0 | (1)(31) | 2007-01-01 | 18Cr-8Ni | 0 | 8 | 70000 | 25000 | 752 | -20 | 0 | 0 | 0.8 | Y
ASME B31.1 | P00862 | A 409 TP304L | TP304L | A 409 | S30403 | 0 | 0 | (1)(9)(29) | 2007-01-01 | 18Cr-8Ni | 0 | 8 | 70000 | 25000 | 752 | -20 | 0 | 0 | 1 | Y
ASME B31.1 | P00863 | A 409 TP304L | TP304L | A 409 | S30403 | 0 | 0 | (1)(9)(30) | 2007-01-01 | 18Cr-8Ni | 0 | 8 | 70000 | 25000 | 752 | -20 | 0 | 0 | 0.9 | Y
ASME B31.1 | P00864 | A 409 TP304L | TP304L | A 409 | S30403 | 0 | 0 | (1)(9)(31) | 2007-01-01 | 18Cr-8Ni | 0 | 8 | 70000 | 25000 | 752 | -20 | 0 | 0 | 0.8 | Y
ASME B31.3 | P00865 | A 409 TP309 | TP309 | A 409 | 0 | 0 | 0 | 0 | 2006-01-01 | 23Cr-12Ni pipe | 0 | 8 | 75000 | 30000 | 752 | -20 | 0 | 0 | 0 | Y
ASME B31.3 | P00866 | A 409 TP310 | TP310 | A 409 | 0 | 0 | 0 | 0 | 2006-01-01 | 25Cr-20Ni pipe | 0 | 8 | 75000 | 30000 | 752 | -20 | 0 | 0 | 0 | Y
ASME B31.3 | P00867 | A 409 TP316 | TP316 | A 409 | 0 | 0 | 0 | 0 | 2006-01-01 | 16Cr-12Ni-2Mo pipe | 0 | 8 | 75000 | 30000 | 752 | -20 | 0 | 0 | 0 | Y
ASME B31.1 | P00868 | A 409 TP316 | TP316 | A 409 | S31600 | 0 | 0 | (1)(10)(29) | 2007-01-01 | 16Cr-12Ni-2Mo | 0 | 8 | 75000 | 30000 | 752 | -20 | 0 | 0 | 1 | Y
ASME B31.1 | P00869 | A 409 TP316 | TP316 | A 409 | S31600 | 0 | 0 | (1)(10)(30) | 2007-01-01 | 16Cr-12Ni-2Mo | 0 | 8 | 75000 | 30000 | 752 | -20 | 0 | 0 | 0.9 | Y
ASME B31.1 | P00870 | A 409 TP316 | TP316 | A 409 | S31600 | 0 | 0 | (1)(10)(31) | 2007-01-01 | 16Cr-12Ni-2Mo | 0 | 8 | 75000 | 30000 | 752 | -20 | 0 | 0 | 0.8 | Y
ASME B31.1 | P00871 | A 409 TP316 | TP316 | A 409 | S31600 | 0 | 0 | (1)(9)(10)(29) | 2007-01-01 | 16Cr-12Ni-2Mo | 0 | 8 | 75000 | 30000 | 752 | -20 | 0 | 0 | 1 | Y
ASME B31.1 | P00872 | A 409 TP316 | TP316 | A 409 | S31600 | 0 | 0 | (1)(9)(10)(30) | 2007-01-01 | 16Cr-12Ni-2Mo | 0 | 8 | 75000 | 30000 | 752 | -20 | 0 | 0 | 0.9 | Y
ASME B31.1 | P00873 | A 409 TP316 | TP316 | A 409 | S31600 | 0 | 0 | (1)(9)(10)(31) | 2007-01-01 | 16Cr-12Ni-2Mo | 0 | 8 | 75000 | 30000 | 752 | -20 | 0 | 0 | 0.8 | Y
ASME B31.1 | P00874 | A 409 TP316L | TP316L | A 409 | S31603 | 0 | 0 | (1)(29) | 2007-01-01 | 16Cr-12Ni-2Mo | 0 | 8 | 70000 | 25000 | 752 | -20 | 0 | 0 | 1 | Y
ASME B31.1 | P00875 | A 409 TP316L | TP316L | A 409 | S31603 | 0 | 0 | (1)(30) | 2007-01-01 | 16Cr-12Ni-2Mo | 0 | 8 | 70000 | 25000 | 752 | -20 | 0 | 0 | 0.9 | Y
ASME B31.1 | P00876 | A 409 TP316L | TP316L | A 409 | S31603 | 0 | 0 | (1)(31) | 2007-01-01 | 16Cr-12Ni-2Mo | 0 | 8 | 70000 | 25000 | 752 | -20 | 0 | 0 | 0.8 | Y
ASME B31.1 | P00877 | A 409 TP316L | TP316L | A 409 | S31603 | 0 | 0 | (1)(9)(29) | 2007-01-01 | 16Cr-12Ni-2Mo | 0 | 8 | 70000 | 25000 | 752 | -20 | 0 | 0 | 1 | Y
ASME B31.1 | P00878 | A 409 TP316L | TP316L | A 409 | S31603 | 0 | 0 | (1)(9)(30) | 2007-01-01 | 16Cr-12Ni-2Mo | 0 | 8 | 70000 | 25000 | 752 | -20 | 0 | 0 | 0.9 | Y
ASME B31.1 | P00879 | A 409 TP316L | TP316L | A 409 | S31603 | 0 | 0 | (1)(9)(31) | 2007-01-01 | 16Cr-12Ni-2Mo | 0 | 8 | 70000 | 25000 | 752 | -20 | 0 | 0 | 0.8 | Y
ASME B31.3 | P00880 | A 409 TP317 | TP317 | A 409 | 0 | 0 | 0 | 0 | 2006-01-01 | 18Cr-3Ni-3Mo pipe | 0 | 8 | 75000 | 30000 | 752 | -20 | 0 | 0 | 0 | Y
ASME B31.3 | P00881 | A 409 TP321 | TP321 | A 409 | 0 | 0 | 0 | 0 | 2006-01-01 | 18Cr-10Ni-Ti pipe | 0 | 8 | 75000 | 30000 | 752 | -20 | 0 | 0 | 0 | Y
ASME B31.3 | P00882 | A 409 TP347 | TP347 | A 409 | 0 | 0 | 0 | 0 | 2006-01-01 | 18Cr-10Ni-Cb pipe | 0 | 8 | 75000 | 30000 | 752 | -20 | 0 | 0 | 0 | Y
ASME B31.3 | P00883 | A 409 TP348 | TP348 | A 409 | 0 | 0 | 0 | 0 | 2006-01-01 | 18Cr-10Ni-Cb pipe | 0 | 8 | 75000 | 30000 | 752 | -20 | 0 | 0 | 0 | Y
ASME B31.3 | P00884 | A 420 WPL3 | WPL3 | A 420 | 0 | 0 | 0 | 0 | 2006-01-01 | 3-1/2Ni | 0 | 9B | 65000 | 35000 | 752 | -20 | 0 | 0 | 0 | Y
ASME B31.3 | P00885 | A 420 WPL6 | WPL6 | A 420 | 0 | 0 | 0 | 0 | 2006-01-01 | 0 | 0 | 1 | 60000 | 35000 | 752 | -20 | 0 | 0 | 0 | Y
ASME B31.3 | P00886 | A 420 WPL8 | WPL8 | A 420 | 0 | 0 | 0 | 0 | 2006-01-01 | 9Ni | 0 | 11A | 110000 | 75000 | 752 | -20 | 0 | 0 | 0 | Y
ASME B31.1 | P00887 | A 426 CP1 | CP1 | A 426 | 0 | 0 | 0 | (1)(2)(3)(4)(7) | 2007-01-01 | C-1/2Mo | 0 | 3 | 65000 | 35000 | 752 | -20 | 0 | 0 | 0.85 | Y
ASME B31.3 | P00888 | A 426 CP1 | CP1 | A 426 | 0 | 0 | 0 | 0 | 2006-01-01 | C-1/2Mo | 0 | 3 | 65000 | 35000 | 752 | -20 | 0 | 0 | 0 | Y
ASME B31.1 | P00889 | A 426 CP11 | CP11 | A 426 | 0 | 0 | 0 | (1)(3)(4)(7) | 2007-01-01 | 1-1/4 Cr-1/2Mo | 0 | 4 | 70000 | 40000 | 752 | -20 | 0 | 0 | 0.85 | Y
ASME B31.3 | P00890 | A 426 CP11 | CP11 | A 426 | 0 | 0 | 0 | 0 | 2006-01-01 | 1-1/4Cr-1/2Mo | 0 | 4 | 70000 | 40000 | 752 | -20 | 0 | 0 | 0 | Y
ASME B31.1 | P00891 | A 426 CP12 | CP12 | A 426 | 0 | 0 | 0 | (1)(3)(4)(7) | 2007-01-01 | 1Cr-1/2Mo | 0 | 4 | 60000 | 30000 | 752 | -20 | 0 | 0 | 0.85 | Y
ASME B31.3 | P00892 | A 426 CP12 | CP12 | A 426 | 0 | 0 | 0 | 0 | 2006-01-01 | 1Cr-1/2Mo | 0 | 4 | 60000 | 30000 | 752 | -20 | 0 | 0 | 0 | Y
ASME B31.3 | P00893 | A 426 CP15 | CP15 | A 426 | 0 | 0 | 0 | 0 | 2006-01-01 | 1-1/2Si-1/2Mo | 0 | 3 | 60000 | 30000 | 752 | -20 | 0 | 0 | 0 | Y
ASME B31.1 | P00894 | A 426 CP2 | CP2 | A 426 | 0 | 0 | 0 | (1)(3)(4)(7) | 2007-01-01 | 1/2 Cr-1/2Mo | 0 | 3 | 60000 | 30000 | 752 | -20 | 0 | 0 | 0.85 | Y
ASME B31.3 | P00895 | A 426 CP2 | CP2 | A 426 | 0 | 0 | 0 | 0 | 2006-01-01 | 1/2Cr-1/2Mo | 0 | 3 | 60000 | 30000 | 752 | -20 | 0 | 0 | 0 | Y
ASME B31.1 | P00896 | A 426 CP21 | CP21 | A 426 | 0 | 0 | 0 | (1)(3)(4)(7) | 2007-01-01 | 3Cr-1Mo | 0 | 5A | 60000 | 30000 | 752 | -20 | 0 | 0 | 0.85 | Y
ASME B31.3 | P00897 | A 426 CP21 | CP21 | A 426 | 0 | 0 | 0 | 0 | 2006-01-01 | 3Cr-Mo | 0 | 5 | 60000 | 30000 | 752 | -20 | 0 | 0 | 0 | Y
ASME B31.1 | P00898 | A 426 CP22 | CP22 | A 426 | 0 | 0 | 0 | (1)(3)(4)(7)(17) | 2007-01-01 | 2-1/4Cr-1Mo | 0 | 5A | 70000 | 40000 | 752 | -20 | 0 | 0 | 0.85 | Y
ASME B31.3 | P00899 | A 426 CP22 | CP22 | A 426 | 0 | 0 | 0 | 0 | 2006-01-01 | 2-1/4Cr-1Mo | 0 | 5 | 70000 | 40000 | 752 | -20 | 0 | 0 | 0 | Y
ASME B31.1 | P00900 | A 426 CP5 | CP5 | A 426 | 0 | 0 | 0 | (1)(3)(4)(7) | 2007-01-01 | 5Cr-1/2Mo | 0 | 5B | 90000 | 60000 | 752 | -20 | 0 | 0 | 0.85 | Y
ASME B31.3 | P00901 | A 426 CP5 | CP5 | A 426 | 0 | 0 | 0 | 0 | 2006-01-01 | 5Cr-1/2Mo | 0 | 5 | 90000 | 60000 | 752 | -20 | 0 | 0 | 0 | Y
ASME B31.1 | P00902 | A 426 CP5b | CP5b | A 426 | 0 | 0 | 0 | (1)(3)(4)(7) | 2007-01-01 | 5Cr-1/2Mo-Si | 0 | 5B | 60000 | 30000 | 752 | -20 | 0 | 0 | 0.85 | Y
ASME B31.3 | P00903 | A 426 CP5B | CP5B | A 426 | 0 | 0 | 0 | 0 | 2006-01-01 | 5cr-1/2Mo-1-1/2Si | 0 | 5 | 60000 | 30000 | 752 | -20 | 0 | 0 | 0 | Y
ASME B31.1 | P00904 | A 426 CP9 | CP9 | A 426 | 0 | 0 | 0 | (1)(3)(4)(7) | 2007-01-01 | 9Cr-1Mo | 0 | 5B | 90000 | 60000 | 752 | -20 | 0 | 0 | 0.85 | Y
ASME B31.3 | P00905 | A 426 CP9 | CP9 | A 426 | 0 | 0 | 0 | 0 | 2006-01-01 | 9Cr-1Mo | 0 | 5 | 90000 | 60000 | 752 | -20 | 0 | 0 | 0 | Y
ASME B31.3 | P00906 | A 426 CPCA-15 | CPCA-15 | A 426 | 0 | 0 | 0 | 0 | 2006-01-01 | 12-3/4Cr | 0 | 6 | 90000 | 65000 | 752 | -20 | 0 | 0 | 0 | Y
ASME B31.1 | P00907 | A 430 FP304 | FP304 | A 430 | S30400 | 0 | 0 | (10)(11) | 2007-01-01 | 18Cr-8Ni | 0 | 8 | 70000 | 30000 | 752 | -20 | 0 | 0 | 1 | Y
ASME B31.1 | P00908 | A 430 FP304 | FP304 | A 430 | S30400 | 0 | 0 | (9)(10)(11) | 2007-01-01 | 18Cr-8Ni | 0 | 8 | 70000 | 30000 | 752 | -20 | 0 | 0 | 1 | Y
ASME B31.1 | P00909 | A 430 FP304H | FP304H | A 430 | S30409 | 0 | 0 | (9) | 2007-01-01 | 18Cr-8Ni | 0 | 8 | 70000 | 30000 | 752 | -20 | 0 | 0 | 1 | Y
ASME B31.1 | P00910 | A 430 FP304H | FP304H | A 430 | S30409 | 0 | 0 | 0 | 2007-01-01 | 18Cr-8Ni | 0 | 8 | 70000 | 30000 | 752 | -20 | 0 | 0 | 1 | Y
ASME B31.1 | P00911 | A 430 FP304N | FP304N | A 430 | S30451 | 0 | 0 | (10) | 2007-01-01 | 18Cr-8Ni-N | 0 | 8 | 75000 | 35000 | 752 | -20 | 0 | 0 | 1 | Y
ASME B31.1 | P00912 | A 430 FP304N | FP304N | A 430 | S30451 | 0 | 0 | (9)(10) | 2007-01-01 | 18Cr-8Ni-N | 0 | 8 | 75000 | 35000 | 752 | -20 | 0 | 0 | 1 | Y
ASME B31.1 | P00913 | A 430 FP316 | FP316 | A 430 | S31600 | 0 | 0 | (10)(11) | 2007-01-01 | 16Cr-12Ni-2Mo | 0 | 8 | 70000 | 30000 | 752 | -20 | 0 | 0 | 1 | Y
ASME B31.1 | P00914 | A 430 FP316 | FP316 | A 430 | S31600 | 0 | 0 | (9)(10)(11) | 2007-01-01 | 16Cr-12Ni-2Mo | 0 | 8 | 70000 | 30000 | 752 | -20 | 0 | 0 | 1 | Y
ASME B31.1 | P00915 | A 430 FP316H | FP316H | A 430 | S31609 | 0 | 0 | (9) | 2007-01-01 | 16Cr-12Ni-2Mo | 0 | 8 | 70000 | 30000 | 752 | -20 | 0 | 0 | 1 | Y
ASME B31.1 | P00916 | A 430 FP316H | FP316H | A 430 | S31609 | 0 | 0 | 0 | 2007-01-01 | 16Cr-12Ni-2Mo | 0 | 8 | 70000 | 30000 | 752 | -20 | 0 | 0 | 1 | Y
ASME B31.1 | P00917 | A 430 FP316N | FP316N | A 430 | S31651 | 0 | 0 | (10) | 2007-01-01 | 16Cr-12Ni-2Mo-N | 0 | 8 | 75000 | 35000 | 752 | -20 | 0 | 0 | 1 | Y
ASME B31.1 | P00918 | A 430 FP316N | FP316N | A 430 | S31651 | 0 | 0 | (9)(10) | 2007-01-01 | 16Cr-12Ni-2Mo-N | 0 | 8 | 75000 | 35000 | 752 | -20 | 0 | 0 | 1 | Y
ASME B31.1 | P00919 | A 430 FP321 | FP321 | A 430 | S32100 | 0 | 0 | (10)(11) | 2007-01-01 | 18Cr-10Ni-Ti | 0 | 8 | 70000 | 30000 | 752 | -20 | 0 | 0 | 1 | Y
ASME B31.1 | P00920 | A 430 FP321 | FP321 | A 430 | S32100 | 0 | 0 | (9)(10)(11) | 2007-01-01 | 18Cr-10Ni-Ti | 0 | 8 | 70000 | 30000 | 752 | -20 | 0 | 0 | 1 | Y
ASME B31.1 | P00921 | A 430 FP321H | FP321H | A 430 | S32109 | 0 | 0 | (9) | 2007-01-01 | 18Cr-10Ni-Ti | 0 | 8 | 70000 | 30000 | 752 | -20 | 0 | 0 | 1 | Y
ASME B31.1 | P00922 | A 430 FP321H | FP321H | A 430 | S32109 | 0 | 0 | 0 | 2007-01-01 | 18Cr-10Ni-Ti | 0 | 8 | 70000 | 30000 | 752 | -20 | 0 | 0 | 1 | Y
ASME B31.1 | P00923 | A 430 FP347 | FP347 | A 430 | S34700 | 0 | 0 | (10)(11) | 2007-01-01 | 18Cr-10Ni-Cb | 0 | 8 | 70000 | 30000 | 752 | -20 | 0 | 0 | 1 | Y
ASME B31.1 | P00924 | A 430 FP347 | FP347 | A 430 | S34700 | 0 | 0 | (9)(10)(11) | 2007-01-01 | 18Cr-10Ni-Cb | 0 | 8 | 70000 | 30000 | 752 | -20 | 0 | 0 | 1 | Y
ASME B31.1 | P00925 | A 430 FP347H | FP347H | A 430 | S34709 | 0 | 0 | (9) | 2007-01-01 | 18Cr-10Ni-Cb | 0 | 8 | 70000 | 30000 | 752 | -20 | 0 | 0 | 1 | Y
ASME B31.1 | P00926 | A 430 FP347H | FP347H | A 430 | S34709 | 0 | 0 | 0 | 2007-01-01 | 18Cr-10Ni-Cb | 0 | 8 | 70000 | 30000 | 752 | -20 | 0 | 0 | 1 | Y
ASME B31.3 | P00927 | A 451 CHP10 | CHP10 | A 451 | 0 | 0 | 0 | 0 | 2006-01-01 | 23Cr-13Ni | 0 | 8 | 70000 | 30000 | 752 | -20 | 0 | 0 | 0 | Y
ASME B31.3 | P00928 | A 451 CHP20 | CHP20 | A 451 | 0 | 0 | 0 | 0 | 2006-01-01 | 23Cr-13Ni | 0 | 8 | 70000 | 30000 | 752 | -20 | 0 | 0 | 0 | Y
ASME B31.3 | P00929 | A 451 CPE20N | CPE20N | A 451 | 0 | 0 | 0 | 0 | 2006-01-01 | 24Cr-9Ni-N | 0 | 8 | 80000 | 40000 | 752 | -20 | 0 | 0 | 0 | Y
ASME B31.3 | P00930 | A 451 CPF10MC | CPF10MC | A 451 | 0 | 0 | 0 | 0 | 2006-01-01 | 15Cr-13Ni-2Mo-Cb | 0 | 5-8 | 70000 | 30000 | 752 | -20 | 0 | 0 | 0 | Y
ASME B31.3 | P00931 | A 451 CPF8 | CPF8 | A 451 | 0 | 0 | 0 | 0 | 2006-01-01 | 18Cr-8Ni | 0 | 8 | 70000 | 30000 | 752 | -20 | 0 | 0 | 0 | Y
ASME B31.1 | P00932 | A 451 CPF8 | CPF8 | A 451 | J92600 | 0 | 0 | (1)(8)(10)(26) | 2007-01-01 | 18Cr-8Ni | 0 | 8 | 70000 | 30000 | 752 | -20 | 0 | 0 | 0.85 | Y
ASME B31.1 | P00933 | A 451 CPF8 | CPF8 | A 451 | J92600 | 0 | 0 | (1)(8)(9)(10)(26) | 2007-01-01 | 18Cr-8Ni | 0 | 8 | 70000 | 30000 | 752 | -20 | 0 | 0 | 0.85 | Y
ASME B31.3 | P00934 | A 451 CPF8C | CPF8C | A 451 | 0 | 0 | 0 | 0 | 2006-01-01 | 18Cr-10Ni-Cb pipe | 0 | 8 | 70000 | 30000 | 752 | -20 | 0 | 0 | 0 | Y
ASME B31.1 | P00935 | A 451 CPF8C | CPF8C | A 451 | J92710 | 0 | 0 | (1)(8)(10)(26) | 2007-01-01 | 18Cr-10Ni-Cb | 0 | 8 | 70000 | 30000 | 752 | -20 | 0 | 0 | 0.85 | Y
ASME B31.1 | P00936 | A 451 CPF8C | CPF8C | A 451 | J92710 | 0 | 0 | (1)(8)(9)(10)(26) | 2007-01-01 | 18Cr-10Ni-Cb | 0 | 8 | 70000 | 30000 | 752 | -20 | 0 | 0 | 0.85 | Y
ASME B31.3 | P00937 | A 451 CPF8M | CPF8M | A 451 | 0 | 0 | 0 | 0 | 2006-01-01 | 18Cr-10Ni-Mo | 0 | 8 | 70000 | 30000 | 752 | -20 | 0 | 0 | 0 | Y
ASME B31.1 | P00938 | A 451 CPF8M | CPF8M | A 451 | J92900 | 0 | 0 | (1)(8)(13)(26) | 2007-01-01 | 18Cr-9Ni-2Mo | 0 | 8 | 70000 | 30000 | 752 | -20 | 0 | 0 | 0.85 | Y
ASME B31.1 | P00939 | A 451 CPF8M | CPF8M | A 451 | J92900 | 0 | 0 | (1)(8)(9)(13)(26) | 2007-01-01 | 18Cr-9Ni-2Mo | 0 | 8 | 70000 | 30000 | 752 | -20 | 0 | 0 | 0.85 | Y
ASME B31.1 | P00940 | A 451 CPH10 | CPH10 | A 451 | J93410 | 0 | 0 | (1)(6)(8)(10)(26) | 2007-01-01 | 25Cr-12Ni | 0 | 8 | 70000 | 30000 | 752 | -20 | 0 | 0 | 0.85 | Y
ASME B31.1 | P00941 | A 451 CPH10 | CPH10 | A 451 | J93410 | 0 | 0 | (1)(6)(8)(9)(10)(26) | 2007-01-01 | 25Cr-12Ni | 0 | 8 | 70000 | 30000 | 752 | -20 | 0 | 0 | 0.85 | Y
ASME B31.1 | P00942 | A 451 CPH20 | CPH20 | A 451 | J93402 | 0 | 0 | (1)(6)(8)(10)(26) | 2007-01-01 | 25Cr-12Ni | 0 | 8 | 70000 | 30000 | 752 | -20 | 0 | 0 | 0.85 | Y
ASME B31.1 | P00943 | A 451 CPH20 | CPH20 | A 451 | J93402 | 0 | 0 | (1)(6)(8)(9)(10)(26) | 2007-01-01 | 25Cr-12Ni | 0 | 8 | 70000 | 30000 | 752 | -20 | 0 | 0 | 0.85 | Y
ASME B31.3 | P00944 | A 451 CPH8 | CPH8 | A 451 | 0 | 0 | 0 | 0 | 2006-01-01 | 23Cr-13Ni | 0 | 8 | 65000 | 28000 | 752 | -20 | 0 | 0 | 0 | Y
ASME B31.1 | P00945 | A 451 CPH8 | CPH8 | A 451 | J93400 | 0 | 0 | (1)(8)(10)(26) | 2007-01-01 | 25Cr-12Ni | 0 | 8 | 65000 | 28000 | 752 | -20 | 0 | 0 | 0.85 | Y
ASME B31.1 | P00946 | A 451 CPH8 | CPH8 | A 451 | J93400 | 0 | 0 | (1)(8)(9)(10)(26) | 2007-01-01 | 25Cr-12Ni | 0 | 8 | 65000 | 28000 | 752 | -20 | 0 | 0 | 0.85 | Y
ASME B31.3 | P00947 | A 451 CPK20 | CPK20 | A 451 | 0 | 0 | 0 | 0 | 2006-01-01 | 25Cr-20Ni | 0 | 8 | 65000 | 28000 | 752 | -20 | 0 | 0 | 0 | Y
ASME B31.1 | P00948 | A 451 CPK20 | CPK20 | A 451 | J94202 | 0 | 0 | (1)(8)(10)(26) | 2007-01-01 | 25Cr-20Ni | 0 | 8 | 65000 | 28000 | 752 | -20 | 0 | 0 | 0.85 | Y
ASME B31.1 | P00949 | A 451 CPK20 | CPK20 | A 451 | J94202 | 0 | 0 | (1)(8)(9)(10)(26) | 2007-01-01 | 25Cr-20Ni | 0 | 8 | 65000 | 28000 | 752 | -20 | 0 | 0 | 0.85 | Y
ASME B31.1 | P00950 | A 452 TP304H | TP304H | A 452 | J92590 | 0 | 0 | (1)(8)(26) | 2007-01-01 | 18Cr-8Ni | 0 | 8 | 75000 | 30000 | 752 | -20 | 0 | 0 | 0.85 | Y
ASME B31.1 | P00951 | A 452 TP304H | TP304H | A 452 | J92590 | 0 | 0 | (1)(8)(9)(26) | 2007-01-01 | 18Cr-8Ni | 0 | 8 | 75000 | 30000 | 752 | -20 | 0 | 0 | 0.85 | Y
ASME B31.1 | P00952 | A 452 TP316H | TP316H | A 452 | J92920 | 0 | 0 | (1)(8)(26) | 2007-01-01 | 16Cr-12Ni-2Mo | 0 | 8 | 75000 | 30000 | 752 | -20 | 0 | 0 | 0.85 | Y
ASME B31.1 | P00953 | A 452 TP316H | TP316H | A 452 | J92920 | 0 | 0 | (1)(8)(9)(26) | 2007-01-01 | 16Cr-12Ni-2Mo | 0 | 8 | 75000 | 30000 | 752 | -20 | 0 | 0 | 0.85 | Y
ASME B31.1 | P00954 | A 452 TP347H | TP347H | A 452 | J92660 | 0 | 0 | (1)(8)(26) | 2007-01-01 | 18Cr-10Ni-Cb | 0 | 8 | 75000 | 30000 | 752 | -20 | 0 | 0 | 0.85 | Y
ASME B31.1 | P00955 | A 452 TP347H | TP347H | A 452 | J92660 | 0 | 0 | (1)(8)(9)(26) | 2007-01-01 | 18Cr-10Ni-Cb | 0 | 8 | 75000 | 30000 | 752 | -20 | 0 | 0 | 0.85 | Y
ASME B31.1 | P00956 | A 453 660 | 660 | A 453 | 0 | 0 | A&B | (16) | 2007-01-01 | 15Cr-25Ni-Mo-Ti-V-B | 0 | 0 | 130000 | 85000 | 752 | -20 | 0 | 0 | 0 | Y
ASME B31.1 | P00957 | A 479 | 0 | A 479 | S30815 | 0 | 0 | (1)(9) | 2007-01-01 | 21Cr-11Ni-N | 0 | 8 | 87000 | 45000 | 752 | -20 | 0 | 0 | 1 | Y
ASME B31.1 | P00958 | A 479 | 0 | A 479 | S30815 | 0 | 0 | (1) | 2007-01-01 | 21Cr-11Ni-N | 0 | 8 | 87000 | 45000 | 752 | -20 | 0 | 0 | 1 | Y
ASME B31.1 | P00959 | A 479 | 0 | A 479 | S32550 | 0 | 0 | (1)(35)(36) | 2007-01-01 | 25.5Cr-5.5Ni-3.5Mo-2Cu | 0 | 10H | 110000 | 80000 | 752 | -20 | 0 | 0 | 1 | Y
ASME B31.1 | P00960 | A 479 304 | 304 | A 479 | S30400 | 0 | 0 | (10) | 2007-01-01 | 18Cr-8Ni | 0 | 8 | 75000 | 30000 | 752 | -20 | 0 | 0 | 1 | Y
ASME B31.1 | P00961 | A 479 304 | 304 | A 479 | S30400 | 0 | 0 | (9)(10) | 2007-01-01 | 18Cr-8Ni | 0 | 8 | 75000 | 30000 | 752 | -20 | 0 | 0 | 1 | Y
ASME B31.1 | P00962 | A 479 304H | 304H | A 479 | S30409 | 0 | 0 | (9) | 2007-01-01 | 18Cr-8Ni | 0 | 8 | 75000 | 30000 | 752 | -20 | 0 | 0 | 1 | Y
ASME B31.1 | P00963 | A 479 304H | 304H | A 479 | S30409 | 0 | 0 | 0 | 2007-01-01 | 18Cr-8Ni | 0 | 8 | 75000 | 30000 | 752 | -20 | 0 | 0 | 1 | Y
ASME B31.1 | P00964 | A 479 304L | 304L | A 479 | S30403 | 0 | 0 | (25) | 2007-01-01 | 18Cr-8Ni | 0 | 8 | 70000 | 25000 | 752 | -20 | 0 | 0 | 1 | Y
ASME B31.1 | P00965 | A 479 304L | 304L | A 479 | S30403 | 0 | 0 | (9)(25) | 2007-01-01 | 18Cr-8Ni | 0 | 8 | 70000 | 25000 | 752 | -20 | 0 | 0 | 1 | Y
ASME B31.1 | P00966 | A 479 304N | 304N | A 479 | S30451 | 0 | 0 | (10) | 2007-01-01 | 18Cr-8Ni-N | 0 | 8 | 80000 | 35000 | 752 | -20 | 0 | 0 | 1 | Y
ASME B31.1 | P00967 | A 479 304N | 304N | A 479 | S30451 | 0 | 0 | (9)(10) | 2007-01-01 | 18Cr-8Ni-N | 0 | 8 | 80000 | 35000 | 752 | -20 | 0 | 0 | 1 | Y
ASME B31.1 | P00968 | A 479 309H | 309H | A 479 | S30909 | 0 | 0 | (9) | 2007-01-01 | 23Cr-12Ni | 0 | 8 | 75000 | 30000 | 752 | -20 | 0 | 0 | 0 | Y
ASME B31.1 | P00969 | A 479 309H | 309H | A 479 | S30909 | 0 | 0 | 0 | 2007-01-01 | 23Cr-12Ni | 0 | 8 | 75000 | 30000 | 752 | -20 | 0 | 0 | 0 | Y
ASME B31.1 | P00970 | A 479 310H | 310H | A 479 | S31009 | 0 | 0 | (9) | 2007-01-01 | 25Cr-20Ni | 0 | 8 | 75000 | 30000 | 752 | -20 | 0 | 0 | 0 | Y
ASME B31.1 | P00971 | A 479 310H | 310H | A 479 | S31009 | 0 | 0 | 0 | 2007-01-01 | 25Cr-20Ni | 0 | 8 | 75000 | 30000 | 752 | -20 | 0 | 0 | 0 | Y
ASME B31.1 | P00972 | A 479 310S | 310S | A 479 | S31008 | 0 | 0 | (10)(11)(14) | 2007-01-01 | 25Cr-20Ni | 0 | 8 | 75000 | 30000 | 752 | -20 | 0 | 0 | 1 | Y
ASME B31.1 | P00973 | A 479 310S | 310S | A 479 | S31008 | 0 | 0 | (10)(11)(15) | 2007-01-01 | 25Cr-20Ni | 0 | 8 | 75000 | 30000 | 752 | -20 | 0 | 0 | 1 | Y
ASME B31.1 | P00974 | A 479 310S | 310S | A 479 | S31008 | 0 | 0 | (9)(10)(11) | 2007-01-01 | 25Cr-20Ni | 0 | 8 | 75000 | 30000 | 752 | -20 | 0 | 0 | 1 | Y
ASME B31.1 | P00975 | A 479 316 | 316 | A 479 | S31600 | 0 | 0 | (10) | 2007-01-01 | 16Cr-12Ni-2Mo | 0 | 8 | 75000 | 30000 | 752 | -20 | 0 | 0 | 1 | Y
ASME B31.1 | P00976 | A 479 316 | 316 | A 479 | S31600 | 0 | 0 | (9)(10) | 2007-01-01 | 16Cr-12Ni-2Mo | 0 | 8 | 75000 | 30000 | 752 | -20 | 0 | 0 | 1 | Y
ASME B31.1 | P00977 | A 479 316H | 316H | A 479 | S31609 | 0 | 0 | (9) | 2007-01-01 | 16Cr-12Ni-2Mo | 0 | 8 | 75000 | 30000 | 752 | -20 | 0 | 0 | 1 | Y
ASME B31.1 | P00978 | A 479 316H | 316H | A 479 | S31609 | 0 | 0 | 0 | 2007-01-01 | 16Cr-12Ni-2Mo | 0 | 8 | 75000 | 30000 | 752 | -20 | 0 | 0 | 1 | Y
ASME B31.1 | P00979 | A 479 316L | 316L | A 479 | S31603 | 0 | 0 | (1)(25)(38) | 2007-01-01 | 16Cr-12Ni-2Mo | 0 | 8 | 70000 | 25000 | 752 | -20 | 0 | 0 | 1 | Y
ASME B31.1 | P00980 | A 479 316L | 316L | A 479 | S31603 | 0 | 0 | (1)(9)(25)(38) | 2007-01-01 | 16Cr-12Ni-2Mo | 0 | 8 | 70000 | 25000 | 752 | -20 | 0 | 0 | 1 | Y
ASME B31.1 | P00981 | A 479 316N | 316N | A 479 | S31651 | 0 | 0 | (10) | 2007-01-01 | 16Cr-12Ni-2Mo | 0 | 8 | 80000 | 35000 | 752 | -20 | 0 | 0 | 1 | Y
ASME B31.1 | P00982 | A 479 316N | 316N | A 479 | S31651 | 0 | 0 | (9)(10) | 2007-01-01 | 16Cr-12Ni-2Mo | 0 | 8 | 80000 | 35000 | 752 | -20 | 0 | 0 | 1 | Y
ASME B31.1 | P00983 | A 479 321 | 321 | A 479 | S32100 | 0 | 0 | (10) | 2007-01-01 | 18Cr-10Ni-Ti | 0 | 8 | 75000 | 30000 | 752 | -20 | 0 | 0 | 1 | Y
ASME B31.1 | P00984 | A 479 321 | 321 | A 479 | S32100 | 0 | 0 | (9)(10) | 2007-01-01 | 18Cr-10Ni-Ti | 0 | 8 | 75000 | 30000 | 752 | -20 | 0 | 0 | 1 | Y
ASME B31.1 | P00985 | A 479 321H | 321H | A 479 | S32109 | 0 | 0 | (9) | 2007-01-01 | 18Cr-10Ni-Ti | 0 | 8 | 75000 | 30000 | 752 | -20 | 0 | 0 | 1 | Y
ASME B31.1 | P00986 | A 479 321H | 321H | A 479 | S32109 | 0 | 0 | 0 | 2007-01-01 | 18Cr-10Ni-Ti | 0 | 8 | 75000 | 30000 | 752 | -20 | 0 | 0 | 1 | Y
ASME B31.1 | P00987 | A 479 347 | 347 | A 479 | S34700 | 0 | 0 | (10) | 2007-01-01 | 18Cr-10Ni-Cb | 0 | 8 | 75000 | 30000 | 752 | -20 | 0 | 0 | 1 | Y
ASME B31.1 | P00988 | A 479 347 | 347 | A 479 | S34700 | 0 | 0 | (9)(10) | 2007-01-01 | 18Cr-10Ni-Cb | 0 | 8 | 75000 | 30000 | 752 | -20 | 0 | 0 | 1 | Y
ASME B31.1 | P00989 | A 479 347H | 347H | A 479 | S34709 | 0 | 0 | (9) | 2007-01-01 | 18Cr-10Ni-Cb | 0 | 8 | 75000 | 30000 | 752 | -20 | 0 | 0 | 1 | Y
ASME B31.1 | P00990 | A 479 347H | 347H | A 479 | S34709 | 0 | 0 | 0 | 2007-01-01 | 18Cr-10Ni-Cb | 0 | 8 | 75000 | 30000 | 752 | -20 | 0 | 0 | 1 | Y
ASME B31.1 | P00991 | A 479 348 | 348 | A 479 | S34800 | 0 | 0 | (10) | 2007-01-01 | 18Cr-10Ni-Cb | 0 | 8 | 75000 | 30000 | 752 | -20 | 0 | 0 | 1 | Y
ASME B31.1 | P00992 | A 479 348 | 348 | A 479 | S34800 | 0 | 0 | (9)(10) | 2007-01-01 | 18Cr-10Ni-Cb | 0 | 8 | 75000 | 30000 | 752 | -20 | 0 | 0 | 1 | Y
ASME B31.1 | P00993 | A 479 348H | 348H | A 479 | S34809 | 0 | 0 | (9) | 2007-01-01 | 18Cr-10Ni-Cb | 0 | 8 | 75000 | 30000 | 752 | -20 | 0 | 0 | 1 | Y
ASME B31.1 | P00994 | A 479 348H | 348H | A 479 | S34809 | 0 | 0 | 0 | 2007-01-01 | 18Cr-10Ni-Cb | 0 | 8 | 75000 | 30000 | 752 | -20 | 0 | 0 | 1 | Y
ASME B31.1 | P00995 | A 479 S31803 | S31803 | A 479 | S31803 | 0 | 0 | (1)(33)(34) | 2007-01-01 | 22Cr-5.5Ni-3Mo-N | 0 | 10H | 90000 | 65000 | 752 | -20 | 0 | 0 | 1 | Y
ASME B31.1 | P00996 | A 479 TPXM-27 | TPXM-27 | A 479 | S44627 | 0 | 0 | (2) | 2007-01-01 | 27Cr-1Mo | 0 | 10I | 65000 | 40000 | 752 | -20 | 0 | 0 | 1 | Y
ASME B31.1 | P00997 | A 515 55 | 55 | A 515 | 0 | 0 | 0 | (2) | 2007-01-01 | C-Si | 0 | 1 | 55000 | 30000 | 752 | -20 | 0 | 0 | 1 | Y
ASME B31.1 | P00998 | A 515 60 | 60 | A 515 | 0 | 0 | 0 | (2) | 2007-01-01 | C-Si | 0 | 1 | 60000 | 32000 | 752 | -20 | 0 | 0 | 1 | Y
ASME B31.3 | P00999 | A 515 60 | 60 | A 515 | 0 | 0 | 0 | 0 | 2006-01-01 | 0 | 0 | 1 | 60000 | 32000 | 752 | -20 | 0 | 0 | 0 | Y
ASME B31.1 | P01000 | A 515 65 | 65 | A 515 | 0 | 0 | 0 | (2) | 2007-01-01 | C-Si | 0 | 1 | 65000 | 35000 | 752 | -20 | 0 | 0 | 1 | Y
ASME B31.3 | P01001 | A 515 65 | 65 | A 515 | 0 | 0 | 0 | 0 | 2006-01-01 | 0 | 0 | 1 | 65000 | 35000 | 752 | -20 | 0 | 0 | 0 | Y
ASME B31.1 | P01002 | A 515 70 | 70 | A 515 | 0 | 0 | 0 | (2) | 2007-01-01 | C-Si | 0 | 1 | 70000 | 38000 | 752 | -20 | 0 | 0 | 1 | Y
ASME B31.3 | P01003 | A 515 70 | 70 | A 515 | 0 | 0 | 0 | 0 | 2006-01-01 | 0 | 0 | 1 | 70000 | 38000 | 752 | -20 | 0 | 0 | 0 | Y
ASME B31.1 | P01004 | A 516 55 | 55 | A 516 | 0 | 0 | 0 | (2) | 2007-01-01 | C-Si | 0 | 1 | 55000 | 30000 | 752 | -20 | 0 | 0 | 1 | Y
ASME B31.3 | P01005 | A 516 55 | 55 | A 516 | 0 | 0 | 0 | 0 | 2006-01-01 | 0 | 0 | 1 | 55000 | 30000 | 752 | -20 | 0 | 0 | 0 | Y
ASME B31.1 | P01006 | A 516 60 | 60 | A 516 | 0 | 0 | 0 | (2) | 2007-01-01 | C-Mn-Si | 0 | 1 | 60000 | 32000 | 752 | -20 | 0 | 0 | 1 | Y
ASME B31.3 | P01007 | A 516 60 | 60 | A 516 | 0 | 0 | 0 | 0 | 2006-01-01 | 0 | 0 | 1 | 60000 | 32000 | 752 | -20 | 0 | 0 | 0 | Y
ASME B31.1 | P01008 | A 516 65 | 65 | A 516 | 0 | 0 | 0 | (2) | 2007-01-01 | C-Mn-Si | 0 | 1 | 65000 | 35000 | 752 | -20 | 0 | 0 | 1 | Y
ASME B31.3 | P01009 | A 516 65 | 65 | A 516 | 0 | 0 | 0 | 0 | 2006-01-01 | 0 | 0 | 1 | 65000 | 35000 | 752 | -20 | 0 | 0 | 0 | Y
ASME B31.1 | P01010 | A 516 70 | 70 | A 516 | 0 | 0 | 0 | (2) | 2007-01-01 | C-Mn-Si | 0 | 1 | 70000 | 38000 | 752 | -20 | 0 | 0 | 1 | Y
ASME B31.3 | P01011 | A 516 70 | 70 | A 516 | 0 | 0 | 0 | 0 | 2006-01-01 | 0 | 0 | 1 | 70000 | 38000 | 752 | -20 | 0 | 0 | 0 | Y
ASME B31.3 | P01012 | A 524 GR.I | GR.I | A 524 | 0 | 0 | 0 | 0 | 2006-01-01 | 0 | 0 | 1 | 60000 | 35000 | 752 | -20 | 0 | 0 | 0 | Y
ASME B31.3 | P01013 | A 524 GR.II | GR.II | A 524 | 0 | 0 | 0 | 0 | 2006-01-01 | 0 | 0 | 1 | 55000 | 30000 | 752 | -20 | 0 | 0 | 0 | Y
ASME B31.1 | P01014 | A 53 | 0 | A 53 | 0 | 0 | F | (4) | 2007-01-01 | C | 0 | 1 | 48000 | 30000 | 752 | -20 | 0 | 0 | 0.6 | Y
ASME B31.3 | P01015 | A 53 A | A | A 53 | 0 | 0 | 0 | 0 | 2006-01-01 | 0 | 0 | 1 | 48000 | 30000 | 752 | -20 | 0 | 0 | 0 | Y
ASME B31.1 | P01016 | A 53 A | A | A 53 | 0 | 0 | E | (2) | 2007-01-01 | C | 0 | 1 | 48000 | 30000 | 752 | -20 | 0 | 0 | 0.85 | Y
ASME B31.1 | P01017 | A 53 A | A | A 53 | 0 | 0 | S | (2) | 2007-01-01 | C | 0 | 1 | 48000 | 30000 | 752 | -20 | 0 | 0 | 1 | Y
ASME B31.3 | P01018 | A 53 A | A | A 53 | 0 | 0 | TYPE F | 0 | 2006-01-01 | 0 | 0 | 1 | 48000 | 30000 | 752 | -20 | 0 | 0 | 0 | Y
ASME B31.3 | P01019 | A 53 B | B | A 53 | 0 | 0 | 0 | 0 | 2006-01-01 | 0 | 0 | 1 | 60000 | 35000 | 752 | -20 | 0 | 0 | 0 | Y
ASME B31.1 | P01020 | A 53 B | B | A 53 | 0 | 0 | E | (2) | 2007-01-01 | C-Mn | 0 | 1 | 60000 | 35000 | 752 | -20 | 0 | 0 | 0.85 | Y
ASME B31.1 | P01021 | A 53 B | B | A 53 | 0 | 0 | S | (2) | 2007-01-01 | C-Mn | 0 | 1 | 60000 | 35000 | 752 | -20 | 0 | 0 | 1 | Y
ASME B31.3 | P01021 | A 53 B | B | A 53 | 0 | 0 | S | (2) | 2007-01-01 | C-Mn | 0 | 1 | 60000 | 35000 | 752 | -20 | 0 | 0 | 1 | Y
ASME B31.3 | P01022 | A 537 CL. 1 | CL. 1 | A 537 | 0 | <=2-1/2" | 0 | 0 | 2006-01-01 | 0 | 0 | 1 | 70000 | 50000 | 752 | -20 | 0 | 0 | 0 | Y
ASME B31.3 | P01023 | A 553 TYPE I | TYPE I | A 553 | 0 | 0 | 0 | 0 | 2006-01-01 | 9Ni | 0 | 11A | 100000 | 85000 | 752 | -20 | 0 | 0 | 0 | Y
ASME B31.3 | P01024 | A 553 TYPEII | TYPEII | A 553 | 0 | 0 | 0 | 0 | 2006-01-01 | 8Ni | 0 | 11A | 100000 | 85000 | 752 | -20 | 0 | 0 | 0 | Y
ASME B31.1 | P01025 | A 564 630 | 630 | A 564 | 0 | 0 | H1100 | (16)(24) | 2007-01-01 | 17Cr-4Ni-3.5Cu-0.04P | 0 | 0 | 140000 | 115000 | 752 | -20 | 0 | 0 | 0 | Y
ASME B31.3 | P01026 | A 570 30 | 30 | A 570 | 0 | 0 | 0 | 0 | 2006-01-01 | 0 | 0 | 1 | 49000 | 30000 | 752 | -20 | 0 | 0 | 0 | Y
ASME B31.3 | P01027 | A 570 33 | 33 | A 570 | 0 | 0 | 0 | 0 | 2006-01-01 | 0 | 0 | 1 | 52000 | 33000 | 752 | -20 | 0 | 0 | 0 | Y
ASME B31.3 | P01028 | A 570 36 | 36 | A 570 | 0 | 0 | 0 | 0 | 2006-01-01 | 0 | 0 | 1 | 53000 | 36000 | 752 | -20 | 0 | 0 | 0 | Y
ASME B31.3 | P01029 | A 570 40 | 40 | A 570 | 0 | 0 | 0 | 0 | 2006-01-01 | 0 | 0 | 1 | 55000 | 40000 | 752 | -20 | 0 | 0 | 0 | Y
ASME B31.3 | P01030 | A 570 45 | 45 | A 570 | 0 | 0 | 0 | 0 | 2006-01-01 | 0 | 0 | 1 | 60000 | 45000 | 752 | -20 | 0 | 0 | 0 | Y
ASME B31.3 | P01031 | A 570 50 | 50 | A 570 | 0 | 0 | 0 | 0 | 2006-01-01 | 0 | 0 | 1 | 65000 | 50000 | 752 | -20 | 0 | 0 | 0 | Y
ASME B31.1 | P01032 | A 587 | 0 | A 587 | 0 | 0 | 0 | (1)(2) | 2007-01-01 | C | 0 | 1 | 48000 | 30000 | 752 | -20 | 0 | 0 | 0.85 | Y
ASME B31.3 | P01033 | A 587 | 0 | A 587 | 0 | 0 | 0 | 0 | 2006-01-01 | 0 | 0 | 1 | 48000 | 30000 | 752 | -20 | 0 | 0 | 0 | Y
ASME B31.3 | P01034 | A 645 | 0 | A 645 | 0 | 0 | 0 | 0 | 2006-01-01 | 5Ni | 0 | 11A | 95000 | 65000 | 752 | -20 | 0 | 0 | 0 | Y
ASME B31.3 | P01035 | A 671 CA55 | CA55 | A 671 | 0 | 0 | 0 | 0 | 2006-01-01 | 0 | 0 | 1 | 55000 | 30000 | 752 | -20 | 0 | 0 | 0 | Y
ASME B31.1 | P01036 | A 671 CA55 | CA55 | A 671 | 0 | 0 | 10,13 | (1)(2)(15) | 2007-01-01 | C | 0 | 1 | 55000 | 30000 | 752 | -20 | 0 | 0 | 0.9 | Y
ASME B31.1 | P01037 | A 671 CA55 | CA55 | A 671 | 0 | 0 | 11,12 | (1)(2)(15) | 2007-01-01 | C | 0 | 1 | 55000 | 30000 | 752 | -20 | 0 | 0 | 1 | Y
ASME B31.1 | P01038 | A 671 CA55 | CA55 | A 671 | 0 | 0 | 20,23,30,33 | (1)(2) | 2007-01-01 | C | 0 | 1 | 55000 | 30000 | 752 | -20 | 0 | 0 | 0.9 | Y
ASME B31.1 | P01039 | A 671 CA55 | CA55 | A 671 | 0 | 0 | 21,22,31,32 | (1)(2) | 2007-01-01 | C | 0 | 1 | 55000 | 30000 | 752 | -20 | 0 | 0 | 1 | Y
ASME B31.3 | P01040 | A 671 CB60 | CB60 | A 671 | 0 | 0 | 0 | 0 | 2006-01-01 | 0 | 0 | 1 | 60000 | 32000 | 752 | -20 | 0 | 0 | 0 | Y
ASME B31.1 | P01041 | A 671 CB60 | CB60 | A 671 | 0 | 0 | 10,13 | (1)(2)(15) | 2007-01-01 | C-Si | 0 | 1 | 60000 | 32000 | 752 | -20 | 0 | 0 | 0.9 | Y
ASME B31.1 | P01042 | A 671 CB60 | CB60 | A 671 | 0 | 0 | 11,12 | (1)(2)(15) | 2007-01-01 | C-Si | 0 | 1 | 60000 | 32000 | 752 | -20 | 0 | 0 | 1 | Y
ASME B31.1 | P01043 | A 671 CB60 | CB60 | A 671 | 0 | 0 | 20,23,30,33 | (1)(2) | 2007-01-01 | C-Si | 0 | 1 | 60000 | 32000 | 752 | -20 | 0 | 0 | 0.9 | Y
ASME B31.1 | P01044 | A 671 CB60 | CB60 | A 671 | 0 | 0 | 21,22,31,32 | (1)(2) | 2007-01-01 | C-Si | 0 | 1 | 60000 | 32000 | 752 | -20 | 0 | 0 | 1 | Y
ASME B31.3 | P01045 | A 671 CB65 | CB65 | A 671 | 0 | 0 | 0 | 0 | 2006-01-01 | 0 | 0 | 1 | 65000 | 35000 | 752 | -20 | 0 | 0 | 0 | Y
ASME B31.1 | P01046 | A 671 CB65 | CB65 | A 671 | 0 | 0 | 10,13 | (1)(2)(15) | 2007-01-01 | C-Si | 0 | 1 | 65000 | 35000 | 752 | -20 | 0 | 0 | 0.9 | Y
ASME B31.1 | P01047 | A 671 CB65 | CB65 | A 671 | 0 | 0 | 11,12 | (1)(2)(15) | 2007-01-01 | C-Si | 0 | 1 | 65000 | 35000 | 752 | -20 | 0 | 0 | 1 | Y
ASME B31.1 | P01048 | A 671 CB65 | CB65 | A 671 | 0 | 0 | 20,23,30,33 | (1)(2) | 2007-01-01 | C-Si | 0 | 1 | 65000 | 35000 | 752 | -20 | 0 | 0 | 0.9 | Y
ASME B31.1 | P01049 | A 671 CB65 | CB65 | A 671 | 0 | 0 | 21,22,31,32 | (1)(2) | 2007-01-01 | C-Si | 0 | 1 | 65000 | 35000 | 752 | -20 | 0 | 0 | 1 | Y
ASME B31.3 | P01050 | A 671 CB70 | CB70 | A 671 | 0 | 0 | 0 | 0 | 2006-01-01 | 0 | 0 | 1 | 70000 | 38000 | 752 | -20 | 0 | 0 | 0 | Y
ASME B31.1 | P01051 | A 671 CB70 | CB70 | A 671 | 0 | 0 | 10,13 | (1)(2)(15) | 2007-01-01 | C-Si | 0 | 1 | 70000 | 38000 | 752 | -20 | 0 | 0 | 0.9 | Y
ASME B31.1 | P01052 | A 671 CB70 | CB70 | A 671 | 0 | 0 | 11,12 | (1)(2)(15) | 2007-01-01 | C-Si | 0 | 1 | 70000 | 38000 | 752 | -20 | 0 | 0 | 1 | Y
ASME B31.1 | P01053 | A 671 CB70 | CB70 | A 671 | 0 | 0 | 20,23,30,33 | (1)(2) | 2007-01-01 | C-Si | 0 | 1 | 70000 | 38000 | 752 | -20 | 0 | 0 | 0.9 | Y
ASME B31.1 | P01054 | A 671 CB70 | CB70 | A 671 | 0 | 0 | 21,22,31,32 | (1)(2) | 2007-01-01 | C-Si | 0 | 1 | 70000 | 38000 | 752 | -20 | 0 | 0 | 1 | Y
ASME B31.3 | P01055 | A 671 CC60 | CC60 | A 671 | 0 | 0 | 0 | 0 | 2006-01-01 | 0 | 0 | 1 | 60000 | 32000 | 752 | -20 | 0 | 0 | 0 | Y
ASME B31.1 | P01056 | A 671 CC60 | CC60 | A 671 | 0 | 0 | 10,13 | (1)(2)(15) | 2007-01-01 | C-Mn-Si | 0 | 1 | 60000 | 32000 | 752 | -20 | 0 | 0 | 0.9 | Y
ASME B31.1 | P01057 | A 671 CC60 | CC60 | A 671 | 0 | 0 | 11,12 | (1)(2)(15) | 2007-01-01 | C-Mn-Si | 0 | 1 | 60000 | 32000 | 752 | -20 | 0 | 0 | 1 | Y
ASME B31.1 | P01058 | A 671 CC60 | CC60 | A 671 | 0 | 0 | 20,23,30,33 | (1)(2) | 2007-01-01 | C-Mn-Si | 0 | 1 | 60000 | 32000 | 752 | -20 | 0 | 0 | 0.9 | Y
ASME B31.1 | P01059 | A 671 CC60 | CC60 | A 671 | 0 | 0 | 21,22,31,32 | (1)(2) | 2007-01-01 | C-Mn-Si | 0 | 1 | 60000 | 32000 | 752 | -20 | 0 | 0 | 1 | Y
ASME B31.3 | P01060 | A 671 CC65 | CC65 | A 671 | 0 | 0 | 0 | 0 | 2006-01-01 | A516 Gr. 65 | 0 | 1 | 65000 | 35000 | 752 | -20 | 0 | 0 | 0 | Y
ASME B31.1 | P01061 | A 671 CC65 | CC65 | A 671 | 0 | 0 | 10,13 | (1)(2)(15) | 2007-01-01 | C-Mn-Si | 0 | 1 | 65000 | 35000 | 752 | -20 | 0 | 0 | 0.9 | Y
ASME B31.1 | P01062 | A 671 CC65 | CC65 | A 671 | 0 | 0 | 11,12 | (1)(2)(15) | 2007-01-01 | C-Mn-Si | 0 | 1 | 65000 | 35000 | 752 | -20 | 0 | 0 | 1 | Y
ASME B31.1 | P01063 | A 671 CC65 | CC65 | A 671 | 0 | 0 | 20,23,30,33 | (1)(2) | 2007-01-01 | C-Mn-Si | 0 | 1 | 65000 | 35000 | 752 | -20 | 0 | 0 | 0.9 | Y
ASME B31.1 | P01064 | A 671 CC65 | CC65 | A 671 | 0 | 0 | 21,22,31,32 | (1)(2) | 2007-01-01 | C-Mn-Si | 0 | 1 | 65000 | 35000 | 752 | -20 | 0 | 0 | 1 | Y
ASME B31.3 | P01065 | A 671 CC70 | CC70 | A 671 | 0 | 0 | 0 | 0 | 2006-01-01 | A516 Gr. 70 | 0 | 1 | 70000 | 38000 | 752 | -20 | 0 | 0 | 0 | Y
ASME B31.1 | P01066 | A 671 CC70 | CC70 | A 671 | 0 | 0 | 10,13 | (1)(2)(15) | 2007-01-01 | C-Mn-Si | 0 | 1 | 70000 | 38000 | 752 | -20 | 0 | 0 | 0.9 | Y
ASME B31.1 | P01067 | A 671 CC70 | CC70 | A 671 | 0 | 0 | 11,12 | (1)(2)(15) | 2007-01-01 | C-Mn-Si | 0 | 1 | 70000 | 38000 | 752 | -20 | 0 | 0 | 1 | Y
ASME B31.1 | P01068 | A 671 CC70 | CC70 | A 671 | 0 | 0 | 20,23,30,33 | (1)(2) | 2007-01-01 | C-Mn-Si | 0 | 1 | 70000 | 38000 | 752 | -20 | 0 | 0 | 0.9 | Y
ASME B31.1 | P01069 | A 671 CC70 | CC70 | A 671 | 0 | 0 | 21,22,31,32 | (1)(2) | 2007-01-01 | C-Mn-Si | 0 | 1 | 70000 | 38000 | 752 | -20 | 0 | 0 | 1 | Y
ASME B31.3 | P01070 | A 671 CD70 | CD70 | A 671 | 0 | <=2-1/2" | 0 | 0 | 2006-01-01 | A537 Cl. 1 | 0 | 1 | 70000 | 50000 | 752 | -20 | 0 | 0 | 0 | Y
ASME B31.1 | P01071 | A 671 CD70 | CD70 | A 671 | 0 | 0 | 10,13 | (1)(2)(15) | 2007-01-01 | C-Mn-Si | 0 | 1 | 70000 | 50000 | 752 | -20 | 0 | 0 | 0.9 | Y
ASME B31.1 | P01072 | A 671 CD70 | CD70 | A 671 | 0 | 0 | 11,12 | (1)(2)(15) | 2007-01-01 | C-Mn-Si | 0 | 1 | 70000 | 50000 | 752 | -20 | 0 | 0 | 1 | Y
ASME B31.1 | P01073 | A 671 CD70 | CD70 | A 671 | 0 | 0 | 20,23,30,33 | (1)(3) | 2007-01-01 | C-Mn-Si | 0 | 1 | 70000 | 50000 | 752 | -20 | 0 | 0 | 0.9 | Y
ASME B31.1 | P01074 | A 671 CD70 | CD70 | A 671 | 0 | 0 | 21,22,31,32 | (1)(3) | 2007-01-01 | C-Mn-Si | 0 | 1 | 70000 | 50000 | 752 | -20 | 0 | 0 | 1 | Y
ASME B31.1 | P01075 | A 671 CD80 | CD80 | A 671 | 0 | 0 | 10,13 | (1)(15) | 2007-01-01 | C-Mn-Si | 0 | 1 | 80000 | 60000 | 752 | -20 | 0 | 0 | 0.9 | Y
ASME B31.1 | P01076 | A 671 CD80 | CD80 | A 671 | 0 | 0 | 11,12 | (1)(15) | 2007-01-01 | C-Mn-Si | 0 | 1 | 80000 | 60000 | 752 | -20 | 0 | 0 | 1 | Y
ASME B31.1 | P01077 | A 671 CD80 | CD80 | A 671 | 0 | 0 | 20,23 | (1)(3) | 2007-01-01 | C-Mn-Si | 0 | 1 | 80000 | 60000 | 752 | -20 | 0 | 0 | 0.9 | Y
ASME B31.1 | P01078 | A 671 CD80 | CD80 | A 671 | 0 | 0 | 21,22 | (1)(3) | 2007-01-01 | C-Mn-Si | 0 | 1 | 80000 | 60000 | 752 | -20 | 0 | 0 | 1 | Y
ASME B31.3 | P01079 | A 671 CF70 | CF70 | A 671 | 0 | 0 | 0 | 0 | 2006-01-01 | 2-1/4Ni A203 Gr. B | 0 | 9A | 70000 | 40000 | 752 | -20 | 0 | 0 | 0 | Y
ASME B31.3 | P01080 | A 671 CF71 | CF71 | A 671 | 0 | 0 | 0 | 0 | 2006-01-01 | 3-1/2Ni A203 Gr. E | 0 | 9B | 70000 | 40000 | 752 | -20 | 0 | 0 | 0 | Y
ASME B31.3 | P01081 | A 671 CK75 | CK75 | A 671 | 0 | <=1" | 0 | 0 | 2006-01-01 | A299 | 0 | 1 | 75000 | 42000 | 752 | -20 | 0 | 0 | 0 | Y
ASME B31.3 | P01082 | A 671 CK75 | CK75 | A 671 | 0 | >1" | 0 | 0 | 2006-01-01 | A299 | 0 | 1 | 75000 | 40000 | 752 | -20 | 0 | 0 | 0 | Y
ASME B31.1 | P01083 | A 671 CK75 | CK75 | A 671 | 0 | 0 | 10,13 | (1)(2)(15) | 2007-01-01 | C-Mn-Si | 0 | 1 | 75000 | 42000 | 752 | -20 | 0 | 0 | 0.9 | Y
ASME B31.1 | P01084 | A 671 CK75 | CK75 | A 671 | 0 | 0 | 11,12 | (1)(2)(15) | 2007-01-01 | C-Mn-Si | 0 | 1 | 75000 | 42000 | 752 | -20 | 0 | 0 | 1 | Y
ASME B31.1 | P01085 | A 671 CK75 | CK75 | A 671 | 0 | 0 | 20,23,30,33 | (1)(2) | 2007-01-01 | C-Mn-Si | 0 | 1 | 75000 | 40000 | 752 | -20 | 0 | 0 | 0.9 | Y
ASME B31.1 | P01086 | A 671 CK75 | CK75 | A 671 | 0 | 0 | 21,22,31,32 | (1)(2) | 2007-01-01 | C-Mn-Si | 0 | 1 | 75000 | 40000 | 752 | -20 | 0 | 0 | 1 | Y
ASME B31.3 | P01087 | A 672 A45 | A45 | A 672 | 0 | 0 | 0 | 0 | 2006-01-01 | A285 Gr. A | 0 | 1 | 45000 | 24000 | 752 | -20 | 0 | 0 | 0 | Y
ASME B31.1 | P01088 | A 672 A45 | A45 | A 672 | 0 | 0 | 10,13 | (1)(2)(15) | 2007-01-01 | C | 0 | 1 | 45000 | 24000 | 752 | -20 | 0 | 0 | 0.9 | Y
ASME B31.1 | P01089 | A 672 A45 | A45 | A 672 | 0 | 0 | 11,12 | (1)(2)(15) | 2007-01-01 | C | 0 | 1 | 45000 | 24000 | 752 | -20 | 0 | 0 | 1 | Y
ASME B31.1 | P01090 | A 672 A45 | A45 | A 672 | 0 | 0 | 20,23,30,33 | (1)(2) | 2007-01-01 | C | 0 | 1 | 45000 | 24000 | 752 | -20 | 0 | 0 | 0.9 | Y
ASME B31.1 | P01091 | A 672 A45 | A45 | A 672 | 0 | 0 | 21,22,31,32 | (1)(2) | 2007-01-01 | C | 0 | 1 | 45000 | 24000 | 752 | -20 | 0 | 0 | 1 | Y
ASME B31.3 | P01092 | A 672 A50 | A50 | A 672 | 0 | 0 | 0 | 0 | 2006-01-01 | A285 Gr. B | 0 | 1 | 50000 | 27000 | 752 | -20 | 0 | 0 | 0 | Y
ASME B31.1 | P01093 | A 672 A50 | A50 | A 672 | 0 | 0 | 10,13 | (1)(2)(15) | 2007-01-01 | C | 0 | 1 | 50000 | 27000 | 752 | -20 | 0 | 0 | 0.9 | Y
ASME B31.1 | P01094 | A 672 A50 | A50 | A 672 | 0 | 0 | 11,12 | (1)(2)(15) | 2007-01-01 | C | 0 | 1 | 50000 | 27000 | 752 | -20 | 0 | 0 | 1 | Y
ASME B31.1 | P01095 | A 672 A50 | A50 | A 672 | 0 | 0 | 20,23,30,33 | (1)(2) | 2007-01-01 | C | 0 | 1 | 50000 | 27000 | 752 | -20 | 0 | 0 | 0.9 | Y
ASME B31.1 | P01096 | A 672 A50 | A50 | A 672 | 0 | 0 | 21,22,31,32 | (1)(2) | 2007-01-01 | C | 0 | 1 | 50000 | 27000 | 752 | -20 | 0 | 0 | 1 | Y
ASME B31.3 | P01097 | A 672 A55 | A55 | A 672 | 0 | 0 | 0 | 0 | 2006-01-01 | 0 | 0 | 1 | 55000 | 30000 | 752 | -20 | 0 | 0 | 0 | Y
ASME B31.1 | P01098 | A 672 A55 | A55 | A 672 | 0 | 0 | 10,13 | (1)(2)(15) | 2007-01-01 | C | 0 | 1 | 55000 | 30000 | 752 | -20 | 0 | 0 | 0.9 | Y
ASME B31.1 | P01099 | A 672 A55 | A55 | A 672 | 0 | 0 | 11,12 | (1)(2)(15) | 2007-01-01 | C | 0 | 1 | 55000 | 30000 | 752 | -20 | 0 | 0 | 1 | Y
ASME B31.1 | P01100 | A 672 A55 | A55 | A 672 | 0 | 0 | 20,23,30,33 | (1)(2) | 2007-01-01 | C | 0 | 1 | 55000 | 30000 | 752 | -20 | 0 | 0 | 0.9 | Y
ASME B31.1 | P01101 | A 672 A55 | A55 | A 672 | 0 | 0 | 21,22,31,32 | (1)(2) | 2007-01-01 | C | 0 | 1 | 55000 | 30000 | 752 | -20 | 0 | 0 | 1 | Y
ASME B31.1 | P01102 | A 672 B55 | B55 | A 672 | 0 | 0 | 10,13 | (1)(2)(15) | 2007-01-01 | C | 0 | 1 | 55000 | 30000 | 752 | -20 | 0 | 0 | 0.9 | Y
ASME B31.1 | P01103 | A 672 B55 | B55 | A 672 | 0 | 0 | 11,12 | (1)(2)(15) | 2007-01-01 | C | 0 | 1 | 55000 | 30000 | 752 | -20 | 0 | 0 | 1 | Y
ASME B31.1 | P01104 | A 672 B55 | B55 | A 672 | 0 | 0 | 20,23,30,33 | (1)(2) | 2007-01-01 | C | 0 | 1 | 55000 | 30000 | 752 | -20 | 0 | 0 | 0.9 | Y
ASME B31.1 | P01105 | A 672 B55 | B55 | A 672 | 0 | 0 | 21,22,31,32 | (1)(2) | 2007-01-01 | C | 0 | 1 | 55000 | 30000 | 752 | -20 | 0 | 0 | 1 | Y
ASME B31.3 | P01106 | A 672 B60 | B60 | A 672 | 0 | 0 | 0 | 0 | 2006-01-01 | 0 | 0 | 1 | 60000 | 32000 | 752 | -20 | 0 | 0 | 0 | Y
ASME B31.1 | P01107 | A 672 B60 | B60 | A 672 | 0 | 0 | 10,13 | (1)(2)(15) | 2007-01-01 | C | 0 | 1 | 60000 | 32000 | 752 | -20 | 0 | 0 | 0.9 | Y
ASME B31.1 | P01108 | A 672 B60 | B60 | A 672 | 0 | 0 | 11,12 | (1)(2)(15) | 2007-01-01 | C | 0 | 1 | 60000 | 32000 | 752 | -20 | 0 | 0 | 1 | Y
ASME B31.1 | P01109 | A 672 B60 | B60 | A 672 | 0 | 0 | 20,23,30,33 | (1)(2) | 2007-01-01 | C | 0 | 1 | 60000 | 32000 | 752 | -20 | 0 | 0 | 0.9 | Y
ASME B31.1 | P01110 | A 672 B60 | B60 | A 672 | 0 | 0 | 21,22,31,32 | (1)(2) | 2007-01-01 | C | 0 | 1 | 60000 | 32000 | 752 | -20 | 0 | 0 | 1 | Y
ASME B31.3 | P01111 | A 672 B65 | B65 | A 672 | 0 | 0 | 0 | 0 | 2006-01-01 | 0 | 0 | 1 | 65000 | 35000 | 752 | -20 | 0 | 0 | 0 | Y
ASME B31.1 | P01112 | A 672 B65 | B65 | A 672 | 0 | 0 | 10,13 | (1)(2)(15) | 2007-01-01 | C | 0 | 1 | 65000 | 35000 | 752 | -20 | 0 | 0 | 0.9 | Y
ASME B31.1 | P01113 | A 672 B65 | B65 | A 672 | 0 | 0 | 11,12 | (1)(2)(15) | 2007-01-01 | C | 0 | 1 | 65000 | 35000 | 752 | -20 | 0 | 0 | 1 | Y
ASME B31.1 | P01114 | A 672 B65 | B65 | A 672 | 0 | 0 | 20,23,30,33 | (1)(2) | 2007-01-01 | C | 0 | 1 | 65000 | 35000 | 752 | -20 | 0 | 0 | 0.9 | Y
ASME B31.1 | P01115 | A 672 B65 | B65 | A 672 | 0 | 0 | 21,22,31,32 | (1)(2) | 2007-01-01 | C | 0 | 1 | 65000 | 35000 | 752 | -20 | 0 | 0 | 1 | Y
ASME B31.3 | P01116 | A 672 B70 | B70 | A 672 | 0 | 0 | 0 | 0 | 2006-01-01 | 0 | 0 | 1 | 70000 | 38000 | 752 | -20 | 0 | 0 | 0 | Y
ASME B31.1 | P01117 | A 672 B70 | B70 | A 672 | 0 | 0 | 10,13 | (1)(2)(15) | 2007-01-01 | C | 0 | 1 | 70000 | 38000 | 752 | -20 | 0 | 0 | 0.9 | Y
ASME B31.1 | P01118 | A 672 B70 | B70 | A 672 | 0 | 0 | 11,12 | (1)(2)(15) | 2007-01-01 | C | 0 | 1 | 70000 | 38000 | 752 | -20 | 0 | 0 | 1 | Y
ASME B31.1 | P01119 | A 672 B70 | B70 | A 672 | 0 | 0 | 20,23,30,33 | (1)(2) | 2007-01-01 | C | 0 | 1 | 70000 | 38000 | 752 | -20 | 0 | 0 | 0.9 | Y
ASME B31.1 | P01120 | A 672 B70 | B70 | A 672 | 0 | 0 | 21,22,31,32 | (1)(2) | 2007-01-01 | C | 0 | 1 | 70000 | 38000 | 752 | -20 | 0 | 0 | 1 | Y
ASME B31.3 | P01121 | A 672 C55 | C55 | A 672 | 0 | 0 | 0 | 0 | 2006-01-01 | 0 | 0 | 1 | 55000 | 30000 | 752 | -20 | 0 | 0 | 0 | Y
ASME B31.1 | P01122 | A 672 C55 | C55 | A 672 | 0 | 0 | 10,13 | (1)(2)(15) | 2007-01-01 | C | 0 | 1 | 55000 | 30000 | 752 | -20 | 0 | 0 | 0.9 | Y
ASME B31.1 | P01123 | A 672 C55 | C55 | A 672 | 0 | 0 | 11,12 | (1)(2)(15) | 2007-01-01 | C | 0 | 1 | 55000 | 30000 | 752 | -20 | 0 | 0 | 1 | Y
ASME B31.1 | P01124 | A 672 C55 | C55 | A 672 | 0 | 0 | 20,23,30,33 | (1)(2) | 2007-01-01 | C | 0 | 1 | 55000 | 30000 | 752 | -20 | 0 | 0 | 0.9 | Y
ASME B31.1 | P01125 | A 672 C55 | C55 | A 672 | 0 | 0 | 21,22,31,32 | (1)(2) | 2007-01-01 | C | 0 | 1 | 55000 | 30000 | 752 | -20 | 0 | 0 | 1 | Y
ASME B31.3 | P01126 | A 672 C60 | C60 | A 672 | 0 | 0 | 0 | 0 | 2006-01-01 | 0 | 0 | 1 | 60000 | 32000 | 752 | -20 | 0 | 0 | 0 | Y
ASME B31.1 | P01127 | A 672 C60 | C60 | A 672 | 0 | 0 | 10,13 | (1)(2)(15) | 2007-01-01 | C | 0 | 1 | 60000 | 32000 | 752 | -20 | 0 | 0 | 0.9 | Y
ASME B31.1 | P01128 | A 672 C60 | C60 | A 672 | 0 | 0 | 11,12 | (1)(2)(15) | 2007-01-01 | C | 0 | 1 | 60000 | 32000 | 752 | -20 | 0 | 0 | 1 | Y
ASME B31.1 | P01129 | A 672 C60 | C60 | A 672 | 0 | 0 | 20,23,30,33 | (1)(2) | 2007-01-01 | C | 0 | 1 | 60000 | 32000 | 752 | -20 | 0 | 0 | 0.9 | Y
ASME B31.1 | P01130 | A 672 C60 | C60 | A 672 | 0 | 0 | 21,22,31,32 | (1)(2) | 2007-01-01 | C | 0 | 1 | 60000 | 32000 | 752 | -20 | 0 | 0 | 1 | Y
ASME B31.3 | P01131 | A 672 C65 | C65 | A 672 | 0 | 0 | 0 | 0 | 2006-01-01 | A516 Gr. 65 | 0 | 1 | 65000 | 35000 | 752 | -20 | 0 | 0 | 0 | Y
ASME B31.1 | P01132 | A 672 C65 | C65 | A 672 | 0 | 0 | 10,13 | (1)(2)(15) | 2007-01-01 | C | 0 | 1 | 65000 | 35000 | 752 | -20 | 0 | 0 | 0.9 | Y
ASME B31.1 | P01133 | A 672 C65 | C65 | A 672 | 0 | 0 | 11,12 | (1)(2)(15) | 2007-01-01 | C | 0 | 1 | 65000 | 35000 | 752 | -20 | 0 | 0 | 1 | Y
ASME B31.1 | P01134 | A 672 C65 | C65 | A 672 | 0 | 0 | 20,23,30,33 | (1)(2) | 2007-01-01 | C | 0 | 1 | 65000 | 35000 | 752 | -20 | 0 | 0 | 0.9 | Y
ASME B31.1 | P01135 | A 672 C65 | C65 | A 672 | 0 | 0 | 21,22,31,32 | (1)(2) | 2007-01-01 | C | 0 | 1 | 65000 | 35000 | 752 | -20 | 0 | 0 | 1 | Y
ASME B31.3 | P01136 | A 672 C70 | C70 | A 672 | 0 | 0 | 0 | 0 | 2006-01-01 | A516 Gr. 70 | 0 | 1 | 70000 | 38000 | 752 | -20 | 0 | 0 | 0 | Y
ASME B31.1 | P01137 | A 672 C70 | C70 | A 672 | 0 | 0 | 10,13 | (1)(2)(15) | 2007-01-01 | C | 0 | 1 | 70000 | 38000 | 752 | -20 | 0 | 0 | 0.9 | Y
ASME B31.1 | P01138 | A 672 C70 | C70 | A 672 | 0 | 0 | 11,12 | (1)(2)(15) | 2007-01-01 | C | 0 | 1 | 70000 | 38000 | 752 | -20 | 0 | 0 | 1 | Y
ASME B31.1 | P01139 | A 672 C70 | C70 | A 672 | 0 | 0 | 20,23,30,33 | (1)(2) | 2007-01-01 | C | 0 | 1 | 70000 | 38000 | 752 | -20 | 0 | 0 | 0.9 | Y
ASME B31.1 | P01140 | A 672 C70 | C70 | A 672 | 0 | 0 | 21,22,31,32 | (1)(2) | 2007-01-01 | C | 0 | 1 | 70000 | 38000 | 752 | -20 | 0 | 0 | 1 | Y
ASME B31.3 | P01141 | A 672 D70 | D70 | A 672 | 0 | <=2-1/2" | 0 | 0 | 2006-01-01 | A537 Cl. 1 | 0 | 1 | 70000 | 50000 | 752 | -20 | 0 | 0 | 0 | Y
ASME B31.1 | P01142 | A 672 D70 | D70 | A 672 | 0 | 0 | 10,13 | (1)(15) | 2007-01-01 | C-Mn-Si | 0 | 1 | 70000 | 50000 | 752 | -20 | 0 | 0 | 0.9 | Y
ASME B31.1 | P01143 | A 672 D70 | D70 | A 672 | 0 | 0 | 11,12 | (1)(15) | 2007-01-01 | C-Mn-Si | 0 | 1 | 70000 | 50000 | 752 | -20 | 0 | 0 | 1 | Y
ASME B31.1 | P01144 | A 672 D70 | D70 | A 672 | 0 | 0 | 20,23,30,33 | (1)(3) | 2007-01-01 | C-Mn-Si | 0 | 1 | 70000 | 50000 | 752 | -20 | 0 | 0 | 0.9 | Y
ASME B31.1 | P01145 | A 672 D70 | D70 | A 672 | 0 | 0 | 21,22,31,32 | (1)(3) | 2007-01-01 | C-Mn-Si | 0 | 1 | 70000 | 50000 | 752 | -20 | 0 | 0 | 1 | Y
ASME B31.1 | P01146 | A 672 D80 | D80 | A 672 | 0 | 0 | 10,13 | (1)(15) | 2007-01-01 | C-Mn-Si | 0 | 1 | 80000 | 60000 | 752 | -20 | 0 | 0 | 0.9 | Y
ASME B31.1 | P01147 | A 672 D80 | D80 | A 672 | 0 | 0 | 11,12 | (1)(15) | 2007-01-01 | C-Mn-Si | 0 | 1 | 80000 | 60000 | 752 | -20 | 0 | 0 | 1 | Y
ASME B31.1 | P01148 | A 672 D80 | D80 | A 672 | 0 | 0 | 20,23 | (1)(3) | 2007-01-01 | C-Mn-Si | 0 | 1 | 80000 | 60000 | 752 | -20 | 0 | 0 | 0.9 | Y
ASME B31.1 | P01149 | A 672 D80 | D80 | A 672 | 0 | 0 | 21,22 | (1)(3) | 2007-01-01 | C-Mn-Si | 0 | 1 | 80000 | 60000 | 752 | -20 | 0 | 0 | 1 | Y
ASME B31.3 | P01150 | A 672 L65 | L65 | A 672 | 0 | 0 | 0 | 0 | 2006-01-01 | C-Mo A204 Gr. A | 0 | 3 | 65000 | 37000 | 752 | -20 | 0 | 0 | 0 | Y
ASME B31.1 | P01151 | A 672 L65 | L65 | A 672 | 0 | 0 | 20,23,30,33,40,43 | (1) | 2007-01-01 | C-1/2Mo | 0 | 3 | 65000 | 37000 | 752 | -20 | 0 | 0 | 0.9 | Y
ASME B31.1 | P01152 | A 672 L65 | L65 | A 672 | 0 | 0 | 21,22,31,32,41,42 | (1) | 2007-01-01 | C-1/2Mo | 0 | 3 | 65000 | 37000 | 752 | -20 | 0 | 0 | 1 | Y
ASME B31.3 | P01153 | A 672 L70 | L70 | A 672 | 0 | 0 | 0 | 0 | 2006-01-01 | C-Mo A204 Gr. B | 0 | 3 | 70000 | 40000 | 752 | -20 | 0 | 0 | 0 | Y
ASME B31.1 | P01154 | A 672 L70 | L70 | A 672 | 0 | 0 | 20,23,30,33,40,43 | (1) | 2007-01-01 | C-1/2Mo | 0 | 3 | 70000 | 40000 | 752 | -20 | 0 | 0 | 0.9 | Y
ASME B31.1 | P01155 | A 672 L70 | L70 | A 672 | 0 | 0 | 21,22,31,32,41,42 | (1) | 2007-01-01 | C-1/2Mo | 0 | 3 | 70000 | 40000 | 752 | -20 | 0 | 0 | 1 | Y
ASME B31.3 | P01156 | A 672 L75 | L75 | A 672 | 0 | 0 | 0 | 0 | 2006-01-01 | C-Mo A204 Gr. C | 0 | 3 | 75000 | 43000 | 752 | -20 | 0 | 0 | 0 | Y
ASME B31.1 | P01157 | A 672 L75 | L75 | A 672 | 0 | 0 | 20,23,30,33,40,43 | (1) | 2007-01-01 | C-1/2Mo | 0 | 3 | 75000 | 43000 | 752 | -20 | 0 | 0 | 0.9 | Y
ASME B31.1 | P01158 | A 672 L75 | L75 | A 672 | 0 | 0 | 21,22,31,32,41,42 | (1) | 2007-01-01 | C-1/2Mo | 0 | 3 | 75000 | 43000 | 752 | -20 | 0 | 0 | 1 | Y
ASME B31.3 | P01159 | A 672 N75 | N75 | A 672 | 0 | <=1" | 0 | 0 | 2006-01-01 | A299 | 0 | 1 | 75000 | 42000 | 752 | -20 | 0 | 0 | 0 | Y
ASME B31.3 | P01160 | A 672 N75 | N75 | A 672 | 0 | >1" | 0 | 0 | 2006-01-01 | A299 | 0 | 1 | 75000 | 40000 | 752 | -20 | 0 | 0 | 0 | Y
ASME B31.1 | P01161 | A 672 N75 | N75 | A 672 | 0 | 0 | 10,13 | (1)(2)(15) | 2007-01-01 | C-Mn-Si | 0 | 1 | 75000 | 42000 | 752 | -20 | 0 | 0 | 0.9 | Y
ASME B31.1 | P01162 | A 672 N75 | N75 | A 672 | 0 | 0 | 11,12 | (1)(2)(15) | 2007-01-01 | C-Mn-Si | 0 | 1 | 75000 | 42000 | 752 | -20 | 0 | 0 | 1 | Y
ASME B31.1 | P01163 | A 672 N75 | N75 | A 672 | 0 | 0 | 20,23,30,33 | (1)(2) | 2007-01-01 | C-Mn-Si | 0 | 1 | 75000 | 40000 | 752 | -20 | 0 | 0 | 0.9 | Y
ASME B31.1 | P01164 | A 672 N75 | N75 | A 672 | 0 | 0 | 21,22,31,32 | (1)(2) | 2007-01-01 | C-Mn-Si | 0 | 1 | 75000 | 40000 | 752 | -20 | 0 | 0 | 1 | Y
ASME B31.1 | P01165 | A 691 1-1/4CR | 1-1/4CR | A 691 | 0 | 0 | 20,23,30,33,40,43 | (1)(12) | 2007-01-01 | 1-1/4 Cr-1/2Mo-Si | 0 | 4 | 75000 | 45000 | 752 | -20 | 0 | 0 | 0.9 | Y
ASME B31.1 | P01166 | A 691 1-1/4CR | 1-1/4CR | A 691 | 0 | 0 | 20,23 | (1)(11) | 2007-01-01 | 1-1/4 Cr-1/2Mo-Si | 0 | 4 | 60000 | 35000 | 752 | -20 | 0 | 0 | 0.9 | Y
ASME B31.1 | P01167 | A 691 1-1/4CR | 1-1/4CR | A 691 | 0 | 0 | 21,22,31,32,41,42 | (1)(12) | 2007-01-01 | 1-1/4 Cr-1/2Mo-Si | 0 | 4 | 75000 | 45000 | 752 | -20 | 0 | 0 | 1 | Y
ASME B31.1 | P01168 | A 691 1-1/4CR | 1-1/4CR | A 691 | 0 | 0 | 21,22 | (1)(11) | 2007-01-01 | 1-1/4 Cr-1/2Mo-Si | 0 | 4 | 60000 | 35000 | 752 | -20 | 0 | 0 | 1 | Y
ASME B31.3 | P01169 | A 691 1/2CR | 1/2CR | A 691 | 0 | 0 | 0 | 0 | 2006-01-01 | 1/2Cr-1/2Mo | 0 | 3 | 55000 | 33000 | 752 | -20 | 0 | 0 | 0 | Y
ASME B31.1 | P01170 | A 691 1/2CR | 1/2CR | A 691 | 0 | 0 | 20,23,30,33,40,43 | (1)(12) | 2007-01-01 | 1/2 Cr-1/2Mo | 0 | 3 | 70000 | 45000 | 752 | -20 | 0 | 0 | 0.9 | Y
ASME B31.1 | P01171 | A 691 1/2CR | 1/2CR | A 691 | 0 | 0 | 20,23 | (1)(11) | 2007-01-01 | 1/2 Cr-1/2Mo | 0 | 3 | 55000 | 33000 | 752 | -20 | 0 | 0 | 0.9 | Y
ASME B31.1 | P01172 | A 691 1/2CR | 1/2CR | A 691 | 0 | 0 | 21,22,31,32,41,42 | (1)(12) | 2007-01-01 | 1/2 Cr-1/2Mo | 0 | 3 | 70000 | 45000 | 752 | -20 | 0 | 0 | 1 | Y
ASME B31.1 | P01173 | A 691 1/2CR | 1/2CR | A 691 | 0 | 0 | 21,22 | (1)(11) | 2007-01-01 | 1/2 Cr-1/2Mo | 0 | 3 | 55000 | 33000 | 752 | -20 | 0 | 0 | 1 | Y
ASME B31.3 | P01174 | A 691 11/4CR | 11/4CR | A 691 | 0 | 0 | 0 | 0 | 2006-01-01 | 1-1/4Cr-1/2Mo | 0 | 4 | 60000 | 35000 | 752 | -20 | 0 | 0 | 0 | Y
ASME B31.3 | P01175 | A 691 1CR | 1CR | A 691 | 0 | 0 | 0 | 0 | 2006-01-01 | 1Cr-1/2Mo | 0 | 4 | 55000 | 33000 | 752 | -20 | 0 | 0 | 0 | Y
ASME B31.1 | P01176 | A 691 1CR | 1CR | A 691 | 0 | 0 | 20,23,30,33,40,43 | (1)(12) | 2007-01-01 | 1Cr-1/2Mo | 0 | 4 | 65000 | 40000 | 752 | -20 | 0 | 0 | 0.9 | Y
ASME B31.1 | P01177 | A 691 1CR | 1CR | A 691 | 0 | 0 | 20,23 | (1)(11) | 2007-01-01 | 1Cr-1/2Mo | 0 | 4 | 55000 | 33000 | 752 | -20 | 0 | 0 | 0.9 | Y
ASME B31.1 | P01178 | A 691 1CR | 1CR | A 691 | 0 | 0 | 21,22,31,32,41,42 | (1)(12) | 2007-01-01 | 1Cr-1/2Mo | 0 | 4 | 65000 | 40000 | 752 | -20 | 0 | 0 | 1 | Y
ASME B31.1 | P01179 | A 691 1CR | 1CR | A 691 | 0 | 0 | 21,22 | (1)(11) | 2007-01-01 | 1Cr-1/2Mo | 0 | 4 | 55000 | 33000 | 752 | -20 | 0 | 0 | 1 | Y
ASME B31.1 | P01180 | A 691 2-1/4CR | 2-1/4CR | A 691 | 0 | 0 | 20,23,30,33,40,43 | (1)(12)(17) | 2007-01-01 | 2-1/4Cr-1Mo | 0 | 5A | 75000 | 45000 | 752 | -20 | 0 | 0 | 0.9 | Y
ASME B31.1 | P01181 | A 691 2-1/4CR | 2-1/4CR | A 691 | 0 | 0 | 20,23 | (1)(11)(17) | 2007-01-01 | 2-1/4Cr-1Mo | 0 | 5A | 60000 | 30000 | 752 | -20 | 0 | 0 | 0.9 | Y
ASME B31.1 | P01182 | A 691 2-1/4CR | 2-1/4CR | A 691 | 0 | 0 | 21,22,31,32,41,42 | (1)(12)(17) | 2007-01-01 | 2-1/4Cr-1Mo | 0 | 5A | 75000 | 45000 | 752 | -20 | 0 | 0 | 1 | Y
ASME B31.1 | P01183 | A 691 2-1/4CR | 2-1/4CR | A 691 | 0 | 0 | 21,22 | (1)(11)(17) | 2007-01-01 | 2-1/4Cr-1Mo | 0 | 5A | 60000 | 30000 | 752 | -20 | 0 | 0 | 1 | Y
ASME B31.3 | P01184 | A 691 21/4CR | 21/4CR | A 691 | 0 | 0 | 0 | 0 | 2006-01-01 | 2-1/4Cr-1Mo | 0 | 5A | 60000 | 30000 | 752 | -20 | 0 | 0 | 0 | Y
ASME B31.3 | P01185 | A 691 3CR | 3CR | A 691 | 0 | 0 | 0 | 0 | 2006-01-01 | 3Cr-1Mo | 0 | 5A | 60000 | 30000 | 752 | -20 | 0 | 0 | 0 | Y
ASME B31.1 | P01186 | A 691 3CR | 3CR | A 691 | 0 | 0 | 20,23,30,33,40,43 | (1)(12) | 2007-01-01 | 3Cr-1Mo | 0 | 5A | 75000 | 45000 | 752 | -20 | 0 | 0 | 0.9 | Y
ASME B31.1 | P01187 | A 691 3CR | 3CR | A 691 | 0 | 0 | 20,23 | (1)(11) | 2007-01-01 | 3Cr-1Mo | 0 | 5A | 60000 | 30000 | 752 | -20 | 0 | 0 | 0.9 | Y
ASME B31.1 | P01188 | A 691 3CR | 3CR | A 691 | 0 | 0 | 21,22,31,32,41,42 | (1)(12) | 2007-01-01 | 3Cr-1Mo | 0 | 5A | 75000 | 45000 | 752 | -20 | 0 | 0 | 1 | Y
ASME B31.1 | P01189 | A 691 3CR | 3CR | A 691 | 0 | 0 | 21,22 | (1)(11) | 2007-01-01 | 3Cr-1Mo | 0 | 5A | 60000 | 30000 | 752 | -20 | 0 | 0 | 1 | Y
ASME B31.3 | P01190 | A 691 5CR | 5CR | A 691 | 0 | 0 | 0 | 0 | 2006-01-01 | 5Cr-1/2Mo | 0 | 5B | 60000 | 30000 | 752 | -20 | 0 | 0 | 0 | Y
ASME B31.1 | P01191 | A 691 5CR | 5CR | A 691 | 0 | 0 | 20,23,30,33,40,43 | (1)(12) | 2007-01-01 | 5Cr-1/2Mo | 0 | 5B | 75000 | 45000 | 752 | -20 | 0 | 0 | 0.9 | Y
ASME B31.1 | P01192 | A 691 5CR | 5CR | A 691 | 0 | 0 | 20,23 | (1)(11) | 2007-01-01 | 5Cr-1/2Mo | 0 | 5B | 60000 | 30000 | 752 | -20 | 0 | 0 | 0.9 | Y
ASME B31.1 | P01193 | A 691 5CR | 5CR | A 691 | 0 | 0 | 21,22,31,32,41,42 | (1)(12) | 2007-01-01 | 5Cr-1/2Mo | 0 | 5B | 75000 | 45000 | 752 | -20 | 0 | 0 | 1 | Y
ASME B31.1 | P01194 | A 691 5CR | 5CR | A 691 | 0 | 0 | 21,22 | (1)(11) | 2007-01-01 | 5Cr-1/2Mo | 0 | 5B | 60000 | 30000 | 752 | -20 | 0 | 0 | 1 | Y
ASME B31.1 | P01195 | A 691 91 | 91 | A 691 | 0 | 0 | 40,43,50,53 | (1)(12)(17) | 2007-01-01 | 9Cr-1Mo-V | 0 | 5B | 85000 | 60000 | 752 | -20 | 0 | 0 | 0.9 | Y
ASME B31.1 | P01196 | A 691 91 | 91 | A 691 | 0 | 0 | 41,42,51,52 | (1)(12)(17) | 2007-01-01 | 9Cr-1Mo-V | 0 | 5B | 85000 | 60000 | 752 | -20 | 0 | 0 | 1 | Y
ASME B31.3 | P01197 | A 691 9CR | 9CR | A 691 | 0 | 0 | 0 | 0 | 2006-01-01 | 9Cr-1Mo | 0 | 5B | 60000 | 30000 | 752 | -20 | 0 | 0 | 0 | Y
ASME B31.1 | P01198 | A 691 CM-65 | CM-65 | A 691 | 0 | 0 | 20,23,30,33,40,43 | (1) | 2007-01-01 | C-1/2Mo | 0 | 3 | 65000 | 37000 | 752 | -20 | 0 | 0 | 0.9 | Y
ASME B31.1 | P01199 | A 691 CM-65 | CM-65 | A 691 | 0 | 0 | 21,22,31,32,41,42 | (1) | 2007-01-01 | C-1/2Mo | 0 | 3 | 65000 | 37000 | 752 | -20 | 0 | 0 | 1 | Y
ASME B31.1 | P01200 | A 691 CM-70 | CM-70 | A 691 | 0 | 0 | 20,23,30,33,40,43 | (1) | 2007-01-01 | C-1/2Mo | 0 | 3 | 70000 | 40000 | 752 | -20 | 0 | 0 | 0.9 | Y
ASME B31.1 | P01201 | A 691 CM-70 | CM-70 | A 691 | 0 | 0 | 21,22,31,32,41,42 | (1) | 2007-01-01 | C-1/2Mo | 0 | 3 | 70000 | 40000 | 752 | -20 | 0 | 0 | 1 | Y
ASME B31.1 | P01202 | A 691 CM-75 | CM-75 | A 691 | 0 | 0 | 20,23,30,33,40,43 | (1) | 2007-01-01 | C-1/2Mo | 0 | 3 | 75000 | 43000 | 752 | -20 | 0 | 0 | 0.9 | Y
ASME B31.1 | P01203 | A 691 CM-75 | CM-75 | A 691 | 0 | 0 | 21,22,31,32,41,42 | (1) | 2007-01-01 | C-1/2Mo | 0 | 3 | 75000 | 43000 | 752 | -20 | 0 | 0 | 1 | Y
ASME B31.3 | P01204 | A 691 CM70 | CM70 | A 691 | 0 | 0 | 0 | 0 | 2006-01-01 | C-Mo A204 Gr. B | 0 | 3 | 70000 | 40000 | 752 | -20 | 0 | 0 | 0 | Y
ASME B31.3 | P01205 | A 691 CM75 | CM75 | A 691 | 0 | 0 | 0 | 0 | 2006-01-01 | C-Mo A204 Gr. C | 0 | 3 | 75000 | 43000 | 752 | -20 | 0 | 0 | 0 | Y
ASME B31.1 | P01206 | A 691 CMS-75 | CMS-75 | A 691 | 0 | 0 | 10,13 | (1)(2)(15) | 2007-01-01 | C-Mn-Si | 0 | 1 | 75000 | 42000 | 752 | -20 | 0 | 0 | 0.9 | Y
ASME B31.1 | P01207 | A 691 CMS-75 | CMS-75 | A 691 | 0 | 0 | 11,12 | (1)(2)(15) | 2007-01-01 | C-Mn-Si | 0 | 1 | 75000 | 42000 | 752 | -20 | 0 | 0 | 1 | Y
ASME B31.1 | P01208 | A 691 CMS-75 | CMS-75 | A 691 | 0 | 0 | 20,23,30,33 | (1)(2) | 2007-01-01 | C-Mn-Si | 0 | 1 | 75000 | 40000 | 752 | -20 | 0 | 0 | 0.9 | Y
ASME B31.1 | P01209 | A 691 CMS-75 | CMS-75 | A 691 | 0 | 0 | 21,22,31,32 | (1)(2) | 2007-01-01 | C-Mn-Si | 0 | 1 | 75000 | 40000 | 752 | -20 | 0 | 0 | 1 | Y
ASME B31.3 | P01210 | A 691 CMS75 | CMS75 | A 691 | 0 | <=1" | 0 | 0 | 2006-01-01 | A299 | 0 | 3 | 75000 | 42000 | 752 | -20 | 0 | 0 | 0 | Y
ASME B31.3 | P01211 | A 691 CMS75 | CMS75 | A 691 | 0 | >1" | 0 | 0 | 2006-01-01 | A299 | 0 | 1 | 75000 | 40000 | 752 | -20 | 0 | 0 | 0 | Y
ASME B31.1 | P01212 | A 691 CMSH-70 | CMSH-70 | A 691 | 0 | 0 | 10,13 | (1)(15) | 2007-01-01 | C-Mn-Si | 0 | 1 | 70000 | 50000 | 752 | -20 | 0 | 0 | 0.9 | Y
ASME B31.1 | P01213 | A 691 CMSH-70 | CMSH-70 | A 691 | 0 | 0 | 11,12 | (1)(15) | 2007-01-01 | C-Mn-Si | 0 | 1 | 70000 | 50000 | 752 | -20 | 0 | 0 | 1 | Y
ASME B31.1 | P01214 | A 691 CMSH-70 | CMSH-70 | A 691 | 0 | 0 | 20,23,30,33 | (1)(3) | 2007-01-01 | C-Mn-Si | 0 | 1 | 70000 | 50000 | 752 | -20 | 0 | 0 | 0.9 | Y
ASME B31.1 | P01215 | A 691 CMSH-70 | CMSH-70 | A 691 | 0 | 0 | 21,22,31,32 | (1)(3) | 2007-01-01 | C-Mn-Si | 0 | 1 | 70000 | 50000 | 752 | -20 | 0 | 0 | 1 | Y
ASME B31.1 | P01216 | A 691 CMSH-80 | CMSH-80 | A 691 | 0 | 0 | 10,13 | (1)(15) | 2007-01-01 | C-Mn-Si | 0 | 1 | 80000 | 60000 | 752 | -20 | 0 | 0 | 0.9 | Y
ASME B31.1 | P01217 | A 691 CMSH-80 | CMSH-80 | A 691 | 0 | 0 | 11,12 | (1)(15) | 2007-01-01 | C-Mn-Si | 0 | 1 | 80000 | 60000 | 752 | -20 | 0 | 0 | 1 | Y
ASME B31.1 | P01218 | A 691 CMSH-80 | CMSH-80 | A 691 | 0 | 0 | 20,23 | (1)(3) | 2007-01-01 | C-Mn-Si | 0 | 1 | 80000 | 60000 | 752 | -20 | 0 | 0 | 0.9 | Y
ASME B31.1 | P01219 | A 691 CMSH-80 | CMSH-80 | A 691 | 0 | 0 | 21,22 | (1)(3) | 2007-01-01 | C-Mn-Si | 0 | 1 | 80000 | 60000 | 752 | -20 | 0 | 0 | 1 | Y
ASME B31.3 | P01220 | A 691 CMSH70 | CMSH70 | A 691 | 0 | <=2-1/2" | 0 | 0 | 2006-01-01 | A537 Cl. 1 | 0 | 1 | 70000 | 50000 | 752 | -20 | 0 | 0 | 0 | Y
ASME B31.3 | P01221 | A 691 P91 | P91 | A 691 | 0 | 0 | 0 | 0 | 2006-01-01 | 9Cr-1Mo-V | 0 | 5B | 85000 | 60000 | 752 | -20 | 0 | 0 | 0 | Y
ASME B31.1 | P01222 | A 714 V | V | A 714 | 0 | 0 | 0 | (1) | 2007-01-01 | 2Ni-1Cu | 0 | 9A | 65000 | 46000 | 752 | -20 | 0 | 0 | 1 | Y
ASME B31.1 | P01223 | A 714 V | V | A 714 | 0 | 0 | E | (1) | 2007-01-01 | 2Ni-Cu | 0 | 9A | 65000 | 46000 | 752 | -20 | 0 | 0 | 0.85 | Y
ASME B31.1 | P01224 | A 731 TPXM-27 | TPXM-27 | A 731 | S44627 | 0 | 0 | (2) | 2007-01-01 | 27Cr-1Mo | 0 | 10I | 65000 | 40000 | 752 | -20 | 0 | 0 | 0.85 | Y
ASME B31.1 | P01225 | A 731 TPXM-27 | TPXM-27 | A 731 | S44627 | 0 | 0 | (2) | 2007-01-01 | 27Cr-1Mo | 0 | 10I | 65000 | 40000 | 752 | -20 | 0 | 0 | 1 | Y
ASME B31.1 | P01226 | A 731 TPXM-33 | TPXM-33 | A 731 | S44626 | 0 | 0 | (2) | 2007-01-01 | 27Cr-1Mo-Ti | 0 | 10I | 65000 | 40000 | 752 | -20 | 0 | 0 | 0.85 | Y
ASME B31.1 | P01227 | A 731 TPXM-33 | TPXM-33 | A 731 | S44626 | 0 | 0 | (2) | 2007-01-01 | 27Cr-1Mo-Ti | 0 | 10I | 65000 | 40000 | 752 | -20 | 0 | 0 | 1 | Y
ASME B31.1 | P01228 | A 789 | 0 | A 789 | S32550 | 0 | 0 | (1)(35)(36) | 2007-01-01 | 25.5Cr-5.5Ni-3.5Mo-2Cu | 0 | 10H | 110000 | 80000 | 752 | -20 | 0 | 0 | 1 | Y
ASME B31.3 | P01229 | A 789 S31308 | S31308 | A 789 | 0 | 0 | 0 | 0 | 2006-01-01 | 22Cr-5Ni-3Mo | 0 | 10H | 90000 | 65000 | 752 | -20 | 0 | 0 | 0 | Y
ASME B31.1 | P01230 | A 789 S31803 | S31803 | A 789 | S31803 | 0 | 0 | (1)(33)(34) | 2007-01-01 | 22Cr-5.5Ni-3Mo-N | 0 | 10H | 90000 | 65000 | 752 | -20 | 0 | 0 | 0.85 | Y
ASME B31.1 | P01231 | A 789 S31803 | S31803 | A 789 | S31803 | 0 | 0 | (1)(33)(34) | 2007-01-01 | 22Cr-5.5Ni-3Mo-N | 0 | 10H | 90000 | 65000 | 752 | -20 | 0 | 0 | 1 | Y
ASME B31.3 | P01232 | A 789 S32304 | S32304 | A 789 | 0 | 0 | 0 | 0 | 2006-01-01 | 23Cr-4Ni-N | 0 | 10H | 87000 | 58000 | 752 | -20 | 0 | 0 | 0 | Y
ASME B31.1 | P01233 | A 789 S32550 | S32550 | A 789 | S32550 | 0 | 0 | (1)(35)(36) | 2007-01-01 | 25.5Cr-5.5Ni-3.5Mo-2Cu | 0 | 10H | 110000 | 80000 | 752 | -20 | 0 | 0 | 1 | Y
ASME B31.3 | P01234 | A 789 S32750 | S32750 | A 789 | 0 | 0 | 0 | 0 | 2006-01-01 | 25Cr-7Ni-4Mo-N | 0 | 10H | 116000 | 80000 | 752 | -20 | 0 | 0 | 0 | Y
ASME B31.3 | P01235 | A 789 S32760 | S32760 | A 789 | 0 | 0 | 0 | 0 | 2006-01-01 | 25Cr-8Ni-3Mo-W-Cu-N | 0 | S-10H | 109000 | 80000 | 752 | -20 | 0 | 0 | 0 | Y
ASME B31.3 | P01236 | A 789 S32900 | S32900 | A 789 | 0 | 0 | 0 | 0 | 2006-01-01 | 26Cr-4Ni-Mo | 0 | 10H | 90000 | 70000 | 752 | -20 | 0 | 0 | 0 | Y
ASME B31.1 | P01237 | A 790 | 0 | A 790 | S32550 | 0 | 0 | (1)(35)(36) | 2007-01-01 | 25.5Cr-5.5Ni-3.5Mo-2Cu | 0 | 10H | 110000 | 80000 | 752 | -20 | 0 | 0 | 1 | Y
ASME B31.3 | P01238 | A 790 S31308 | S31308 | A 790 | 0 | 0 | 0 | 0 | 2006-01-01 | 22Cr-5Ni-3Mo | 0 | 10H | 90000 | 65000 | 752 | -20 | 0 | 0 | 0 | Y
ASME B31.1 | P01239 | A 790 S31803 | S31803 | A 790 | S31803 | 0 | 0 | (1)(33)(34) | 2007-01-01 | 22Cr-5.5Ni-3Mo-N | 0 | 10H | 90000 | 65000 | 752 | -20 | 0 | 0 | 0.85 | Y
ASME B31.1 | P01240 | A 790 S31803 | S31803 | A 790 | S31803 | 0 | 0 | (1)(33)(34) | 2007-01-01 | 22Cr-5.5Ni-3Mo-N | 0 | 10H | 90000 | 65000 | 752 | -20 | 0 | 0 | 1 | Y
ASME B31.3 | P01241 | A 790 S32304 | S32304 | A 790 | 0 | 0 | 0 | 0 | 2006-01-01 | 23Cr-4Ni-N | 0 | 10H | 87000 | 58000 | 752 | -20 | 0 | 0 | 0 | Y
ASME B31.1 | P01242 | A 790 S32550 | S32550 | A 790 | S32550 | 0 | 0 | (1)(35)(36) | 2007-01-01 | 25.5Cr-5.5Ni-3.5Mo-2Cu | 0 | 10H | 110000 | 80000 | 752 | -20 | 0 | 0 | 1 | Y
ASME B31.3 | P01243 | A 790 S32750 | S32750 | A 790 | 0 | 0 | 0 | 0 | 2006-01-01 | 25Cr-7Ni-4Mo-N | 0 | 10H | 116000 | 80000 | 752 | -20 | 0 | 0 | 0 | Y
ASME B31.3 | P01244 | A 790 S32760 | S32760 | A 790 | 0 | 0 | 0 | 0 | 2006-01-01 | 25Cr-8Ni-3Mo-W-Cu-N | 0 | S-10H | 109000 | 80000 | 752 | -20 | 0 | 0 | 0 | Y
ASME B31.3 | P01245 | A 790 S32900 | S32900 | A 790 | 0 | 0 | 0 | 0 | 2006-01-01 | 26Cr-4Ni-Mo | 0 | 10H | 90000 | 70000 | 752 | -20 | 0 | 0 | 0 | Y
ASME B31.1 | P01246 | A 815 S31803 | S31803 | A 815 | S31803 | 0 | 0 | (1)(33)(34) | 2007-01-01 | 22Cr-5.5Ni-3Mo-N | 0 | 10H | 90000 | 65000 | 752 | -20 | 0 | 0 | 1 | Y
ASME B31.3 | P01247 | A 815 S32760 | S32760 | A 815 | 0 | 0 | 0 | 0 | 2006-01-01 | 25Cr-8Ni-3Mo-W-Cu-N | 0 | S-10H | 109000 | 80000 | 752 | -20 | 0 | 0 | 0 | Y
ASME B31.1 | P01248 | A 928 S31803 | S31803 | A 928 | 0 | 0 | 1&3 | (1)(33)(34) | 2007-01-01 | 22Cr-5.5Ni-3Mo-N | 0 | 10H | 90000 | 65000 | 752 | -20 | 0 | 0 | 1 | Y
ASME B31.1 | P01249 | A 928 S31803 | S31803 | A 928 | 0 | 0 | 2 | (1)(33)(34) | 2007-01-01 | 22Cr-5.5Ni-3Mo-N | 0 | 10H | 90000 | 65000 | 752 | -20 | 0 | 0 | 0.9 | Y
ASME B31.1 | P01250 | A 992 | 0 | A 992 | 0 | 0 | 0 | (1)(2) | 2007-01-01 | C-Mn-Si | 0 | 1 | 65000 | 50000 | 752 | -20 | 0 | 0 | 1 | Y
ASME SECTION VIII | P01251 | A.S.T.M. A 10 | 0 | A.S.T.M. A 10 | 0 | 0 | 0 | 0 | 1943-01-01 | 0 | 0 | 0 | 55000 | 0 | 752 | -20 | 0 | 0 | 0 | Y
ASME SECTION VIII | P01252 | A.S.T.M. A 105 I | I | A.S.T.M. A 105 | 0 | 0 | 0 | 0 | 1943-01-01 | 0 | 0 | 0 | 60000 | 0 | 752 | -20 | 0 | 0 | 0 | Y
ASME SECTION VIII | P01253 | A.S.T.M. A 105 II | II | A.S.T.M. A 105 | 0 | 0 | 0 | 0 | 1943-01-01 | 0 | 0 | 0 | 70000 | 0 | 752 | -20 | 0 | 0 | 0 | Y
ASME SECTION VIII | P01254 | A.S.T.M. A 106 A | A | A.S.T.M. A 106 | 0 | 0 | 0 | 0 | 1943-01-01 | 0 | 0 | 0 | 48000 | 0 | 752 | -20 | 0 | 0 | 0 | Y
ASME SECTION VIII | P01255 | A.S.T.M. A 106 B | B | A.S.T.M. A 106 | 0 | 0 | 0 | 0 | 1943-01-01 | 0 | 0 | 0 | 60000 | 0 | 752 | -20 | 0 | 0 | 0 | Y
ASME SECTION VIII | P01256 | A.S.T.M. A 106 Welded, o | Welded, o | A.S.T.M. A 106 | 0 | 0 | 0 | 0 | 1943-01-01 | 0 | 0 | 0 | 45000 | 0 | 752 | -20 | 0 | 0 | 0 | Y
ASME SECTION VIII | P01257 | A.S.T.M. A 113 Plates on | Plates on | A.S.T.M. A 113 | 0 | 0 | 0 | 0 | 1943-01-01 | 0 | 0 | 0 | 48000 | 0 | 752 | -20 | 0 | 0 | 0 | Y
ASME SECTION VIII | P01258 | A.S.T.M. A 155 A | A | A.S.T.M. A 155 | 0 | 0 | 0 | 0 | 1943-01-01 | 0 | 0 | 0 | 45000 | 0 | 752 | -20 | 0 | 0 | 0 | Y
ASME SECTION VIII | P01259 | A.S.T.M. A 155 B | B | A.S.T.M. A 155 | 0 | 0 | 0 | 0 | 1943-01-01 | 0 | 0 | 0 | 50000 | 0 | 752 | -20 | 0 | 0 | 0 | Y
ASME SECTION VIII | P01260 | A.S.T.M. A 155 C | C | A.S.T.M. A 155 | 0 | 0 | 0 | 0 | 1943-01-01 | 0 | 0 | 0 | 55000 | 0 | 752 | -20 | 0 | 0 | 0 | Y
ASME SECTION VIII | P01261 | A.S.T.M. A 161 Carbon-mo | Carbon-mo | A.S.T.M. A 161 | 0 | 0 | 0 | 0 | 1943-01-01 | 0 | 0 | 0 | 55000 | 0 | 752 | -20 | 0 | 0 | 0 | Y
ASME SECTION VIII | P01262 | A.S.T.M. A 161 Low Carbo | Low Carbo | A.S.T.M. A 161 | 0 | 0 | 0 | 0 | 1943-01-01 | 0 | 0 | 0 | 47000 | 0 | 752 | -20 | 0 | 0 | 0 | Y
ASME SECTION VIII | P01263 | A.S.T.M. A 181 I | I | A.S.T.M. A 181 | 0 | 0 | 0 | 0 | 1943-01-01 | 0 | 0 | 0 | 60000 | 0 | 752 | -20 | 0 | 0 | 0 | Y
ASME SECTION VIII | P01264 | A.S.T.M. A 181 II | II | A.S.T.M. A 181 | 0 | 0 | 0 | 0 | 1943-01-01 | 0 | 0 | 0 | 70000 | 0 | 752 | -20 | 0 | 0 | 0 | Y
ASME SECTION VIII | P01265 | A.S.T.M. A 182 F1 | F1 | A.S.T.M. A 182 | 0 | 0 | 0 | 0 | 1943-01-01 | 0 | 0 | 0 | 70000 | 0 | 752 | -20 | 0 | 0 | 0 | Y
ASME SECTION VIII | P01266 | A.S.T.M. A 192 | 0 | A.S.T.M. A 192 | 0 | 0 | 0 | 0 | 1943-01-01 | 0 | 0 | 0 | 0 | 0 | 752 | -20 | 0 | 0 | 0 | Y
ASME SECTION VIII | P01267 | A.S.T.M. A 201 A | A | A.S.T.M. A 201 | 0 | 0 | 0 | 0 | 1943-01-01 | 0 | 0 | 0 | 55000 | 0 | 752 | -20 | 0 | 0 | 0 | Y
ASME SECTION VIII | P01268 | A.S.T.M. A 201 B | B | A.S.T.M. A 201 | 0 | 0 | 0 | 0 | 1943-01-01 | 0 | 0 | 0 | 60000 | 0 | 752 | -20 | 0 | 0 | 0 | Y
ASME SECTION VIII | P01269 | A.S.T.M. A 204 A | A | A.S.T.M. A 204 | 0 | 0 | 0 | 0 | 1943-01-01 | 0 | 0 | 0 | 65000 | 0 | 752 | -20 | 0 | 0 | 0 | Y
ASME SECTION VIII | P01270 | A.S.T.M. A 204 B | B | A.S.T.M. A 204 | 0 | 0 | 0 | 0 | 1943-01-01 | 0 | 0 | 0 | 70000 | 0 | 752 | -20 | 0 | 0 | 0 | Y
ASME SECTION VIII | P01271 | A.S.T.M. A 204 C | C | A.S.T.M. A 204 | 0 | 0 | 0 | 0 | 1943-01-01 | 0 | 0 | 0 | 75000 | 0 | 752 | -20 | 0 | 0 | 0 | Y
ASME SECTION VIII | P01272 | A.S.T.M. A 206 P1 | P1 | A.S.T.M. A 206 | 0 | 0 | 0 | 0 | 1943-01-01 | 0 | 0 | 0 | 55000 | 0 | 752 | -20 | 0 | 0 | 0 | Y
ASME SECTION VIII | P01273 | A.S.T.M. A 209 T1 | T1 | A.S.T.M. A 209 | 0 | 0 | 0 | 0 | 1943-01-01 | 0 | 0 | 0 | 55000 | 0 | 752 | -20 | 0 | 0 | 0 | Y
ASME SECTION VIII | P01274 | A.S.T.M. A 209 T1a | T1a | A.S.T.M. A 209 | 0 | 0 | 0 | 0 | 1943-01-01 | 0 | 0 | 0 | 60000 | 0 | 752 | -20 | 0 | 0 | 0 | Y
ASME SECTION VIII | P01275 | A.S.T.M. A 212 A | A | A.S.T.M. A 212 | 0 | 0 | 0 | 0 | 1943-01-01 | 0 | 0 | 0 | 65000 | 0 | 752 | -20 | 0 | 0 | 0 | Y
ASME SECTION VIII | P01276 | A.S.T.M. A 212 B | B | A.S.T.M. A 212 | 0 | 0 | 0 | 0 | 1943-01-01 | 0 | 0 | 0 | 70000 | 0 | 752 | -20 | 0 | 0 | 0 | Y
ASME SECTION VIII | P01277 | A.S.T.M. A 225 A | A | A.S.T.M. A 225 | 0 | 0 | 0 | 0 | 1943-01-01 | 0 | 0 | 0 | 70000 | 0 | 752 | -20 | 0 | 0 | 0 | Y
ASME SECTION VIII | P01278 | A.S.T.M. A 225 B | B | A.S.T.M. A 225 | 0 | 0 | 0 | 0 | 1943-01-01 | 0 | 0 | 0 | 75000 | 0 | 752 | -20 | 0 | 0 | 0 | Y
ASME SECTION VIII | P01279 | A.S.T.M. A 235 B & C | B & C | A.S.T.M. A 235 | 0 | 0 | 0 | 0 | 1943-01-01 | 0 | 0 | 0 | 60000 | 0 | 752 | -20 | 0 | 0 | 0 | Y
ASME SECTION VIII | P01280 | A.S.T.M. A 235 C1 | C1 | A.S.T.M. A 235 | 0 | 0 | 0 | 0 | 1943-01-01 | 0 | 0 | 0 | 66000 | 0 | 752 | -20 | 0 | 0 | 0 | Y
ASME SECTION VIII | P01281 | A.S.T.M. A 235 D &E | D &E | A.S.T.M. A 235 | 0 | 0 | 0 | 0 | 1943-01-01 | 0 | 0 | 0 | 75000 | 0 | 752 | -20 | 0 | 0 | 0 | Y
ASME SECTION VIII | P01282 | A.S.T.M. A 237 A | A | A.S.T.M. A 237 | 0 | 0 | 0 | 0 | 1943-01-01 | 0 | 0 | 0 | 80000 | 0 | 752 | -20 | 0 | 0 | 0 | Y
ASME SECTION VIII | P01283 | A.S.T.M. A 266 I | I | A.S.T.M. A 266 | 0 | 0 | 0 | 0 | 1943-01-01 | 0 | 0 | 0 | 60000 | 0 | 752 | -20 | 0 | 0 | 0 | Y
ASME SECTION VIII | P01284 | A.S.T.M. A 266 II | II | A.S.T.M. A 266 | 0 | 0 | 0 | 0 | 1943-01-01 | 0 | 0 | 0 | 70000 | 0 | 752 | -20 | 0 | 0 | 0 | Y
ASME SECTION VIII | P01285 | A.S.T.M. A 266 III | III | A.S.T.M. A 266 | 0 | 0 | 0 | 0 | 1943-01-01 | 0 | 0 | 0 | 75000 | 0 | 752 | -20 | 0 | 0 | 0 | Y
ASME SECTION VIII | P01286 | A.S.T.M. A 30 A | A | A.S.T.M. A 30 | 0 | 0 | 0 | 0 | 1943-01-01 | 0 | 0 | 0 | 52000 | 0 | 752 | -20 | 0 | 0 | 0 | Y
ASME SECTION VIII | P01287 | A.S.T.M. A 30 B | B | A.S.T.M. A 30 | 0 | 0 | 0 | 0 | 1943-01-01 | 0 | 0 | 0 | 48000 | 0 | 752 | -20 | 0 | 0 | 0 | Y
ASME SECTION VIII | P01288 | A.S.T.M. A 30 Flange | Flange | A.S.T.M. A 30 | 0 | 0 | 0 | 0 | 1943-01-01 | 0 | 0 | 0 | 55000 | 0 | 752 | -20 | 0 | 0 | 0 | Y
ASME SECTION VIII | P01289 | A.S.T.M. A 53 A | A | A.S.T.M. A 53 | 0 | 0 | 0 | 0 | 1943-01-01 | 0 | 0 | 0 | 48000 | 0 | 752 | -20 | 0 | 0 | 0 | Y
ASME SECTION VIII | P01290 | A.S.T.M. A 53 B | B | A.S.T.M. A 53 | 0 | 0 | 0 | 0 | 1943-01-01 | 0 | 0 | 0 | 60000 | 0 | 752 | -20 | 0 | 0 | 0 | Y
ASME SECTION VIII | P01291 | A.S.T.M. A 53 Lap weld, | Lap weld, | A.S.T.M. A 53 | 0 | 0 | 0 | 0 | 1943-01-01 | 0 | 0 | 0 | 45000 | 0 | 752 | -20 | 0 | 0 | 0 | Y
ASME SECTION VIII | P01292 | A.S.T.M. A 53 Lap-weld | Lap-weld | A.S.T.M. A 53 | 0 | 0 | 0 | 0 | 1943-01-01 | 0 | 0 | 0 | 50000 | 0 | 752 | -20 | 0 | 0 | 0 | Y
ASME SECTION VIII | P01293 | A.S.T.M. A 7 Plates on | Plates on | A.S.T.M. A 7 | 0 | 0 | 0 | 0 | 1943-01-01 | 0 | 0 | 0 | 60000 | 0 | 752 | -20 | 0 | 0 | 0 | Y
ASME SECTION VIII | P01294 | A.S.T.M. A 70- A-285-C | 0 | A.S.T.M. A 70- A-285 | 0 | 0 | 0 | 0 | 1943-01-01 | 0 | 0 | 0 | 55000 | 0 | 752 | -20 | 0 | 0 | 0 | Y
ASME SECTION VIII | P01295 | A.S.T.M. A 78 A | A | A.S.T.M. A 78 | 0 | 0 | 0 | 0 | 1943-01-01 | 0 | 0 | 0 | 45000 | 0 | 752 | -20 | 0 | 0 | 0 | Y
ASME SECTION VIII | P01296 | A.S.T.M. A 78 B | B | A.S.T.M. A 78 | 0 | 0 | 0 | 0 | 1943-01-01 | 0 | 0 | 0 | 50000 | 0 | 752 | -20 | 0 | 0 | 0 | Y
ASME SECTION VIII | P01297 | A.S.T.M. A 89 A | A | A.S.T.M. A 89 | 0 | 0 | 0 | 0 | 1943-01-01 | 0 | 0 | 0 | 45000 | 0 | 752 | -20 | 0 | 0 | 0 | Y
ASME SECTION VIII | P01298 | A.S.T.M. A 89 B | B | A.S.T.M. A 89 | 0 | 0 | 0 | 0 | 1943-01-01 | 0 | 0 | 0 | 50000 | 0 | 752 | -20 | 0 | 0 | 0 | Y
ASME SECTION VIII | P01299 | A.S.T.M. A83 A | A | A.S.T.M. A 83 | 0 | 0 | 0 | 0 | 1943-01-01 | 0 | 0 | 0 | 0 | 0 | 752 | -20 | 0 | 0 | 0 | Y
ASME SECTION VIII | P01300 | API 5A C | C | API 5A | 0 | 0 | 0 | 0 | 1943-01-01 | 0 | 0 | 0 | 75000 | 0 | 752 | -20 | 0 | 0 | 0 | Y
ASME SECTION VIII | P01301 | API 5A D | D | API 5A | 0 | 0 | 0 | 0 | 1943-01-01 | 0 | 0 | 0 | 95000 | 0 | 752 | -20 | 0 | 0 | 0 | Y
ASME SECTION VIII | P01302 | API 5A E | E | API 5A | 0 | 0 | 0 | 0 | 1943-01-01 | 0 | 0 | 0 | 100000 | 0 | 752 | -20 | 0 | 0 | 0 | Y
ASME SECTION VIII | P01303 | API 5A F-25 | F-25 | API 5A | 0 | 0 | 0 | 0 | 1943-01-01 | 0 | 0 | 0 | 40000 | 0 | 752 | -20 | 0 | 0 | 0 | Y
ASME SECTION VIII | P01304 | API 5A H-40 | H-40 | API 5A | 0 | 0 | 0 | 0 | 1943-01-01 | 0 | 0 | 0 | 60000 | 0 | 752 | -20 | 0 | 0 | 0 | Y
ASME SECTION VIII | P01305 | API 5A J-55 | J-55 | API 5A | 0 | 0 | 0 | 0 | 1943-01-01 | 0 | 0 | 0 | 75000 | 0 | 752 | -20 | 0 | 0 | 0 | Y
ASME SECTION VIII | P01306 | API 5A N-80 | N-80 | API 5A | 0 | 0 | 0 | 0 | 1943-01-01 | 0 | 0 | 0 | 100000 | 0 | 752 | -20 | 0 | 0 | 0 | Y
ASME B31.1 | P01307 | API 5L A | A | API 5L | 0 | 0 | 0 | (1)(2)(14) | 2007-01-01 | C | 0 | 1 | 48000 | 30000 | 752 | -20 | 0 | 0 | 0.85 | Y
ASME B31.1 | P01308 | API 5L A | A | API 5L | 0 | 0 | 0 | (1)(2)(14) | 2007-01-01 | C | 0 | 1 | 48000 | 30000 | 752 | -20 | 0 | 0 | 0.9 | Y
ASME B31.1 | P01309 | API 5L A | A | API 5L | 0 | 0 | 0 | (1)(2)(14) | 2007-01-01 | C | 0 | 1 | 48000 | 30000 | 752 | -20 | 0 | 0 | 1 | Y
ASME SECTION VIII | P01310 | API 5L A | A | API 5L | 0 | 0 | 0 | 0 | 1943-01-01 | 0 | 0 | 0 | 48000 | 0 | 752 | -20 | 0 | 0 | 0 | Y
ASME B31.3 | P01311 | API 5L A | A | API 5L | 0 | 0 | 0 | 0 | 2006-01-01 | Carbon Steel | 0 | S-1 | 48000 | 30000 | 752 | -20 | 0 | 0 | 0 | Y
ASME B31.8 | P01312 | API 5L A | A | API 5L | 0 | 0 | 0 | 0 | 2007-01-01 | 0 | 0 | 0 | 0 | 30000 | 752 | -20 | 0 | 0 | 0 | Y
ASME B31.4 | P01313 | API 5L A25 | A25 | API 5L | 0 | 0 | 0 | 0 | 2006-01-01 | 0 | 0 | 0 | 0 | 25000 | 752 | -20 | 0 | 0 | 0 | Y
ASME B31.3 | P01314 | API 5L A25 | A25 | API 5L | 0 | 0 | 0 | 0 | 2006-01-01 | Carbon Steel | 0 | S-1 | 45000 | 25000 | 752 | -20 | 0 | 0 | 0 | Y
ASME B31.8 | P01315 | API 5L A25 | A25 | API 5L | 0 | 0 | 0 | 0 | 2007-01-01 | 0 | 0 | 0 | 0 | 25000 | 752 | -20 | 0 | 0 | 0 | Y
ASME B31.4 | P01316 | API 5L A25 | A25 | API 5L | 0 | 0 | FBW | CLI,II | 2006-01-01 | 0 | 0 | 0 | 0 | 30000 | 752 | -20 | 0 | 0 | 0 | Y
ASME B31.1 | P01317 | API 5L A25 | A25 | API 5L | 0 | 0 | I&II | (1)(14) | 2007-01-01 | C | 0 | 1 | 45000 | 25000 | 752 | -20 | 0 | 0 | 0.85 | Y
ASME B31.1 | P01318 | API 5L A25 | A25 | API 5L | 0 | 0 | I&II | (1)(4)(14) | 2007-01-01 | C | 0 | 1 | 45000 | 25000 | 752 | -20 | 0 | 0 | 0.6 | Y
ASME B31.1 | P01319 | API 5L B | B | API 5L | 0 | 0 | 0 | (1)(2)(14) | 2007-01-01 | C-Mn | 0 | 1 | 60000 | 35000 | 752 | -20 | 0 | 0 | 0.85 | Y
ASME B31.1 | P01320 | API 5L B | B | API 5L | 0 | 0 | 0 | (1)(2)(14) | 2007-01-01 | C-Mn | 0 | 1 | 60000 | 35000 | 752 | -20 | 0 | 0 | 0.9 | Y
ASME B31.1 | P01321 | API 5L B | B | API 5L | 0 | 0 | 0 | (1)(2)(14) | 2007-01-01 | C-Mn | 0 | 1 | 60000 | 35000 | 752 | -20 | 0 | 0 | 1 | Y
ASME SECTION VIII | P01322 | API 5L B | B | API 5L | 0 | 0 | 0 | 0 | 1943-01-01 | 0 | 0 | 0 | 60000 | 0 | 752 | -20 | 0 | 0 | 0 | Y
ASME B31.4 | P01323 | API 5L B | B | API 5L | 0 | 0 | 0 | 0 | 2006-01-01 | 0 | 0 | 0 | 0 | 35000 | 752 | -20 | 0 | 0 | 0 | Y
ASME B31.3 | P01324 | API 5L B | B | API 5L | 0 | 0 | 0 | 0 | 2006-01-01 | Carbon Steel | 0 | S-1 | 60000 | 35000 | 752 | -20 | 0 | 0 | 0 | Y
ASME B31.8 | P01325 | API 5L B | B | API 5L | 0 | 0 | 0 | 0 | 2007-01-01 | 0 | 0 | 0 | 0 | 35000 | 752 | -20 | 0 | 0 | 0 | Y
ASME SECTION VIII | P01326 | API 5L C | C | API 5L | 0 | 0 | 0 | 0 | 1943-01-01 | 0 | 0 | 0 | 75000 | 0 | 752 | -20 | 0 | 0 | 0 | Y
ASME SECTION VIII | P01327 | API 5L Class 1 | Class 1 | API 5L | 0 | 0 | 0 | 0 | 1943-01-01 | 0 | 0 | 0 | 45000 | 0 | 752 | -20 | 0 | 0 | 0 | Y
ASME SECTION VIII | P01328 | API 5L Class II | Class II | API 5L | 0 | 0 | 0 | 0 | 1943-01-01 | 0 | 0 | 0 | 48000 | 0 | 752 | -20 | 0 | 0 | 0 | Y
ASME B31.4 | P01329 | API 5L X42 | X42 | API 5L | 0 | 0 | 0 | 0 | 2006-01-01 | 0 | 0 | 0 | 0 | 42000 | 752 | -20 | 0 | 0 | 0 | Y
ASME B31.3 | P01330 | API 5L X42 | X42 | API 5L | 0 | 0 | 0 | 0 | 2006-01-01 | 0 | 0 | S-1 | 60000 | 42000 | 752 | -20 | 0 | 0 | 0 | Y
ASME B31.8 | P01331 | API 5L X42 | X42 | API 5L | 0 | 0 | 0 | 0 | 2007-01-01 | 0 | 0 | 0 | 0 | 42000 | 752 | -20 | 0 | 0 | 0 | Y
ASME B31.4 | P01332 | API 5L X46 | X46 | API 5L | 0 | 0 | 0 | 0 | 2006-01-01 | 0 | 0 | 0 | 0 | 46000 | 752 | -20 | 0 | 0 | 0 | Y
ASME B31.3 | P01333 | API 5L X46 | X46 | API 5L | 0 | 0 | 0 | 0 | 2006-01-01 | 0 | 0 | S-1 | 63000 | 46000 | 752 | -20 | 0 | 0 | 0 | Y
ASME B31.8 | P01334 | API 5L X46 | X46 | API 5L | 0 | 0 | 0 | 0 | 2007-01-01 | 0 | 0 | 0 | 0 | 46000 | 752 | -20 | 0 | 0 | 0 | Y
ASME B31.4 | P01335 | API 5L X52 | X52 | API 5L | 0 | 0 | 0 | 0 | 2006-01-01 | 0 | 0 | 0 | 0 | 52000 | 752 | -20 | 0 | 0 | 0 | Y
ASME B31.3 | P01336 | API 5L X52 | X52 | API 5L | 0 | 0 | 0 | 0 | 2006-01-01 | 0 | 0 | S-1 | 66000 | 52000 | 752 | -20 | 0 | 0 | 0 | Y
ASME B31.8 | P01337 | API 5L X52 | X52 | API 5L | 0 | 0 | 0 | 0 | 2007-01-01 | 0 | 0 | 0 | 0 | 52000 | 752 | -20 | 0 | 0 | 0 | Y
ASME B31.4 | P01338 | API 5L X56 | X56 | API 5L | 0 | 0 | 0 | 0 | 2006-01-01 | 0 | 0 | 0 | 0 | 56000 | 752 | -20 | 0 | 0 | 0 | Y
ASME B31.3 | P01339 | API 5L X56 | X56 | API 5L | 0 | 0 | 0 | 0 | 2006-01-01 | 0 | 0 | S-1 | 71000 | 56000 | 752 | -20 | 0 | 0 | 0 | Y
ASME B31.8 | P01340 | API 5L X56 | X56 | API 5L | 0 | 0 | 0 | 0 | 2007-01-01 | 0 | 0 | 0 | 0 | 56000 | 752 | -20 | 0 | 0 | 0 | Y
ASME B31.4 | P01341 | API 5L X60 | X60 | API 5L | 0 | 0 | 0 | 0 | 2006-01-01 | 0 | 0 | 0 | 0 | 60000 | 752 | -20 | 0 | 0 | 0 | Y
ASME B31.3 | P01342 | API 5L X60 | X60 | API 5L | 0 | 0 | 0 | 0 | 2006-01-01 | 0 | 0 | S-1 | 75000 | 60000 | 752 | -20 | 0 | 0 | 0 | Y
ASME B31.8 | P01343 | API 5L X60 | X60 | API 5L | 0 | 0 | 0 | 0 | 2007-01-01 | 0 | 0 | 0 | 0 | 60000 | 752 | -20 | 0 | 0 | 0 | Y
ASME B31.4 | P01344 | API 5L X65 | X65 | API 5L | 0 | 0 | 0 | 0 | 2006-01-01 | 0 | 0 | 0 | 0 | 65000 | 752 | -20 | 0 | 0 | 0 | Y
ASME B31.3 | P01345 | API 5L X65 | X65 | API 5L | 0 | 0 | 0 | 0 | 2006-01-01 | 0 | 0 | S-1 | 77000 | 65000 | 752 | -20 | 0 | 0 | 0 | Y
ASME B31.8 | P01346 | API 5L X65 | X65 | API 5L | 0 | 0 | 0 | 0 | 2007-01-01 | 0 | 0 | 0 | 0 | 65000 | 752 | -20 | 0 | 0 | 0 | Y
ASME B31.4 | P01347 | API 5L X70 | X70 | API 5L | 0 | 0 | 0 | 0 | 2006-01-01 | 0 | 0 | 0 | 0 | 70000 | 752 | -20 | 0 | 0 | 0 | Y
ASME B31.3 | P01348 | API 5L X70 | X70 | API 5L | 0 | 0 | 0 | 0 | 2006-01-01 | 0 | 0 | S-1 | 82000 | 70000 | 752 | -20 | 0 | 0 | 0 | Y
ASME B31.8 | P01349 | API 5L X70 | X70 | API 5L | 0 | 0 | 0 | 0 | 2007-01-01 | 0 | 0 | 0 | 0 | 70000 | 752 | -20 | 0 | 0 | 0 | Y
ASME B31.3 | P01350 | API 5L X80 | X80 | API 5L | 0 | 0 | 0 | 0 | 2006-01-01 | 0 | 0 | S-1 | 90000 | 80000 | 752 | -20 | 0 | 0 | 0 | Y
ASME B31.8 | P01351 | API 5L X80 | X80 | API 5L | 0 | 0 | 0 | 0 | 2007-01-01 | 0 | 0 | 0 | 0 | 80000 | 752 | -20 | 0 | 0 | 0 | Y
ASME B31.4 | P01352 | API 5LU U100 | U100 | API 5LU | 0 | 0 | 0 | 0 | 2006-01-01 | 0 | 0 | 0 | 0 | 100000 | 752 | -20 | 0 | 0 | 0 | Y
ASME B31.4 | P01353 | API 5LU U80 | U80 | API 5LU | 0 | 0 | 0 | 0 | 2006-01-01 | 0 | 0 | 0 | 0 | 80000 | 752 | -20 | 0 | 0 | 0 | Y
API 650 | P01354 | A 131 A,B,Cs | A,B,Cs | A 131 | 0 | 0 | 0 | ASTM | 0 | 0 | 0 | 0 | 58000 | 34000 | 752 | -20 | 0 | 0 | 0 | Y
API 650 | P01355 | A 131 EH 36 | EH 36 | A 131 | 0 | 0 | 0 | ASTM | 0 | 0 | 0 | 0 | 71000 | 51000 | 752 | -20 | 0 | 0 | 0 | Y
API 650 | P01356 | A 283 C | C | A 283 | 0 | 0 | 0 | ASTM | 0 | 0 | 0 | 0 | 55000 | 30000 | 752 | -20 | 0 | 0 | 0 | Y
API 650 | P01357 | A 285 C | C | A 285 | 0 | 0 | 0 | ASTM | 0 | 0 | 0 | 0 | 55000 | 30000 | 752 | -20 | 0 | 0 | 0 | Y
API 650 | P01358 | A 36 |  | A 36 | 0 | 0 | 0 | ASTM | 0 | 0 | 0 | 0 | 58000 | 36000 | 752 | -20 | 0 | 0 | 0 | Y
API 650 | P01359 | A 516 55 | 55 | A 516 | 0 | 0 | 0 | ASTM | 0 | 0 | 0 | 0 | 55000 | 30000 | 752 | -20 | 0 | 0 | 0 | Y
API 650 | P01360 | A 516 60 | 60 | A 516 | 0 | 0 | 0 | ASTM | 0 | 0 | 0 | 0 | 60000 | 32000 | 752 | -20 | 0 | 0 | 0 | Y
API 650 | P01361 | A 516 65 | 65 | A 516 | 0 | 0 | 0 | ASTM | 0 | 0 | 0 | 0 | 65000 | 35000 | 752 | -20 | 0 | 0 | 0 | Y
API 650 | P01362 | A 516 70 | 70 | A 516 | 0 | 0 | 0 | ASTM | 0 | 0 | 0 | 0 | 70000 | 38000 | 752 | -20 | 0 | 0 | 0 | Y
API 650 | P01363 | A 537 1 | 1 | A 537 | 0 | 0 | 0 | ASTM | 0 | 0 | 0 | 0 | 70000 | 50000 | 752 | -20 | 0 | 0 | 0 | Y
API 650 | P01364 | A 537 2 | 2 | A 537 | 0 | 0 | 0 | ASTM | 0 | 0 | 0 | 0 | 80000 | 60000 | 752 | -20 | 0 | 0 | 0 | Y
API 650 | P01365 | A 573 58 | 58 | A 573 | 0 | 0 | 0 | ASTM | 0 | 0 | 0 | 0 | 58000 | 32000 | 752 | -20 | 0 | 0 | 0 | Y
API 650 | P01366 | A 573 65 | 65 | A 573 | 0 | 0 | 0 | ASTM | 0 | 0 | 0 | 0 | 65000 | 35000 | 752 | -20 | 0 | 0 | 0 | Y
API 650 | P01367 | A 573 70 | 70 | A 573 | 0 | 0 | 0 | ASTM | 0 | 0 | 0 | 0 | 70000 | 42000 | 752 | -20 | 0 | 0 | 0 | Y
API 650 | P01368 | A 633 C,D | C,D | A 633 | 0 | 0 | 0 | ASTM | 0 | 0 | 0 | 0 | 70000 | 50000 | 752 | -20 | 0 | 0 | 0 | Y
API 650 | P01369 | A 662 B | B | A 662 | 0 | 0 | 0 | ASTM | 0 | 0 | 0 | 0 | 65000 | 40000 | 752 | -20 | 0 | 0 | 0 | Y
API 650 | P01370 | A 662 C | C | A 662 | 0 | 0 | 0 | ASTM | 0 | 0 | 0 | 0 | 70000 | 43000 | 752 | -20 | 0 | 0 | 0 | Y
API 650 | P01371 | A 678 A | A | A 678 | 0 | 0 | 0 | ASTM | 0 | 0 | 0 | 0 | 70000 | 50000 | 752 | -20 | 0 | 0 | 0 | Y
API 650 | P01372 | A 678 B | B | A 678 | 0 | 0 | 0 | ASTM | 0 | 0 | 0 | 0 | 80000 | 60000 | 752 | -20 | 0 | 0 | 0 | Y
API 650 | P01373 | A 737 B | B | A 737 | 0 | 0 | 0 | ASTM | 0 | 0 | 0 | 0 | 70000 | 50000 | 752 | -20 | 0 | 0 | 0 | Y
API 650 | P01374 | A 841 CL 1 | CL 1 | A 841 | 0 | 0 | 0 | ASTM | 0 | 0 | 0 | 0 | 70000 | 50000 | 752 | -20 | 0 | 0 | 0 | Y
API 650 | P01375 | A 841 CL 2 | CL 2 | A 841 | 0 | 0 | 0 | ASTM | 0 | 0 | 0 | 0 | 80000 | 60000 | 752 | -20 | 0 | 0 | 0 | Y
ASME B31.4 | P01376 | ASTM A53 | 0 | ASTM A53 | 0 | 0 | FBW | 0 | 2006-01-01 | 0 | 0 | 0 | 0 | 25000 | 752 | -20 | 0 | 0 | 0 | Y
ASME B31.8 | P01377 | ASTM A53 | 0 | ASTM A53 | 0 | 0 | FBW | 0 | 2007-01-01 | 0 | 0 | 0 | 0 | 25000 | 752 | -20 | 0 | 0 | 0 | Y
ASME B31.4 | P01378 | ASTM A53 A | A | ASTM A53 | 0 | 0 | 0 | 0 | 2006-01-01 | 0 | 0 | 0 | 0 | 30000 | 752 | -20 | 0 | 0 | 0 | Y
ASME B31.8 | P01379 | ASTM A53 A | A | ASTM A53 | 0 | 0 | 0 | 0 | 2007-01-01 | 0 | 0 | 0 | 0 | 30000 | 752 | -20 | 0 | 0 | 0 | Y
ASME B31.4 | P01380 | ASTM A53 B | B | ASTM A53 | 0 | 0 | 0 | 0 | 2006-01-01 | 0 | 0 | 0 | 0 | 35000 | 752 | -20 | 0 | 0 | 0 | Y
ASME B31.8 | P01381 | ASTM A53 B | B | ASTM A53 | 0 | 0 | 0 | 0 | 2007-01-01 | 0 | 0 | 0 | 0 | 35000 | 752 | -20 | 0 | 0 | 0 | Y
ASME B31.4 | P01382 | ASTMA106 A | A | ASTMA106 | 0 | 0 | 0 | 0 | 2006-01-01 | 0 | 0 | 0 | 0 | 30000 | 752 | -20 | 0 | 0 | 0 | Y
ASME B31.8 | P01383 | ASTMA106 A | A | ASTMA106 | 0 | 0 | 0 | 0 | 2007-01-01 | 0 | 0 | 0 | 0 | 30000 | 752 | -20 | 0 | 0 | 0 | Y
ASME B31.4 | P01384 | ASTMA106 B | B | ASTMA106 | 0 | 0 | 0 | 0 | 2006-01-01 | 0 | 0 | 0 | 0 | 35000 | 752 | -20 | 0 | 0 | 0 | Y
ASME B31.8 | P01385 | ASTMA106 B | B | ASTMA106 | 0 | 0 | 0 | 0 | 2007-01-01 | 0 | 0 | 0 | 0 | 35000 | 752 | -20 | 0 | 0 | 0 | Y
ASME B31.4 | P01386 | ASTMA106 C | C | ASTMA106 | 0 | 0 | 0 | 0 | 2006-01-01 | 0 | 0 | 0 | 0 | 40000 | 752 | -20 | 0 | 0 | 0 | Y
ASME B31.8 | P01387 | ASTMA106 C | C | ASTMA106 | 0 | 0 | 0 | 0 | 2007-01-01 | 0 | 0 | 0 | 0 | 40000 | 752 | -20 | 0 | 0 | 0 | Y
ASME B31.8 | P01388 | ASTMA134 | 0 | ASTMA134 | 0 | 0 | EFW | 0 | 2007-01-01 | 0 | 0 | 0 | 0 | 24000 | 752 | -20 | 0 | 0 | 0 | Y
ASME B31.4 | P01389 | ASTMA135 A | A | ASTMA135 | 0 | 0 | ERW | 0 | 2006-01-01 | 0 | 0 | 0 | 0 | 30000 | 752 | -20 | 0 | 0 | 0 | Y
ASME B31.8 | P01390 | ASTMA135 A | A | ASTMA135 | 0 | 0 | ERW | 0 | 2007-01-01 | 0 | 0 | 0 | 0 | 30000 | 752 | -20 | 0 | 0 | 0 | Y
ASME B31.4 | P01391 | ASTMA135 B | B | ASTMA135 | 0 | 0 | ERW | 0 | 2006-01-01 | 0 | 0 | 0 | 0 | 35000 | 752 | -20 | 0 | 0 | 0 | Y
ASME B31.8 | P01392 | ASTMA135 B | B | ASTMA135 | 0 | 0 | ERW | 0 | 2007-01-01 | 0 | 0 | 0 | 0 | 35000 | 752 | -20 | 0 | 0 | 0 | Y
ASME B31.4 | P01393 | ASTMA139 A | A | ASTMA139 | 0 | 0 | EFW | 0 | 2006-01-01 | 0 | 0 | 0 | 0 | 30000 | 752 | -20 | 0 | 0 | 0 | Y
ASME B31.8 | P01394 | ASTMA139 A | A | ASTMA139 | 0 | 0 | EFW | 0 | 2007-01-01 | 0 | 0 | 0 | 0 | 30000 | 752 | -20 | 0 | 0 | 0 | Y
ASME B31.4 | P01395 | ASTMA139 B | B | ASTMA139 | 0 | 0 | EFW | 0 | 2006-01-01 | 0 | 0 | 0 | 0 | 35000 | 752 | -20 | 0 | 0 | 0 | Y
ASME B31.8 | P01396 | ASTMA139 B | B | ASTMA139 | 0 | 0 | EFW | 0 | 2007-01-01 | 0 | 0 | 0 | 0 | 35000 | 752 | -20 | 0 | 0 | 0 | Y
ASME B31.8 | P01397 | ASTMA139 C | C | ASTMA139 | 0 | 0 | EFW | 0 | 2007-01-01 | 0 | 0 | 0 | 0 | 42000 | 752 | -20 | 0 | 0 | 0 | Y
ASME B31.8 | P01398 | ASTMA139 D | D | ASTMA139 | 0 | 0 | EFW | 0 | 2007-01-01 | 0 | 0 | 0 | 0 | 46000 | 752 | -20 | 0 | 0 | 0 | Y
ASME B31.8 | P01399 | ASTMA139 E | E | ASTMA139 | 0 | 0 | EFW | 0 | 2007-01-01 | 0 | 0 | 0 | 0 | 52000 | 752 | -20 | 0 | 0 | 0 | Y
ASME B31.8 | P01400 | ASTMA333 1 | 1 | ASTMA333 | 0 | 0 | 0 | 0 | 2007-01-01 | 0 | 0 | 0 | 0 | 30000 | 752 | -20 | 0 | 0 | 0 | Y
ASME B31.8 | P01401 | ASTMA333 3 | 3 | ASTMA333 | 0 | 0 | 0 | 0 | 2007-01-01 | 0 | 0 | 0 | 0 | 35000 | 752 | -20 | 0 | 0 | 0 | Y
ASME B31.8 | P01402 | ASTMA333 4 | 4 | ASTMA333 | 0 | 0 | 0 | 0 | 2007-01-01 | 0 | 0 | 0 | 0 | 35000 | 752 | -20 | 0 | 0 | 0 | Y
ASME B31.8 | P01403 | ASTMA333 6 | 6 | ASTMA333 | 0 | 0 | 0 | 0 | 2007-01-01 | 0 | 0 | 0 | 0 | 35000 | 752 | -20 | 0 | 0 | 0 | Y
ASME B31.8 | P01404 | ASTMA333 7 | 7 | ASTMA333 | 0 | 0 | 0 | 0 | 2007-01-01 | 0 | 0 | 0 | 0 | 35000 | 752 | -20 | 0 | 0 | 0 | Y
ASME B31.8 | P01405 | ASTMA333 8 | 8 | ASTMA333 | 0 | 0 | 0 | 0 | 2007-01-01 | 0 | 0 | 0 | 0 | 75000 | 752 | -20 | 0 | 0 | 0 | Y
ASME B31.8 | P01406 | ASTMA333 9 | 9 | ASTMA333 | 0 | 0 | 0 | 0 | 2007-01-01 | 0 | 0 | 0 | 0 | 46000 | 752 | -20 | 0 | 0 | 0 | Y
ASME B31.4 | P01407 | ASTMA381 Y35 | Y35 | ASTMA381 | 0 | 0 | 0 | 0 | 2006-01-01 | 0 | 0 | 0 | 0 | 35000 | 752 | -20 | 0 | 0 | 0 | Y
ASME B31.8 | P01408 | ASTMA381 Y35 | Y35 | ASTMA381 | 0 | 0 | 0 | 0 | 2007-01-01 | 0 | 0 | 0 | 0 | 35000 | 752 | -20 | 0 | 0 | 0 | Y
ASME B31.4 | P01409 | ASTMA381 Y42 | Y42 | ASTMA381 | 0 | 0 | 0 | 0 | 2006-01-01 | 0 | 0 | 0 | 0 | 42000 | 752 | -20 | 0 | 0 | 0 | Y
ASME B31.8 | P01410 | ASTMA381 Y42 | Y42 | ASTMA381 | 0 | 0 | 0 | 0 | 2007-01-01 | 0 | 0 | 0 | 0 | 42000 | 752 | -20 | 0 | 0 | 0 | Y
ASME B31.4 | P01411 | ASTMA381 Y46 | Y46 | ASTMA381 | 0 | 0 | 0 | 0 | 2006-01-01 | 0 | 0 | 0 | 0 | 46000 | 752 | -20 | 0 | 0 | 0 | Y
ASME B31.8 | P01412 | ASTMA381 Y46 | Y46 | ASTMA381 | 0 | 0 | 0 | 0 | 2007-01-01 | 0 | 0 | 0 | 0 | 46000 | 752 | -20 | 0 | 0 | 0 | Y
ASME B31.4 | P01413 | ASTMA381 Y48 | Y48 | ASTMA381 | 0 | 0 | 0 | 0 | 2006-01-01 | 0 | 0 | 0 | 0 | 48000 | 752 | -20 | 0 | 0 | 0 | Y
ASME B31.8 | P01414 | ASTMA381 Y48 | Y48 | ASTMA381 | 0 | 0 | 0 | 0 | 2007-01-01 | 0 | 0 | 0 | 0 | 48000 | 752 | -20 | 0 | 0 | 0 | Y
ASME B31.4 | P01415 | ASTMA381 Y50 | Y50 | ASTMA381 | 0 | 0 | 0 | 0 | 2006-01-01 | 0 | 0 | 0 | 0 | 50000 | 752 | -20 | 0 | 0 | 0 | Y
ASME B31.8 | P01416 | ASTMA381 Y50 | Y50 | ASTMA381 | 0 | 0 | 0 | 0 | 2007-01-01 | 0 | 0 | 0 | 0 | 50000 | 752 | -20 | 0 | 0 | 0 | Y
ASME B31.4 | P01417 | ASTMA381 Y52 | Y52 | ASTMA381 | 0 | 0 | 0 | 0 | 2006-01-01 | 0 | 0 | 0 | 0 | 52000 | 752 | -20 | 0 | 0 | 0 | Y
ASME B31.8 | P01418 | ASTMA381 Y52 | Y52 | ASTMA381 | 0 | 0 | 0 | 0 | 2007-01-01 | 0 | 0 | 0 | 0 | 52000 | 752 | -20 | 0 | 0 | 0 | Y
ASME B31.8 | P01419 | ASTMA381 Y56 | Y56 | ASTMA381 | 0 | 0 | 0 | 0 | 2007-01-01 | 0 | 0 | 0 | 0 | 56000 | 752 | -20 | 0 | 0 | 0 | Y
ASME B31.4 | P01420 | ASTMA381 Y60 | Y60 | ASTMA381 | 0 | 0 | 0 | 0 | 2006-01-01 | 0 | 0 | 0 | 0 | 60000 | 752 | -20 | 0 | 0 | 0 | Y
ASME B31.8 | P01421 | ASTMA381 Y60 | Y60 | ASTMA381 | 0 | 0 | 0 | 0 | 2007-01-01 | 0 | 0 | 0 | 0 | 60000 | 752 | -20 | 0 | 0 | 0 | Y
ASME B31.4 | P01422 | ASTMA381 Y65 | Y65 | ASTMA381 | 0 | 0 | 0 | 0 | 2006-01-01 | 0 | 0 | 0 | 0 | 65000 | 752 | -20 | 0 | 0 | 0 | Y
ASME B31.8 | P01423 | ASTMA381 Y65 | Y65 | ASTMA381 | 0 | 0 | 0 | 0 | 2007-01-01 | 0 | 0 | 0 | 0 | 65000 | 752 | -20 | 0 | 0 | 0 | Y
ASME B31.4 | P01424 | ASTMA524 H | H | ASTMA524 | 0 | 0 | 0 | 0 | 2006-01-01 | 0 | 0 | 0 | 0 | 30000 | 752 | -20 | 0 | 0 | 0 | Y
ASME B31.4 | P01425 | ASTMA524 I | I | ASTMA524 | 0 | 0 | 0 | 0 | 2006-01-01 | 0 | 0 | 0 | 0 | 35000 | 752 | -20 | 0 | 0 | 0 | Y
ASME B31.4 | P01426 | ASTMA671 | 0 | ASTMA671 | 0 | 0 | 12/52 | 1,2,4 | 2006-01-01 | 0 | 0 | 0 | 0 | 40000 | 752 | -20 | 0 | 0 | 0 | Y
ASME B31.4 | P01427 | ASTMA671 | 0 | ASTMA671 | 0 | 0 | 13/53 | 1,3 | 2006-01-01 | 0 | 0 | 0 | 0 | 40000 | 752 | -20 | 0 | 0 | 0 | Y
ASME B31.4 | P01428 | ASTMA672 | 0 | ASTMA672 | 0 | 0 | 0 | 1,2,4 | 2006-01-01 | 0 | 0 | 0 | 0 | 0 | 752 | -20 | 0 | 0 | 0 | Y
ASME B31.4 | P01429 | ASTMA672 | 0 | ASTMA672 | 0 | 0 | 0 | 1,3 | 2006-01-01 | 0 | 0 | 0 | 0 | 0 | 752 | -20 | 0 | 0 | 0 | Y
ASME B31.3 | P01430 | B 160 N02201 | N02201 | B 160 | 0 | 0 | Annealed | 9 | 2006-01-01 | Low C-Ni | 0 | 41 | 50000 | 10000 | 752 | -20 | 0 | 0 | 0 | Y
ASME B31.3 | P01431 | B 161 N02200 | N02200 | B 161 | 0 | <=5 OD | Annealed | 0 | 2006-01-01 | Ni | 0 | 41 | 55000 | 15000 | 752 | -20 | 0 | 0 | 0 | Y
ASME B31.3 | P01432 | B 161 N02200 | N02200 | B 161 | 0 | > 5 OD | Annealed | 0 | 2006-01-01 | Ni | 0 | 41 | 55000 | 12000 | 752 | -20 | 0 | 0 | 0 | Y
ASME B31.1 | P01433 | B 161 N02200 | N02200 | B 161 | 0 | 0 | Annealed | (1)(5) | 2007-01-01 | Ni | 0 | 41 | 55000 | 15000 | 752 | -20 | 0 | 0 | 1 | Y
ASME B31.1 | P01434 | B 161 N02200 | N02200 | B 161 | 0 | 0 | Annealed | (1)(6) | 2007-01-01 | Ni | 0 | 41 | 55000 | 12000 | 752 | -20 | 0 | 0 | 1 | Y
ASME B31.3 | P01435 | B 161 N02200 | N02200 | B 161 | 0 | 0 | Str. Rel. | 0 | 2006-01-01 | Ni | 0 | 41 | 65000 | 40000 | 752 | -20 | 0 | 0 | 0 | Y
ASME B31.1 | P01436 | B 161 N02200 | N02200 | B 161 | 0 | 0 | Str.rel. | (1) | 2007-01-01 | Ni | 0 | 41 | 65000 | 40000 | 752 | -20 | 0 | 0 | 1 | Y
ASME B31.3 | P01437 | B 161 N02201 | N02201 | B 161 | 0 | <=5 OD | Annealed | 0 | 2006-01-01 | Low C-Ni | 0 | 41 | 50000 | 12000 | 752 | -20 | 0 | 0 | 0 | Y
ASME B31.3 | P01438 | B 161 N02201 | N02201 | B 161 | 0 | > 5 OD | Annealed | 0 | 2006-01-01 | Low C-Ni | 0 | 41 | 50000 | 10000 | 752 | -20 | 0 | 0 | 0 | Y
ASME B31.1 | P01439 | B 161 N02201 | N02201 | B 161 | 0 | 0 | Annealed | (1)(5) | 2007-01-01 | Ni-Low C | 0 | 41 | 50000 | 12000 | 752 | -20 | 0 | 0 | 1 | Y
ASME B31.1 | P01440 | B 161 N02201 | N02201 | B 161 | 0 | 0 | Annealed | (1)(6) | 2007-01-01 | Ni-Low C | 0 | 41 | 50000 | 10000 | 752 | -20 | 0 | 0 | 1 | Y
ASME B31.3 | P01441 | B 161 N02201 | N02201 | B 161 | 0 | 0 | Str. Rel. | 0 | 2006-01-01 | Low C-Ni | 0 | 41 | 60000 | 30000 | 752 | -20 | 0 | 0 | 0 | Y
ASME B31.1 | P01442 | B 161 N02201 | N02201 | B 161 | 0 | 0 | Str.rel. | (1) | 2007-01-01 | Ni-Low C | 0 | 41 | 60000 | 30000 | 752 | -20 | 0 | 0 | 1 | Y
ASME B31.1 | P01443 | B 163 N08800 | N08800 | B 163 | 0 | 0 | Annealed | (1)(2)(7) | 2007-01-01 | Ni-Cr-Fe | 0 | 45 | 75000 | 30000 | 752 | -20 | 0 | 0 | 1 | Y
ASME B31.1 | P01444 | B 163 N08800 | N08800 | B 163 | 0 | 0 | Annealed | (1)(7) | 2007-01-01 | Ni-Cr-Fe | 0 | 45 | 75000 | 30000 | 752 | -20 | 0 | 0 | 1 | Y
ASME B31.1 | P01445 | B 163 N08810 | N08810 | B 163 | 0 | 0 | Annealed | (1)(2) | 2007-01-01 | Ni-Cr-Fe | 0 | 45 | 65000 | 25000 | 752 | -20 | 0 | 0 | 1 | Y
ASME B31.1 | P01446 | B 163 N08810 | N08810 | B 163 | 0 | 0 | Annealed | (1) | 2007-01-01 | Ni-Cr-Fe | 0 | 45 | 65000 | 25000 | 752 | -20 | 0 | 0 | 1 | Y
ASME B31.3 | P01447 | B 165 N04400 | N04400 | B 165 | 0 | <=5 OD | Annealed | 0 | 2006-01-01 | Ni-Cu | 0 | 42 | 70000 | 28000 | 752 | -20 | 0 | 0 | 0 | Y
ASME B31.3 | P01448 | B 165 N04400 | N04400 | B 165 | 0 | > 5 OD | Annealed | 0 | 2006-01-01 | Ni-Cu | 0 | 42 | 70000 | 25000 | 752 | -20 | 0 | 0 | 0 | Y
ASME B31.1 | P01449 | B 165 N04400 | N04400 | B 165 | 0 | 0 | Annealed | (1)(5) | 2007-01-01 | Ni-Cu | 0 | 42 | 70000 | 28000 | 752 | -20 | 0 | 0 | 1 | Y
ASME B31.1 | P01450 | B 165 N04400 | N04400 | B 165 | 0 | 0 | Annealed | (1)(6) | 2007-01-01 | Ni-Cu | 0 | 42 | 70000 | 25000 | 752 | -20 | 0 | 0 | 1 | Y
ASME B31.3 | P01451 | B 165 N04400 | N04400 | B 165 | 0 | 0 | Str. Rel. | 54 | 2006-01-01 | Ni-Cu | 0 | 42 | 85000 | 55000 | 752 | -20 | 0 | 0 | 0 | Y
ASME B31.1 | P01452 | B 165 N04400 | N04400 | B 165 | 0 | 0 | Str.rel. | (1)(2)(3) | 2007-01-01 | Ni-Cu | 0 | 42 | 85000 | 35000 | 752 | -20 | 0 | 0 | 1 | Y
ASME B31.1 | P01453 | B 166 N06617 | N06617 | B 166 | 0 | 0 | Annealed | (1)(2)(7) | 2007-01-01 | 52Ni-22Cr-13Co-9Mo | 0 | 43 | 95000 | 35000 | 752 | -20 | 0 | 0 | 1 | Y
ASME B31.1 | P01454 | B 166 N06617 | N06617 | B 166 | 0 | 0 | Annealed | (1)(7) | 2007-01-01 | 52Ni-22Cr-13Co-9Mo | 0 | 43 | 95000 | 35000 | 752 | -20 | 0 | 0 | 1 | Y
ASME B31.3 | P01455 | B 167 N06600 | N06600 | B 167 | 0 | <=5 OD | CD Annealed | 0 | 2006-01-01 | Ni-Cr-Fe | 0 | 43 | 80000 | 35000 | 752 | -20 | 0 | 0 | 0 | Y
ASME B31.3 | P01456 | B 167 N06600 | N06600 | B 167 | 0 | <=5 OD | HF/HFA | 0 | 2006-01-01 | Ni-Cr-Fe | 0 | 43 | 80000 | 30000 | 752 | -20 | 0 | 0 | 0 | Y
ASME B31.3 | P01457 | B 167 N06600 | N06600 | B 167 | 0 | > 5 OD | CD Annealed | 0 | 2006-01-01 | Ni-Cr-Fe | 0 | 43 | 80000 | 30000 | 752 | -20 | 0 | 0 | 0 | Y
ASME B31.3 | P01458 | B 167 N06600 | N06600 | B 167 | 0 | > 5 OD | HF/HFA | 0 | 2006-01-01 | Ni-Cr-Fe | 0 | 43 | 75000 | 25000 | 752 | -20 | 0 | 0 | 0 | Y
ASME B31.1 | P01459 | B 167 N06600 | N06600 | B 167 | 0 | 0 | C.D./ann. | (1)(2)(5) | 2007-01-01 | Ni-Cr-Fe | 0 | 43 | 80000 | 35000 | 752 | -20 | 0 | 0 | 1 | Y
ASME B31.1 | P01460 | B 167 N06600 | N06600 | B 167 | 0 | 0 | C.D./ann. | (1)(2)(6) | 2007-01-01 | Ni-Cr-Fe | 0 | 43 | 80000 | 30000 | 752 | -20 | 0 | 0 | 1 | Y
ASME B31.1 | P01461 | B 167 N06600 | N06600 | B 167 | 0 | 0 | C.D./ann. | (1)(5) | 2007-01-01 | Ni-Cr-Fe | 0 | 43 | 80000 | 35000 | 752 | -20 | 0 | 0 | 1 | Y
ASME B31.1 | P01462 | B 167 N06600 | N06600 | B 167 | 0 | 0 | C.D./ann. | (1)(6) | 2007-01-01 | Ni-Cr-Fe | 0 | 43 | 80000 | 30000 | 752 | -20 | 0 | 0 | 1 | Y
ASME B31.1 | P01463 | B 167 N06600 | N06600 | B 167 | 0 | 0 | H.F./ann. | (1)(2)(5) | 2007-01-01 | Ni-Cr-Fe | 0 | 43 | 75000 | 30000 | 752 | -20 | 0 | 0 | 1 | Y
ASME B31.1 | P01464 | B 167 N06600 | N06600 | B 167 | 0 | 0 | H.F./ann. | (1)(2)(6) | 2007-01-01 | Ni-Cr-Fe | 0 | 43 | 80000 | 25000 | 752 | -20 | 0 | 0 | 1 | Y
ASME B31.1 | P01465 | B 167 N06600 | N06600 | B 167 | 0 | 0 | H.F./ann. | (1)(5) | 2007-01-01 | Ni-Cr-Fe | 0 | 43 | 80000 | 30000 | 752 | -20 | 0 | 0 | 1 | Y
ASME B31.1 | P01466 | B 167 N06600 | N06600 | B 167 | 0 | 0 | H.F./ann. | (1)(6) | 2007-01-01 | Ni-Cr-Fe | 0 | 43 | 75000 | 25000 | 752 | -20 | 0 | 0 | 1 | Y
ASME B31.1 | P01467 | B 167 N06617 | N06617 | B 167 | 0 | 0 | Annealed | (1)(2)(7) | 2007-01-01 | 52Ni-22Cr-13Co-9Mo | 0 | 43 | 95000 | 35000 | 752 | -20 | 0 | 0 | 1 | Y
ASME B31.1 | P01468 | B 167 N06617 | N06617 | B 167 | 0 | 0 | Annealed | (1)(7) | 2007-01-01 | 52Ni-22Cr-13Co-9Mo | 0 | 43 | 95000 | 35000 | 752 | -20 | 0 | 0 | 1 | Y
ASME B31.1 | P01469 | B 168 N06600 | N06600 | B 168 | 0 | 0 | Annealed | (1)(2) | 2007-01-01 | Ni-Cr-Fe | 0 | 43 | 80000 | 35000 | 752 | -20 | 0 | 0 | 1 | Y
ASME B31.1 | P01470 | B 168 N06600 | N06600 | B 168 | 0 | 0 | Annealed | (1) | 2007-01-01 | Ni-Cr-Fe | 0 | 43 | 80000 | 35000 | 752 | -20 | 0 | 0 | 1 | Y
ASME B31.1 | P01471 | B 168 N06600 | N06600 | B 168 | 0 | 0 | Hot-rolled | (1)(2)(4) | 2007-01-01 | Ni-Cr-Fe | 0 | 43 | 85000 | 35000 | 752 | -20 | 0 | 0 | 1 | Y
ASME B31.1 | P01472 | B 168 N06600 | N06600 | B 168 | 0 | 0 | Hot-rolled | (1)(4) | 2007-01-01 | Ni-Cr-Fe | 0 | 43 | 85000 | 35000 | 752 | -20 | 0 | 0 | 1 | Y
ASME B31.1 | P01473 | B 168 N06617 | N06617 | B 168 | 0 | 0 | Annealed | (1)(2)(7) | 2007-01-01 | 52Ni-22Cr-13Co-9Mo | 0 | 43 | 95000 | 35000 | 752 | -20 | 0 | 0 | 1 | Y
ASME B31.1 | P01474 | B 168 N06617 | N06617 | B 168 | 0 | 0 | Annealed | (1)(7) | 2007-01-01 | 52Ni-22Cr-13Co-9Mo | 0 | 43 | 95000 | 35000 | 752 | -20 | 0 | 0 | 1 | Y
ASME B31.1 | P01475 | B 265 1 | 1 | B 265 | 0 | 0 | Annealed | (1) | 2007-01-01 | Ti | 0 | 51 | 35000 | 25000 | 752 | -20 | 0 | 0 | 1 | Y
ASME B31.1 | P01476 | B 265 12 | 12 | B 265 | 0 | 0 | Annealed | (1) | 2007-01-01 | Ti-Mo-Ni | 0 | 52 | 70000 | 50000 | 752 | -20 | 0 | 0 | 1 | Y
ASME B31.1 | P01477 | B 265 2 | 2 | B 265 | 0 | 0 | Annealed | (1) | 2007-01-01 | Ti | 0 | 51 | 50000 | 40000 | 752 | -20 | 0 | 0 | 1 | Y
ASME B31.1 | P01478 | B 265 3 | 3 | B 265 | 0 | 0 | Annealed | (1) | 2007-01-01 | Ti | 0 | 52 | 65000 | 55000 | 752 | -20 | 0 | 0 | 1 | Y
ASME B31.1 | P01479 | B 265 7 | 7 | B 265 | 0 | 0 | Annealed | (1) | 2007-01-01 | Ti-Pd | 0 | 51 | 50000 | 40000 | 752 | -20 | 0 | 0 | 1 | Y
ASME B31.1 | P01480 | B 338 1 | 1 | B 338 | 0 | 0 | Annealed | (1)(2) | 2007-01-01 | Ti | 0 | 51 | 35000 | 25000 | 752 | -20 | 0 | 0 | 0.85 | Y
ASME B31.1 | P01481 | B 338 1 | 1 | B 338 | 0 | 0 | Annealed | (1) | 2007-01-01 | Ti | 0 | 51 | 35000 | 25000 | 752 | -20 | 0 | 0 | 1 | Y
ASME B31.1 | P01482 | B 338 12 | 12 | B 338 | 0 | 0 | Annealed | (1)(2) | 2007-01-01 | Ti-Mo-Ni | 0 | 52 | 70000 | 50000 | 752 | -20 | 0 | 0 | 0.85 | Y
ASME B31.1 | P01483 | B 338 12 | 12 | B 338 | 0 | 0 | Annealed | (1) | 2007-01-01 | Ti-Mo-Ni | 0 | 52 | 70000 | 50000 | 752 | -20 | 0 | 0 | 1 | Y
ASME B31.1 | P01484 | B 338 2 | 2 | B 338 | 0 | 0 | Annealed | (1)(2) | 2007-01-01 | Ti | 0 | 51 | 50000 | 40000 | 752 | -20 | 0 | 0 | 0.85 | Y
ASME B31.1 | P01485 | B 338 2 | 2 | B 338 | 0 | 0 | Annealed | (1) | 2007-01-01 | Ti | 0 | 51 | 50000 | 40000 | 752 | -20 | 0 | 0 | 1 | Y
ASME B31.1 | P01486 | B 338 3 | 3 | B 338 | 0 | 0 | Annealed | (1)(2) | 2007-01-01 | Ti | 0 | 52 | 65000 | 55000 | 752 | -20 | 0 | 0 | 0.85 | Y
ASME B31.1 | P01487 | B 338 3 | 3 | B 338 | 0 | 0 | Annealed | (1) | 2007-01-01 | Ti | 0 | 52 | 65000 | 55000 | 752 | -20 | 0 | 0 | 1 | Y
ASME B31.1 | P01488 | B 338 7 | 7 | B 338 | 0 | 0 | Annealed | (1)(2) | 2007-01-01 | Ti-Pd | 0 | 51 | 50000 | 40000 | 752 | -20 | 0 | 0 | 0.85 | Y
ASME B31.1 | P01489 | B 338 7 | 7 | B 338 | 0 | 0 | Annealed | (1) | 2007-01-01 | Ti-Pd | 0 | 51 | 50000 | 40000 | 752 | -20 | 0 | 0 | 1 | Y
ASME B31.1 | P01490 | B 348 1 | 1 | B 348 | 0 | 0 | Annealed | (1) | 2007-01-01 | Ti | 0 | 51 | 35000 | 25000 | 752 | -20 | 0 | 0 | 1 | Y
ASME B31.1 | P01491 | B 348 12 | 12 | B 348 | 0 | 0 | Annealed | (1) | 2007-01-01 | Ti-Mo-Ni | 0 | 52 | 70000 | 50000 | 752 | -20 | 0 | 0 | 1 | Y
ASME B31.1 | P01492 | B 348 2 | 2 | B 348 | 0 | 0 | Annealed | (1) | 2007-01-01 | Ti | 0 | 51 | 50000 | 40000 | 752 | -20 | 0 | 0 | 1 | Y
ASME B31.1 | P01493 | B 348 3 | 3 | B 348 | 0 | 0 | Annealed | (1) | 2007-01-01 | Ti | 0 | 52 | 65000 | 55000 | 752 | -20 | 0 | 0 | 1 | Y
ASME B31.1 | P01494 | B 348 7 | 7 | B 348 | 0 | 0 | Annealed | (1) | 2007-01-01 | Ti-Pd | 0 | 51 | 50000 | 40000 | 752 | -20 | 0 | 0 | 1 | Y
ASME B31.3 | P01495 | B 366 N02200 | N02200 | B 366 | 0 | 0 | 0 | 32 | 2006-01-01 | Ni | 0 | 41 | 55000 | 12000 | 752 | -20 | 0 | 0 | 0 | Y
ASME B31.3 | P01496 | B 366 N02201 | N02201 | B 366 | 0 | 0 | 0 | 32 | 2006-01-01 | Low C-Ni | 0 | 41 | 50000 | 10000 | 752 | -20 | 0 | 0 | 0 | Y
ASME B31.3 | P01497 | B 366 N04400 | N04400 | B 366 | 0 | 0 | 0 | 32,74 | 2006-01-01 | Ni-Cu | 0 | 42 | 70000 | 25000 | 752 | -20 | 0 | 0 | 0 | Y
ASME B31.3 | P01498 | B 366 N06002 | N06002 | B 366 | 0 | 0 | 0 | 0 | 2006-01-01 | Ni-Cr-Mo-Fe | 0 | 43 | 100000 | 40000 | 752 | -20 | 0 | 0 | 0 | Y
ASME B31.1 | P01499 | B 366 N06022 | N06022 | B 366 | 0 | 0 | Sol.ann. | (1)(12) | 2007-01-01 | Ni-Mo-Cr-Low C | 0 | 44 | 100000 | 45000 | 752 | -20 | 0 | 0 | 0.85 | Y
ASME B31.1 | P01500 | B 366 N06022 | N06022 | B 366 | 0 | 0 | Sol.ann. | (1)(12) | 2007-01-01 | Ni-Mo-Cr-Low C | 0 | 44 | 100000 | 45000 | 752 | -20 | 0 | 0 | 1 | Y
ASME B31.1 | P01501 | B 366 N06022 | N06022 | B 366 | 0 | 0 | Sol.ann. | (1)(2)(12) | 2007-01-01 | Ni-Mo-Cr-Low C | 0 | 44 | 100000 | 45000 | 752 | -20 | 0 | 0 | 0.85 | Y
ASME B31.1 | P01502 | B 366 N06022 | N06022 | B 366 | 0 | 0 | Sol.ann. | (1)(2)(12) | 2007-01-01 | Ni-Mo-Cr-Low C | 0 | 44 | 100000 | 45000 | 752 | -20 | 0 | 0 | 1 | Y
ASME B31.3 | P01503 | B 366 N06600 | N06600 | B 366 | 0 | 0 | 0 | 32 | 2006-01-01 | Ni-Cr-Fe | 0 | 43 | 75000 | 25000 | 752 | -20 | 0 | 0 | 0 | Y
ASME B31.1 | P01504 | B 366 N06625 | N06625 | B 366 | 0 | 0 | Annealed | (1)(14) | 2007-01-01 | Ni-Cr-Mo-Cb | 0 | 43 | 110000 | 50000 | 752 | -20 | 0 | 0 | 0.85 | Y
ASME B31.1 | P01505 | B 366 N06625 | N06625 | B 366 | 0 | 0 | Annealed | (1)(14) | 2007-01-01 | Ni-Cr-Mo-Cb | 0 | 43 | 110000 | 50000 | 752 | -20 | 0 | 0 | 1 | Y
ASME B31.1 | P01506 | B 366 N08020 | N08020 | B 366 | 0 | 0 | Annealed | (1)(2) | 2007-01-01 | Cr-Ni-Fe-Mo-Cu-Cb | 0 | 45 | 80000 | 35000 | 752 | -20 | 0 | 0 | 0 | Y
ASME B31.1 | P01507 | B 366 N08020 | N08020 | B 366 | 0 | 0 | Annealed | (1)(2) | 2007-01-01 | Cr-Ni-Fe-Mo-Cu-Cb | 0 | 45 | 80000 | 35000 | 752 | -20 | 0 | 0 | 0.85 | Y
ASME B31.1 | P01508 | B 366 N08020 | N08020 | B 366 | 0 | 0 | Annealed | (1) | 2007-01-01 | Cr-Ni-Fe-Mo-Cu-Cb | 0 | 45 | 80000 | 35000 | 752 | -20 | 0 | 0 | 0 | Y
ASME B31.1 | P01509 | B 366 N08020 | N08020 | B 366 | 0 | 0 | Annealed | (1) | 2007-01-01 | Cr-Ni-Fe-Mo-Cu-Cb | 0 | 45 | 80000 | 35000 | 752 | -20 | 0 | 0 | 0.85 | Y
ASME B31.3 | P01510 | B 366 N08020 | N08020 | B 366 | 0 | 0 | Annealed | 0 | 2006-01-01 | Cr-Ni-Fe-Mo-Cu-Cb | 0 | 45 | 80000 | 35000 | 752 | -20 | 0 | 0 | 0 | Y
ASME B31.1 | P01511 | B 366 N08367 | N08367 | B 366 | 0 | 0 | Annealed | (1)(2)(8) | 2007-01-01 | Ni-Fe-Cr-Mo | 0 | 45 | 95000 | 45000 | 752 | -20 | 0 | 0 | 1 | Y
ASME B31.1 | P01512 | B 366 N08367 | N08367 | B 366 | 0 | 0 | Annealed | (1)(8) | 2007-01-01 | Ni-Fe-Cr-Mo | 0 | 45 | 95000 | 45000 | 752 | -20 | 0 | 0 | 1 | Y
ASME B31.3 | P01513 | B 366 N08800 | N08800 | B 366 | 0 | 0 | Annealed | 0 | 2006-01-01 | Ni-Fe-Cr | 0 | 45 | 75000 | 30000 | 752 | -20 | 0 | 0 | 0 | Y
ASME B31.3 | P01514 | B 366 N08825 | N08825 | B 366 | 0 | 0 | Annealed | 0 | 2006-01-01 | Cr-Ni-Fe-Mo-Cu | 0 | 45 | 85000 | 35000 | 752 | -20 | 0 | 0 | 0 | Y
ASME B31.1 | P01515 | B 366 N08925 | N08925 | B 366 | 0 | 0 | Annealed | (1)(2) | 2007-01-01 | Ni-Fe-Cr-Mo-Cu-Low C | 0 | 45 | 87000 | 43000 | 752 | -20 | 0 | 0 | 0.85 | Y
ASME B31.1 | P01516 | B 366 N08925 | N08925 | B 366 | 0 | 0 | Annealed | (1) | 2007-01-01 | Ni-Fe-Cr-Mo-Cu-Low C | 0 | 45 | 87000 | 43000 | 752 | -20 | 0 | 0 | 0.85 | Y
ASME B31.1 | P01517 | B 366 N08926 | N08926 | B 366 | 0 | 0 | Annealed | (1)(19)(20) | 2007-01-01 | Ni-Fe-Cr-Mo-Cu-N-Low C | 0 | 45 | 94000 | 43000 | 752 | -20 | 0 | 0 | 0.85 | Y
ASME B31.1 | P01518 | B 366 N08926 | N08926 | B 366 | 0 | 0 | Annealed | (1)(2)(19)(20) | 2007-01-01 | Ni-Fe-Cr-Mo-Cu-N-Low C | 0 | 45 | 94000 | 43000 | 752 | -20 | 0 | 0 | 0.85 | Y
ASME B31.1 | P01519 | B 366 N08926 | N08926 | B 366 | 0 | 0 | Annealed | (1)(2) | 2007-01-01 | Ni-Fe-Cr-Mo-Cu-N-Low C | 0 | 45 | 94000 | 43000 | 752 | -20 | 0 | 0 | 1 | Y
ASME B31.1 | P01520 | B 366 N08926 | N08926 | B 366 | 0 | 0 | Annealed | (1) | 2007-01-01 | Ni-Fe-Cr-Mo-Cu-N-Low C | 0 | 45 | 94000 | 43000 | 752 | -20 | 0 | 0 | 1 | Y
ASME B31.1 | P01521 | B 366 N10276 | N10276 | B 366 | 0 | 0 | Sol.ann. | (1)(12) | 2007-01-01 | Low C-Ni-Mo-Cr | 0 | 43 | 100000 | 41000 | 752 | -20 | 0 | 0 | 0.85 | Y
ASME B31.1 | P01522 | B 366 N10276 | N10276 | B 366 | 0 | 0 | Sol.ann. | (1)(12) | 2007-01-01 | Low C-Ni-Mo-Cr | 0 | 43 | 100000 | 41000 | 752 | -20 | 0 | 0 | 1 | Y
ASME B31.1 | P01523 | B 366 N10276 | N10276 | B 366 | 0 | 0 | Sol.ann. | (1)(2)(12) | 2007-01-01 | Low C-Ni-Mo-Cr | 0 | 43 | 100000 | 41000 | 752 | -20 | 0 | 0 | 0.85 | Y
ASME B31.1 | P01524 | B 366 N10276 | N10276 | B 366 | 0 | 0 | Sol.ann. | (1)(2)(12) | 2007-01-01 | Low C-Ni-Mo-Cr | 0 | 43 | 100000 | 41000 | 752 | -20 | 0 | 0 | 1 | Y
ASME B31.1 | P01525 | B 366 R30556 | R30556 | B 366 | 0 | 0 | Annealed | (1)(12) | 2007-01-01 | Ni-Fe-Cr-Co-Mo-W | 0 | 45 | 100000 | 45000 | 752 | -20 | 0 | 0 | 0.85 | Y
ASME B31.1 | P01526 | B 366 R30556 | R30556 | B 366 | 0 | 0 | Annealed | (1)(2)(12) | 2007-01-01 | Ni-Fe-Cr-Co-Mo-W | 0 | 45 | 100000 | 45000 | 752 | -20 | 0 | 0 | 0.85 | Y
ASME B31.1 | P01527 | B 366 R30556 | R30556 | B 366 | 0 | 0 | Annealed | (1)(2) | 2007-01-01 | Ni-Fe-Cr-Co-Mo-W | 0 | 45 | 100000 | 45000 | 752 | -20 | 0 | 0 | 1 | Y
ASME B31.1 | P01528 | B 366 R30556 | R30556 | B 366 | 0 | 0 | Annealed | (1) | 2007-01-01 | Ni-Fe-Cr-Co-Mo-W | 0 | 45 | 100000 | 45000 | 752 | -20 | 0 | 0 | 1 | Y
ASME B31.1 | P01529 | B 381 F1 | F1 | B 381 | 0 | 0 | Annealed | (1) | 2007-01-01 | Ti | 0 | 51 | 35000 | 25000 | 752 | -20 | 0 | 0 | 1 | Y
ASME B31.1 | P01530 | B 381 F12 | F12 | B 381 | 0 | 0 | Annealed | (1) | 2007-01-01 | Ti-Mo-Ni | 0 | 52 | 70000 | 50000 | 752 | -20 | 0 | 0 | 1 | Y
ASME B31.1 | P01531 | B 381 F2 | F2 | B 381 | 0 | 0 | Annealed | (1) | 2007-01-01 | Ti | 0 | 51 | 50000 | 40000 | 752 | -20 | 0 | 0 | 1 | Y
ASME B31.1 | P01532 | B 381 F3 | F3 | B 381 | 0 | 0 | Annealed | (1) | 2007-01-01 | Ti | 0 | 52 | 65000 | 55000 | 752 | -20 | 0 | 0 | 1 | Y
ASME B31.1 | P01533 | B 381 F7 | F7 | B 381 | 0 | 0 | Annealed | (1) | 2007-01-01 | Ti-Pd | 0 | 51 | 50000 | 40000 | 752 | -20 | 0 | 0 | 1 | Y
ASME B31.1 | P01534 | B 407 N08800 | N08800 | B 407 | 0 | 0 | C.D./ann. | (2)(7) | 2007-01-01 | Ni-Cr-Fe | 0 | 45 | 75000 | 30000 | 752 | -20 | 0 | 0 | 1 | Y
ASME B31.1 | P01535 | B 407 N08800 | N08800 | B 407 | 0 | 0 | C.D./ann. | (7) | 2007-01-01 | Ni-Cr-Fe | 0 | 45 | 75000 | 30000 | 752 | -20 | 0 | 0 | 1 | Y
ASME B31.3 | P01536 | B 407 N08800 | N08800 | B 407 | 0 | 0 | CD Annealed | (61) | 2006-01-01 | Ni-Fe-Cr | 0 | 45 | 75000 | 30000 | 752 | -20 | 0 | 0 | 0 | Y
ASME B31.3 | P01537 | B 407 N08800 | N08800 | B 407 | 0 | 0 | HF/HFA | 0 | 2006-01-01 | Ni-Fe-Cr | 0 | 45 | 65000 | 25000 | 752 | -20 | 0 | 0 | 0 | Y
ASME B31.1 | P01538 | B 407 N08810 | N08810 | B 407 | 0 | 0 | Annealed | (2)(7) | 2007-01-01 | Ni-Cr-Fe | 0 | 45 | 65000 | 25000 | 752 | -20 | 0 | 0 | 1 | Y
ASME B31.1 | P01539 | B 407 N08810 | N08810 | B 407 | 0 | 0 | Annealed | (7) | 2007-01-01 | Ni-Cr-Fe | 0 | 45 | 65000 | 25000 | 752 | -20 | 0 | 0 | 1 | Y
ASME B31.3 | P01540 | B 407 N08810 | N08810 | B 407 | 0 | 0 | CDSA/HFA | (62) (76) | 2006-01-01 | Ni-Fe-Cr | 0 | 45 | 65000 | 25000 | 752 | -20 | 0 | 0 | 0 | Y
ASME B31.3 | P01541 | B 407 N08811 | N08811 | B 407 | 0 | 0 | CDSA/HFA | (62) (76) | 2006-01-01 | Ni-Fe-Cr | 0 | 45 | 65000 | 25000 | 752 | -20 | 0 | 0 | 0 | Y
ASME B31.1 | P01542 | B 408 N08800 | N08800 | B 408 | 0 | 0 | Annealed | (2)(7) | 2007-01-01 | Ni-Cr-Fe | 0 | 45 | 75000 | 30000 | 752 | -20 | 0 | 0 | 1 | Y
ASME B31.1 | P01543 | B 408 N08800 | N08800 | B 408 | 0 | 0 | Annealed | (7) | 2007-01-01 | Ni-Cr-Fe | 0 | 45 | 75000 | 30000 | 752 | -20 | 0 | 0 | 1 | Y
ASME B31.1 | P01544 | B 408 N08810 | N08810 | B 408 | 0 | 0 | Annealed | (2)(7) | 2007-01-01 | Ni-Cr-Fe | 0 | 45 | 65000 | 25000 | 752 | -20 | 0 | 0 | 1 | Y
ASME B31.1 | P01545 | B 408 N08810 | N08810 | B 408 | 0 | 0 | Annealed | (7) | 2007-01-01 | Ni-Cr-Fe | 0 | 45 | 65000 | 25000 | 752 | -20 | 0 | 0 | 1 | Y
ASME B31.1 | P01546 | B 409 N08800 | N08800 | B 409 | 0 | 0 | Annealed | (2)(4)(7) | 2007-01-01 | Ni-Cr-Fe | 0 | 45 | 75000 | 30000 | 752 | -20 | 0 | 0 | 1 | Y
ASME B31.1 | P01547 | B 409 N08800 | N08800 | B 409 | 0 | 0 | Annealed | (4)(7) | 2007-01-01 | Ni-Cr-Fe | 0 | 45 | 75000 | 30000 | 752 | -20 | 0 | 0 | 1 | Y
ASME B31.1 | P01548 | B 409 N08810 | N08810 | B 409 | 0 | 0 | Annealed | (2)(4)(7) | 2007-01-01 | Ni-Cr-Fe | 0 | 45 | 65000 | 25000 | 752 | -20 | 0 | 0 | 1 | Y
ASME B31.1 | P01549 | B 409 N08810 | N08810 | B 409 | 0 | 0 | Annealed | (4)(7) | 2007-01-01 | Ni-Cr-Fe | 0 | 45 | 65000 | 25000 | 752 | -20 | 0 | 0 | 1 | Y
ASME B31.1 | P01550 | B 423 N08825 | N08825 | B 423 | 0 | 0 | C.W./ann. | (1)(2)(7) | 2007-01-01 | Ni-Fe-Cr-Mo-Cu | 0 | 45 | 85000 | 35000 | 752 | -20 | 0 | 0 | 1 | Y
ASME B31.1 | P01551 | B 423 N08825 | N08825 | B 423 | 0 | 0 | C.W./ann. | (1)(7) | 2007-01-01 | Ni-Fe-Cr-Mo-Cu | 0 | 45 | 85000 | 35000 | 752 | -20 | 0 | 0 | 1 | Y
ASME B31.3 | P01552 | B 423 N08825 | N08825 | B 423 | 0 | 0 | CD Annealed | 0 | 2006-01-01 | Ni-Cr-Fe-Mo-Cu | 0 | 45 | 85000 | 35000 | 752 | -20 | 0 | 0 | 0 | Y
ASME B31.1 | P01553 | B 424 N08825 | N08825 | B 424 | 0 | 0 | Annealed | (1)(2)(7) | 2007-01-01 | Ni-Fe-Cr-Mo-Cu | 0 | 45 | 85000 | 35000 | 752 | -20 | 0 | 0 | 1 | Y
ASME B31.1 | P01554 | B 424 N08825 | N08825 | B 424 | 0 | 0 | Annealed | (1)(7) | 2007-01-01 | Ni-Fe-Cr-Mo-Cu | 0 | 45 | 85000 | 35000 | 752 | -20 | 0 | 0 | 1 | Y
ASME B31.1 | P01555 | B 425 N08825 | N08825 | B 425 | 0 | 0 | Annealed | (1)(2)(7) | 2007-01-01 | Ni-Fe-Cr-Mo-Cu | 0 | 45 | 85000 | 35000 | 752 | -20 | 0 | 0 | 1 | Y
ASME B31.1 | P01556 | B 425 N08825 | N08825 | B 425 | 0 | 0 | Annealed | (1)(7) | 2007-01-01 | Ni-Fe-Cr-Mo-Cu | 0 | 45 | 85000 | 35000 | 752 | -20 | 0 | 0 | 1 | Y
ASME B31.1 | P01557 | B 435 R30556 | R30556 | B 435 | 0 | 0 | Annealed | (1)(2) | 2007-01-01 | Ni-Fe-Cr-Co-Mo-W | 0 | 45 | 100000 | 45000 | 752 | -20 | 0 | 0 | 1 | Y
ASME B31.1 | P01558 | B 435 R30556 | R30556 | B 435 | 0 | 0 | Annealed | (1) | 2007-01-01 | Ni-Fe-Cr-Co-Mo-W | 0 | 45 | 100000 | 45000 | 752 | -20 | 0 | 0 | 1 | Y
ASME B31.1 | P01559 | B 443 N06625 | N06625 | B 443 | 0 | 0 | Annealed | (1)(14)(15) | 2007-01-01 | Ni-Cr-Mo-Cb | 0 | 43 | 120000 | 60000 | 752 | -20 | 0 | 0 | 1 | Y
ASME B31.1 | P01560 | B 443 N06625 | N06625 | B 443 | 0 | 0 | Annealed | (1)(14) | 2007-01-01 | Ni-Cr-Mo-Cb | 0 | 43 | 110000 | 55000 | 752 | -20 | 0 | 0 | 1 | Y
ASME B31.1 | P01561 | B 443 N06625 | N06625 | B 443 | 0 | 0 | Sol.ann. | (1)(14)(18) | 2007-01-01 | Ni-Cr-Mo-Cb | 0 | 43 | 100000 | 40000 | 752 | -20 | 0 | 0 | 1 | Y
ASME B31.1 | P01562 | B 443 N08020 | N08020 | B 443 | 0 | 0 | Annealed | (1)(12) | 2007-01-01 | Ni-Fe-Cr-Mo-Cu-Cb | 0 | 45 | 80000 | 35000 | 752 | -20 | 0 | 0 | 1 | Y
ASME B31.1 | P01563 | B 444 N06625 | N06625 | B 444 | 0 | 0 | Annealed | (1)(2)(14) | 2007-01-01 | Ni-Cr-Mo-Cb | 0 | 43 | 120000 | 60000 | 752 | -20 | 0 | 0 | 1 | Y
ASME B31.3 | P01564 | B 444 N06625 | N06625 | B 444 | 0 | 0 | Annealed | 64,70 | 2006-01-01 | Ni-Cr-Mo-Cb | 0 | 43 | 120000 | 60000 | 752 | -20 | 0 | 0 | 0 | Y
ASME B31.1 | P01565 | B 444 N06625 | N06625 | B 444 | 0 | 0 | Sol.ann. | (1)(14)(18) | 2007-01-01 | Ni-Cr-Mo-Cb | 0 | 43 | 100000 | 40000 | 752 | -20 | 0 | 0 | 1 | Y
ASME B31.1 | P01566 | B 446 N06625 | N06625 | B 446 | 0 | 0 | Annealed | (1)(2)(14)(15)(17) | 2007-01-01 | Ni-Cr-Mo-Cb | 0 | 43 | 120000 | 60000 | 752 | -20 | 0 | 0 | 1 | Y
ASME B31.1 | P01567 | B 446 N06625 | N06625 | B 446 | 0 | 0 | Annealed | (1)(2)(14)(16) | 2007-01-01 | Ni-Cr-Mo-Cb | 0 | 43 | 110000 | 50000 | 752 | -20 | 0 | 0 | 1 | Y
ASME B31.1 | P01568 | B 446 N06625 | N06625 | B 446 | 0 | 0 | Sol.ann. | (1)(14)(18) | 2007-01-01 | Ni-Cr-Mo-Cb | 0 | 43 | 100000 | 40000 | 752 | -20 | 0 | 0 | 1 | Y
ASME B31.1 | P01569 | B 462 N08020 | N08020 | B 462 | 0 | 0 | Annealed | (1)(2) | 2007-01-01 | Ni-Fe-Cr-Mo-Cu-Cb | 0 | 45 | 80000 | 35000 | 752 | -20 | 0 | 0 | 1 | Y
ASME B31.1 | P01570 | B 462 N08020 | N08020 | B 462 | 0 | 0 | Annealed | (1) | 2007-01-01 | Ni-Fe-Cr-Mo-Cu-Cb | 0 | 45 | 80000 | 35000 | 752 | -20 | 0 | 0 | 1 | Y
ASME B31.3 | P01571 | B 462 N08020 | N08020 | B 462 | 0 | 0 | Annealed | 9 | 2006-01-01 | Cr-Ni-Fe-Mo-Cu-Cb | 0 | 45 | 80000 | 35000 | 752 | -20 | 0 | 0 | 0 | Y
ASME B31.1 | P01572 | B 462 N08367 | N08367 | B 462 | 0 | 0 | Annealed | (1)(2)(8) | 2007-01-01 | Ni-Fe-Cr-Mo | 0 | 45 | 95000 | 45000 | 752 | -20 | 0 | 0 | 1 | Y
ASME B31.1 | P01573 | B 462 N08367 | N08367 | B 462 | 0 | 0 | Annealed | (1)(8) | 2007-01-01 | Ni-Fe-Cr-Mo | 0 | 45 | 95000 | 45000 | 752 | -20 | 0 | 0 | 1 | Y
ASME B31.1 | P01574 | B 463 N08020 | N08020 | B 463 | 0 | 0 | Annealed | (1) | 2007-01-01 | Ni-Fe-Cr-Mo-Cu-Cb | 0 | 45 | 80000 | 35000 | 752 | -20 | 0 | 0 | 1 | Y
ASME B31.1 | P01575 | B 464 N08020 | N08020 | B 464 | 0 | 0 | Annealed | (1)(2) | 2007-01-01 | Ni-Fe-Cr-Mo-Cu-Cb | 0 | 45 | 80000 | 35000 | 752 | -20 | 0 | 0 | 0.85 | Y
ASME B31.1 | P01576 | B 464 N08020 | N08020 | B 464 | 0 | 0 | Annealed | (1) | 2007-01-01 | Ni-Fe-Cr-Mo-Cu-Cb | 0 | 45 | 80000 | 35000 | 752 | -20 | 0 | 0 | 0.85 | Y
ASME B31.3 | P01577 | B 464 N08020 | N08020 | B 464 | 0 | 0 | Annealed | (76) | 2006-01-01 | Cr-Ni-Fe-Mo-Cu-Cb | 0 | 45 | 80000 | 35000 | 752 | -20 | 0 | 0 | 0 | Y
ASME B31.1 | P01578 | B 468 N08020 | N08020 | B 468 | 0 | 0 | Annealed | (1)(2) | 2007-01-01 | Ni-Fe-Cr-Mo-Cu-Cb | 0 | 45 | 80000 | 35000 | 752 | -20 | 0 | 0 | 0.85 | Y
ASME B31.1 | P01579 | B 468 N08020 | N08020 | B 468 | 0 | 0 | Annealed | (1) | 2007-01-01 | Ni-Fe-Cr-Mo-Cu-Cb | 0 | 45 | 80000 | 35000 | 752 | -20 | 0 | 0 | 0.85 | Y
ASME B31.1 | P01580 | B 473 N08020 | N08020 | B 473 | 0 | 0 | Annealed | (1)(2) | 2007-01-01 | Cr-Ni-Fe-Mo-Cu-Cb | 0 | 45 | 80000 | 35000 | 752 | -20 | 0 | 0 | 1 | Y
ASME B31.1 | P01581 | B 473 N08020 | N08020 | B 473 | 0 | 0 | Annealed | (1) | 2007-01-01 | Cr-Ni-Fe-Mo-Cu-Cb | 0 | 45 | 80000 | 35000 | 752 | -20 | 0 | 0 | 1 | Y
ASME B31.3 | P01582 | B 514 N08800 | N08800 | B 514 | 0 | 0 | Annealed | (76) | 2006-01-01 | Ni-Fe-Cr | 0 | 45 | 75000 | 30000 | 752 | -20 | 0 | 0 | 0 | Y
ASME B31.3 | P01583 | B 514 N08810 | N08810 | B 514 | 0 | 0 | Annealed | (62) (76) | 2006-01-01 | Ni-Fe-Cr | 0 | 45 | 65000 | 25000 | 752 | -20 | 0 | 0 | 0 | Y
ASME B31.3 | P01584 | B 517 N06600 | N06600 | B 517 | 0 | 0 | CD Annealed | (76) | 2006-01-01 | Ni-Cr-Fe | 0 | 43 | 80000 | 35000 | 752 | -20 | 0 | 0 | 0 | Y
ASME B31.1 | P01585 | B 546 N06617 | N06617 | B 546 | 0 | 0 | Annealed | (1)(2)(7) | 2007-01-01 | 52Ni-22Cr-13Co-9Mo | 0 | 43 | 95000 | 35000 | 752 | -20 | 0 | 0 | 0.85 | Y
ASME B31.1 | P01586 | B 546 N06617 | N06617 | B 546 | 0 | 0 | Annealed | (1)(7) | 2007-01-01 | 52Ni-22Cr-13Co-9Mo | 0 | 43 | 95000 | 35000 | 752 | -20 | 0 | 0 | 0.85 | Y
ASME B31.3 | P01587 | B 564 N02200 | N02200 | B 564 | 0 | 0 | 0 | 32 | 2006-01-01 | Ni | 0 | S-41 | 55000 | 12000 | 752 | -20 | 0 | 0 | 0 | Y
ASME B31.3 | P01588 | B 564 N02200 | N02200 | B 564 | 0 | 0 | Annealed | 9 | 2006-01-01 | Ni | 0 | S-41 | 55000 | 15000 | 752 | -20 | 0 | 0 | 0 | Y
ASME B31.3 | P01589 | B 564 N04400 | N04400 | B 564 | 0 | 0 | Annealed | 9 | 2006-01-01 | Ni-Cu | 0 | 42 | 70000 | 25000 | 752 | -20 | 0 | 0 | 0 | Y
ASME B31.3 | P01590 | B 564 N06600 | N06600 | B 564 | 0 | 0 | Annealed | 9 | 2006-01-01 | Ni-Cr-Fe | 0 | 43 | 80000 | 35000 | 752 | -20 | 0 | 0 | 0 | Y
ASME B31.1 | P01591 | B 564 N06617 | N06617 | B 564 | 0 | 0 | Annealed | (1)(2)(7) | 2007-01-01 | 52Ni-22Cr-13Co-9Mo | 0 | 43 | 95000 | 35000 | 752 | -20 | 0 | 0 | 1 | Y
ASME B31.1 | P01592 | B 564 N06617 | N06617 | B 564 | 0 | 0 | Annealed | (1)(7) | 2007-01-01 | 52Ni-22Cr-13Co-9Mo | 0 | 43 | 95000 | 35000 | 752 | -20 | 0 | 0 | 1 | Y
ASME B31.1 | P01593 | B 564 N06625 | N06625 | B 564 | 0 | 0 | Annealed | (1)(2)(14)(15)(17) | 2007-01-01 | Ni-Cr-Mo-Cb | 0 | 43 | 120000 | 60000 | 752 | -20 | 0 | 0 | 1 | Y
ASME B31.1 | P01594 | B 564 N06625 | N06625 | B 564 | 0 | 0 | Annealed | (1)(2)(14)(16) | 2007-01-01 | Ni-Cr-Mo-Cb | 0 | 43 | 110000 | 50000 | 752 | -20 | 0 | 0 | 1 | Y
ASME B31.1 | P01595 | B 564 N08367 | N08367 | B 564 | 0 | 0 | Annealed | (1)(2)(8) | 2007-01-01 | Ni-Fe-Cr-Mo | 0 | 45 | 95000 | 45000 | 752 | -20 | 0 | 0 | 1 | Y
ASME B31.1 | P01596 | B 564 N08367 | N08367 | B 564 | 0 | 0 | Annealed | (1)(8) | 2007-01-01 | Ni-Fe-Cr-Mo | 0 | 45 | 95000 | 45000 | 752 | -20 | 0 | 0 | 1 | Y
ASME B31.1 | P01597 | B 564 N08800 | N08800 | B 564 | 0 | 0 | Annealed | (1)(2) | 2007-01-01 | Ni-Cr-Fe | 0 | 45 | 75000 | 30000 | 752 | -20 | 0 | 0 | 1 | Y
ASME B31.1 | P01598 | B 564 N08800 | N08800 | B 564 | 0 | 0 | Annealed | (1) | 2007-01-01 | Ni-Cr-Fe | 0 | 45 | 75000 | 30000 | 752 | -20 | 0 | 0 | 1 | Y
ASME B31.3 | P01599 | B 564 N08800 | N08800 | B 564 | 0 | 0 | Annealed | 9 | 2006-01-01 | Ni-Fe-Cr | 0 | 45 | 75000 | 30000 | 752 | -20 | 0 | 0 | 0 | Y
ASME B31.3 | P01600 | B 564 N08810 | N08810 | B 564 | 0 | 0 | 0 | 9 | 2006-01-01 | Ni-Fe-Cr | 0 | 45 | 65000 | 25000 | 752 | -20 | 0 | 0 | 0 | Y
ASME B31.1 | P01601 | B 564 N08810 | N08810 | B 564 | 0 | 0 | Annealed | (1)(2) | 2007-01-01 | Ni-Cr-Fe | 0 | 45 | 65000 | 25000 | 752 | -20 | 0 | 0 | 1 | Y
ASME B31.1 | P01602 | B 564 N08810 | N08810 | B 564 | 0 | 0 | Annealed | (1) | 2007-01-01 | Ni-Cr-Fe | 0 | 45 | 65000 | 25000 | 752 | -20 | 0 | 0 | 1 | Y
ASME B31.3 | P01603 | B 564 N08811 | N08811 | B 564 | 0 | 0 | Annealed | 9 | 2006-01-01 | Ni-Fe-Cr | 0 | 45 | 65000 | 25000 | 752 | -20 | 0 | 0 | 0 | Y
ASME B31.3 | P01604 | B 564 N08825 | N08825 | B 564 | 0 | 0 | Annealed | 0 | 2006-01-01 | Cr-Ni-Fe-Mo-Cu | 0 | 45 | 85000 | 35000 | 752 | -20 | 0 | 0 | 0 | Y
ASME B31.1 | P01605 | B 572 R30556 | R30556 | B 572 | 0 | 0 | Annealed | (1)(2) | 2007-01-01 | Ni-Fe-Cr-Co-Mo-W | 0 | 45 | 100000 | 45000 | 752 | -20 | 0 | 0 | 1 | Y
ASME B31.1 | P01606 | B 572 R30556 | R30556 | B 572 | 0 | 0 | Annealed | (1) | 2007-01-01 | Ni-Fe-Cr-Co-Mo-W | 0 | 45 | 100000 | 45000 | 752 | -20 | 0 | 0 | 1 | Y
ASME B31.1 | P01607 | B 574 N06022 | N06022 | B 574 | 0 | 0 | Sol.ann. | (1)(12) | 2007-01-01 | Ni-Mo-Cr-Low C | 0 | 44 | 100000 | 45000 | 752 | -20 | 0 | 0 | 1 | Y
ASME B31.1 | P01608 | B 574 N06022 | N06022 | B 574 | 0 | 0 | Sol.ann. | (1)(2)(12) | 2007-01-01 | Ni-Mo-Cr-Low C | 0 | 44 | 100000 | 45000 | 752 | -20 | 0 | 0 | 1 | Y
ASME B31.1 | P01609 | B 574 N10276 | N10276 | B 574 | 0 | 0 | Sol.ann. | (1)(12) | 2007-01-01 | Low C-Ni-Mo-Cr | 0 | 43 | 100000 | 41000 | 752 | -20 | 0 | 0 | 1 | Y
ASME B31.1 | P01610 | B 574 N10276 | N10276 | B 574 | 0 | 0 | Sol.ann. | (1)(2)(12) | 2007-01-01 | Low C-Ni-Mo-Cr | 0 | 43 | 100000 | 41000 | 752 | -20 | 0 | 0 | 1 | Y
ASME B31.1 | P01611 | B 575 N06022 | N06022 | B 575 | 0 | 0 | Sol.ann. | (1)(12) | 2007-01-01 | Ni-Mo-Cr-Low C | 0 | 44 | 100000 | 45000 | 752 | -20 | 0 | 0 | 1 | Y
ASME B31.1 | P01612 | B 575 N06022 | N06022 | B 575 | 0 | 0 | Sol.ann. | (1)(2)(12) | 2007-01-01 | Ni-Mo-Cr-Low C | 0 | 44 | 100000 | 45000 | 752 | -20 | 0 | 0 | 1 | Y
ASME B31.1 | P01613 | B 575 N10276 | N10276 | B 575 | 0 | 0 | Sol.ann. | (1)(12) | 2007-01-01 | Low C-Ni-Mo-Cr | 0 | 43 | 100000 | 41000 | 752 | -20 | 0 | 0 | 1 | Y
ASME B31.1 | P01614 | B 575 N10276 | N10276 | B 575 | 0 | 0 | Sol.ann. | (1)(2)(12) | 2007-01-01 | Low C-Ni-Mo-Cr | 0 | 43 | 100000 | 41000 | 752 | -20 | 0 | 0 | 1 | Y
ASME B31.3 | P01615 | B 619 N06002 | N06002 | B 619 | 0 | 0 | Sol. Annealed | (76) | 2006-01-01 | Ni-Cr-Mo-Fe | 0 | 43 | 100000 | 40000 | 752 | -20 | 0 | 0 | 0 | Y
ASME B31.3 | P01616 | B 619 N06007 | N06007 | B 619 | 0 | 0 | Sol. Annealed | (76) | 2006-01-01 | Ni-Cr-Fe-Mo-Cu | 0 | 45 | 90000 | 35000 | 752 | -20 | 0 | 0 | 0 | Y
ASME B31.3 | P01617 | B 619 N06022 | N06022 | B 619 | 0 | 0 | Sol. Annealed | (76) | 2006-01-01 | Ni-Mo-Cr | 0 | 43 | 100000 | 45000 | 752 | -20 | 0 | 0 | 0 | Y
ASME B31.1 | P01618 | B 619 N06022 | N06022 | B 619 | 0 | 0 | Sol.ann. | (1)(12) | 2007-01-01 | Ni-Mo-Cr-Low C | 0 | 44 | 100000 | 45000 | 752 | -20 | 0 | 0 | 0.85 | Y
ASME B31.1 | P01619 | B 619 N06022 | N06022 | B 619 | 0 | 0 | Sol.ann. | (1)(2)(12) | 2007-01-01 | Ni-Mo-Cr-Low C | 0 | 44 | 100000 | 45000 | 752 | -20 | 0 | 0 | 0.85 | Y
ASME B31.3 | P01620 | B 619 N06059 | N06059 | B 619 | 0 | 0 | Sol. Annealed | (76) | 2006-01-01 | Low C-Ni-Cr-Mo | 0 | 43 | 100000 | 45000 | 752 | -20 | 0 | 0 | 0 | Y
ASME B31.3 | P01621 | B 619 N06455 | N06455 | B 619 | 0 | 0 | Sol. Annealed | (76) | 2006-01-01 | Ni-Mo-Cr | 0 | 43 | 100000 | 40000 | 752 | -20 | 0 | 0 | 0 | Y
ASME B31.3 | P01622 | B 619 N08031 | N08031 | B 619 | 0 | 0 | Annealed | (76) | 2006-01-01 | Low C-Ni-Fe-Cr-Mo-Cu | 0 | 45 | 94000 | 40000 | 752 | -20 | 0 | 0 | 0 | Y
ASME B31.3 | P01623 | B 619 N08320 | N08320 | B 619 | 0 | 0 | Sol. Annealed | (76) | 2006-01-01 | Ni-Fe-Cr-Mo | 0 | 45 | 75000 | 28000 | 752 | -20 | 0 | 0 | 0 | Y
ASME B31.3 | P01624 | B 619 N10001 | N10001 | B 619 | 0 | 0 | Sol. Annealed | 0 | 2006-01-01 | Ni-Mo | 0 | 44 | 100000 | 45000 | 752 | -20 | 0 | 0 | 0 | Y
ASME B31.3 | P01625 | B 619 N10276 | N10276 | B 619 | 0 | 0 | Sol. Annealed | (76) | 2006-01-01 | Ni-Mo-Cr | 0 | 43 | 100000 | 41000 | 752 | -20 | 0 | 0 | 0 | Y
ASME B31.1 | P01626 | B 619 N10276 | N10276 | B 619 | 0 | 0 | Sol.ann. | (1)(12) | 2007-01-01 | Low C-Ni-Mo-Cr | 0 | 43 | 100000 | 41000 | 752 | -20 | 0 | 0 | 0.85 | Y
ASME B31.1 | P01627 | B 619 N10276 | N10276 | B 619 | 0 | 0 | Sol.ann. | (1)(2)(12) | 2007-01-01 | Low C-Ni-Mo-Cr | 0 | 43 | 100000 | 41000 | 752 | -20 | 0 | 0 | 0.85 | Y
ASME B31.3 | P01628 | B 619 N10665 | N10665 | B 619 | 0 | 0 | Sol. Annealed | (76) | 2006-01-01 | Ni-Mo | 0 | 44 | 110000 | 51000 | 752 | -20 | 0 | 0 | 0 | Y
ASME B31.3 | P01629 | B 619 N10675 | N10675 | B 619 | 0 | 0 | Sol. Annealed | (76) | 2006-01-01 | Ni-Mo | 0 | 44 | 110000 | 51000 | 752 | -20 | 0 | 0 | 0 | Y
ASME B31.1 | P01630 | B 619 R30556 | R30556 | B 619 | 0 | 0 | Annealed | (1)(2) | 2007-01-01 | Ni-Fe-Cr-Co-Mo-W | 0 | 45 | 100000 | 45000 | 752 | -20 | 0 | 0 | 0.85 | Y
ASME B31.1 | P01631 | B 619 R30556 | R30556 | B 619 | 0 | 0 | Annealed | (1) | 2007-01-01 | Ni-Fe-Cr-Co-Mo-W | 0 | 45 | 100000 | 45000 | 752 | -20 | 0 | 0 | 0.85 | Y
ASME B31.3 | P01632 | B 622 N06002 | N06002 | B 622 | 0 | 0 | Sol. Annealed | 0 | 2006-01-01 | Ni-Cr-Mo-Fe | 0 | 43 | 100000 | 40000 | 752 | -20 | 0 | 0 | 0 | Y
ASME B31.3 | P01633 | B 622 N06007 | N06007 | B 622 | 0 | 0 | Sol. Annealed | 0 | 2006-01-01 | Ni-Cr-Fe-Mo-Cu | 0 | 45 | 90000 | 35000 | 752 | -20 | 0 | 0 | 0 | Y
ASME B31.3 | P01634 | B 622 N06022 | N06022 | B 622 | 0 | 0 | Sol. Annealed | 0 | 2006-01-01 | Ni-Mo-Cr | 0 | 43 | 100000 | 45000 | 752 | -20 | 0 | 0 | 0 | Y
ASME B31.1 | P01635 | B 622 N06022 | N06022 | B 622 | 0 | 0 | Sol.ann. | (1)(12) | 2007-01-01 | Ni-Mo-Cr-Low C | 0 | 44 | 100000 | 45000 | 752 | -20 | 0 | 0 | 1 | Y
ASME B31.1 | P01636 | B 622 N06022 | N06022 | B 622 | 0 | 0 | Sol.ann. | (1)(2)(12) | 2007-01-01 | Ni-Mo-Cr-Low C | 0 | 44 | 100000 | 45000 | 752 | -20 | 0 | 0 | 1 | Y
ASME B31.3 | P01637 | B 622 N06059 | N06059 | B 622 | 0 | 0 | Sol. Annealed | 0 | 2006-01-01 | Low C-Ni-Cr-Mo | 0 | 43 | 100000 | 45000 | 752 | -20 | 0 | 0 | 0 | Y
ASME B31.3 | P01638 | B 622 N06455 | N06455 | B 622 | 0 | 0 | Sol. Annealed | 0 | 2006-01-01 | Ni-Mo-Cr | 0 | 43 | 100000 | 40000 | 752 | -20 | 0 | 0 | 0 | Y
ASME B31.3 | P01639 | B 622 N08031 | N08031 | B 622 | 0 | 0 | Annealed | 0 | 2006-01-01 | Low C-Ni-Fe-Cr-Mo-Cu | 0 | 45 | 94000 | 40000 | 752 | -20 | 0 | 0 | 0 | Y
ASME B31.3 | P01640 | B 622 N08320 | N08320 | B 622 | 0 | 0 | Sol. Annealed | 0 | 2006-01-01 | Ni-Fe-Cr-Mo | 0 | S-45 | 75000 | 28000 | 752 | -20 | 0 | 0 | 0 | Y
ASME B31.3 | P01641 | B 622 N10001 | N10001 | B 622 | 0 | 0 | Sol. Annealed | 0 | 2006-01-01 | Ni-Mo | 0 | 44 | 100000 | 45000 | 752 | -20 | 0 | 0 | 0 | Y
ASME B31.3 | P01642 | B 622 N10276 | N10276 | B 622 | 0 | 0 | Sol. Annealed | 0 | 2006-01-01 | Ni-Mo-Cr | 0 | 43 | 100000 | 41000 | 752 | -20 | 0 | 0 | 0 | Y
ASME B31.1 | P01643 | B 622 N10276 | N10276 | B 622 | 0 | 0 | Sol.ann. | (1)(12) | 2007-01-01 | Low C-Ni-Mo-Cr | 0 | 43 | 100000 | 41000 | 752 | -20 | 0 | 0 | 1 | Y
ASME B31.1 | P01644 | B 622 N10276 | N10276 | B 622 | 0 | 0 | Sol.ann. | (1)(2)(12) | 2007-01-01 | Low C-Ni-Mo-Cr | 0 | 43 | 100000 | 41000 | 752 | -20 | 0 | 0 | 1 | Y
ASME B31.3 | P01645 | B 622 N10665 | N10665 | B 622 | 0 | 0 | Sol. Annealed | 0 | 2006-01-01 | Ni-Mo | 0 | 44 | 110000 | 51000 | 752 | -20 | 0 | 0 | 0 | Y
ASME B31.3 | P01646 | B 622 N10675 | N10675 | B 622 | 0 | 0 | Sol. Annealed | 0 | 2006-01-01 | Ni-Mo | 0 | 44 | 110000 | 51000 | 752 | -20 | 0 | 0 | 0 | Y
ASME B31.1 | P01647 | B 622 R30556 | R30556 | B 622 | 0 | 0 | Annealed | (1)(2) | 2007-01-01 | Ni-Fe-Cr-Co-Mo-W | 0 | 45 | 100000 | 45000 | 752 | -20 | 0 | 0 | 1 | Y
ASME B31.1 | P01648 | B 622 R30556 | R30556 | B 622 | 0 | 0 | Annealed | (1) | 2007-01-01 | Ni-Fe-Cr-Co-Mo-W | 0 | 45 | 100000 | 45000 | 752 | -20 | 0 | 0 | 1 | Y
ASME B31.1 | P01649 | B 625 N08925 | N08925 | B 625 | 0 | 0 | Annealed | (1)(2) | 2007-01-01 | Ni-Fe-Cr-Mo-Cu-Low C | 0 | 45 | 87000 | 43000 | 752 | -20 | 0 | 0 | 1 | Y
ASME B31.1 | P01650 | B 625 N08925 | N08925 | B 625 | 0 | 0 | Annealed | (1) | 2007-01-01 | Ni-Fe-Cr-Mo-Cu-Low C | 0 | 45 | 87000 | 43000 | 752 | -20 | 0 | 0 | 1 | Y
ASME B31.1 | P01651 | B 625 N08926 | N08926 | B 625 | 0 | 0 | Annealed | (1)(19)(20) | 2007-01-01 | Ni-Fe-Cr-Mo-Cu-N-Low C | 0 | 45 | 94000 | 43000 | 752 | -20 | 0 | 0 | 1 | Y
ASME B31.1 | P01652 | B 625 N08926 | N08926 | B 625 | 0 | 0 | Annealed | (1)(2)(19)(20) | 2007-01-01 | Ni-Fe-Cr-Mo-Cu-N-Low C | 0 | 45 | 94000 | 43000 | 752 | -20 | 0 | 0 | 1 | Y
ASME B31.1 | P01653 | B 626 N06022 | N06022 | B 626 | 0 | 0 | Sol.ann. | (1)(12) | 2007-01-01 | Ni-Mo-Cr-Low C | 0 | 44 | 100000 | 45000 | 752 | -20 | 0 | 0 | 0.85 | Y
ASME B31.1 | P01654 | B 626 N06022 | N06022 | B 626 | 0 | 0 | Sol.ann. | (1)(2)(12) | 2007-01-01 | Ni-Mo-Cr-Low C | 0 | 44 | 100000 | 45000 | 752 | -20 | 0 | 0 | 0.85 | Y
ASME B31.1 | P01655 | B 626 N10276 | N10276 | B 626 | 0 | 0 | Sol.ann. | (1)(12) | 2007-01-01 | Low C-Ni-Mo-Cr | 0 | 43 | 100000 | 41000 | 752 | -20 | 0 | 0 | 0.85 | Y
ASME B31.1 | P01656 | B 626 N10276 | N10276 | B 626 | 0 | 0 | Sol.ann. | (1)(2)(12) | 2007-01-01 | Low C-Ni-Mo-Cr | 0 | 43 | 100000 | 41000 | 752 | -20 | 0 | 0 | 0.85 | Y
ASME B31.3 | P01657 | B 626 N10675 | N10675 | B 626 | 0 | 0 | Sol. Annealed | (76) | 2006-01-01 | Ni-Mo | 0 | 44 | 110000 | 51000 | 752 | -20 | 0 | 0 | 0 | Y
ASME B31.1 | P01658 | B 626 R30556 | R30556 | B 626 | 0 | 0 | Annealed | (1)(2) | 2007-01-01 | Ni-Fe-Cr-Co-Mo-W | 0 | 45 | 100000 | 45000 | 752 | -20 | 0 | 0 | 0.85 | Y
ASME B31.1 | P01659 | B 626 R30556 | R30556 | B 626 | 0 | 0 | Annealed | (1) | 2007-01-01 | Ni-Fe-Cr-Co-Mo-W | 0 | 45 | 100000 | 45000 | 752 | -20 | 0 | 0 | 0.85 | Y
ASME B31.1 | P01660 | B 649 N08925 | N08925 | B 649 | 0 | 0 | Annealed | (1)(2) | 2007-01-01 | Ni-Fe-Cr-Mo-Cu-Low C | 0 | 45 | 87000 | 43000 | 752 | -20 | 0 | 0 | 1 | Y
ASME B31.1 | P01661 | B 649 N08925 | N08925 | B 649 | 0 | 0 | Annealed | (1) | 2007-01-01 | Ni-Fe-Cr-Mo-Cu-Low C | 0 | 45 | 87000 | 43000 | 752 | -20 | 0 | 0 | 1 | Y
ASME B31.1 | P01662 | B 649 N08926 | N08926 | B 649 | 0 | 0 | Annealed | (1)(2) | 2007-01-01 | Ni-Fe-Cr-Mo-Cu-N-Low C | 0 | 0 | 94000 | 43000 | 752 | -20 | 0 | 0 | 1 | Y
ASME B31.1 | P01663 | B 649 N08926 | N08926 | B 649 | 0 | 0 | Annealed | (1) | 2007-01-01 | Ni-Fe-Cr-Mo-Cu-N-Low C | 0 | 0 | 94000 | 43000 | 752 | -20 | 0 | 0 | 1 | Y
ASME B31.1 | P01664 | B 673 N08925 | N08925 | B 673 | 0 | 0 | Annealed | (1)(2) | 2007-01-01 | Ni-Fe-Cr-Mo-Cu-Low C | 0 | 45 | 87000 | 43000 | 752 | -20 | 0 | 0 | 0.85 | Y
ASME B31.1 | P01665 | B 673 N08925 | N08925 | B 673 | 0 | 0 | Annealed | (1) | 2007-01-01 | Ni-Fe-Cr-Mo-Cu-Low C | 0 | 45 | 87000 | 43000 | 752 | -20 | 0 | 0 | 0.85 | Y
ASME B31.1 | P01666 | B 673 N08926 | N08926 | B 673 | 0 | 0 | Annealed | (1)(19)(20) | 2007-01-01 | Ni-Fe-Cr-Mo-Cu-N-Low C | 0 | 45 | 94000 | 43000 | 752 | -20 | 0 | 0 | 0.85 | Y
ASME B31.1 | P01667 | B 673 N08926 | N08926 | B 673 | 0 | 0 | Annealed | (1)(2)(19)(20) | 2007-01-01 | Ni-Fe-Cr-Mo-Cu-N-Low C | 0 | 45 | 94000 | 43000 | 752 | -20 | 0 | 0 | 0.85 | Y
ASME B31.1 | P01668 | B 674 N08925 | N08925 | B 674 | 0 | 0 | Annealed | (1)(2) | 2007-01-01 | Ni-Fe-Cr-Mo-Cu-Low C | 0 | 45 | 87000 | 43000 | 752 | -20 | 0 | 0 | 0.85 | Y
ASME B31.1 | P01669 | B 674 N08925 | N08925 | B 674 | 0 | 0 | Annealed | (1) | 2007-01-01 | Ni-Fe-Cr-Mo-Cu-Low C | 0 | 45 | 87000 | 43000 | 752 | -20 | 0 | 0 | 0.85 | Y
ASME B31.1 | P01670 | B 674 N08926 | N08926 | B 674 | 0 | 0 | Annealed | (1)(19)(20) | 2007-01-01 | Ni-Fe-Cr-Mo-Cu-N-Low C | 0 | 45 | 94000 | 43000 | 752 | -20 | 0 | 0 | 0.85 | Y
ASME B31.1 | P01671 | B 674 N08926 | N08926 | B 674 | 0 | 0 | Annealed | (1)(2)(19)(20) | 2007-01-01 | Ni-Fe-Cr-Mo-Cu-N-Low C | 0 | 45 | 94000 | 43000 | 752 | -20 | 0 | 0 | 0.85 | Y
ASME B31.3 | P01672 | B 675 N08367 | N08367 | B 675 | 0 | <=3/16 | Annealed | 0 | 2006-01-01 | Fe-Ni-Cr-Mo-Cu-N | 0 | 45 | 100000 | 45000 | 752 | -20 | 0 | 0 | 0 | Y
ASME B31.3 | P01673 | B 675 N08367 | N08367 | B 675 | 0 | >3/16 | Annealed | 0 | 2006-01-01 | Fe-Ni-Cr-Mo-Cu-N | 0 | 45 | 95000 | 45000 | 752 | -20 | 0 | 0 | 0 | Y
ASME B31.1 | P01674 | B 675 N08367 | N08367 | B 675 | 0 | 0 | Annealed | (1)(2)(8) | 2007-01-01 | Ni-Fe-Cr-Mo | 0 | 45 | 104000 | 46000 | 752 | -20 | 0 | 0 | 0.85 | Y
ASME B31.1 | P01675 | B 675 N08367 | N08367 | B 675 | 0 | 0 | Annealed | (1)(8) | 2007-01-01 | Ni-Fe-Cr-Mo | 0 | 45 | 104000 | 46000 | 752 | -20 | 0 | 0 | 0.85 | Y
ASME B31.1 | P01676 | B 676 N08367 | N08367 | B 676 | 0 | 0 | Annealed | (1)(2)(8) | 2007-01-01 | Ni-Fe-Cr-Mo | 0 | 45 | 104000 | 46000 | 752 | -20 | 0 | 0 | 0.85 | Y
ASME B31.1 | P01677 | B 676 N08367 | N08367 | B 676 | 0 | 0 | Annealed | (1)(8) | 2007-01-01 | Ni-Fe-Cr-Mo | 0 | 45 | 104000 | 46000 | 752 | -20 | 0 | 0 | 0.85 | Y
ASME B31.1 | P01678 | B 677 N08925 | N08925 | B 677 | 0 | 0 | Annealed | (1)(2) | 2007-01-01 | Ni-Fe-Cr-Mo-Cu-Low C | 0 | 45 | 87000 | 43000 | 752 | -20 | 0 | 0 | 1 | Y
ASME B31.1 | P01679 | B 677 N08925 | N08925 | B 677 | 0 | 0 | Annealed | (1) | 2007-01-01 | Ni-Fe-Cr-Mo-Cu-Low C | 0 | 45 | 87000 | 43000 | 752 | -20 | 0 | 0 | 1 | Y
ASME B31.1 | P01680 | B 677 N08926 | N08926 | B 677 | 0 | 0 | Annealed | (1)(19)(20) | 2007-01-01 | Ni-Fe-Cr-Mo-Cu-N-Low C | 0 | 45 | 94000 | 43000 | 752 | -20 | 0 | 0 | 1 | Y
ASME B31.1 | P01681 | B 677 N08926 | N08926 | B 677 | 0 | 0 | Annealed | (1)(2)(19)(20) | 2007-01-01 | Ni-Fe-Cr-Mo-Cu-N-Low C | 0 | 45 | 94000 | 43000 | 752 | -20 | 0 | 0 | 1 | Y
ASME B31.1 | P01682 | B 688 N08367 | N08367 | B 688 | 0 | 0 | Annealed | (1)(2)(7)(10) | 2007-01-01 | Ni-Fe-Cr-Mo | 0 | 45 | 100000 | 45000 | 752 | -20 | 0 | 0 | 1 | Y
ASME B31.1 | P01683 | B 688 N08367 | N08367 | B 688 | 0 | 0 | Annealed | (1)(2)(7)(11) | 2007-01-01 | Ni-Fe-Cr-Mo | 0 | 45 | 95000 | 45000 | 752 | -20 | 0 | 0 | 1 | Y
ASME B31.1 | P01684 | B 688 N08367 | N08367 | B 688 | 0 | 0 | Annealed | (1)(2)(7)(9) | 2007-01-01 | Ni-Fe-Cr-Mo | 0 | 45 | 104000 | 46000 | 752 | -20 | 0 | 0 | 1 | Y
ASME B31.1 | P01685 | B 688 N08367 | N08367 | B 688 | 0 | 0 | Annealed | (1)(7)(10) | 2007-01-01 | Ni-Fe-Cr-Mo | 0 | 45 | 100000 | 45000 | 752 | -20 | 0 | 0 | 1 | Y
ASME B31.1 | P01686 | B 688 N08367 | N08367 | B 688 | 0 | 0 | Annealed | (1)(7)(11) | 2007-01-01 | Ni-Fe-Cr-Mo | 0 | 45 | 95000 | 45000 | 752 | -20 | 0 | 0 | 1 | Y
ASME B31.1 | P01687 | B 688 N08367 | N08367 | B 688 | 0 | 0 | Annealed | (1)(7)(9) | 2007-01-01 | Ni-Fe-Cr-Mo | 0 | 45 | 104000 | 46000 | 752 | -20 | 0 | 0 | 1 | Y
ASME B31.3 | P01688 | B 690 N08367 | N08367 | B 690 | 0 | <=3/16 | Annealed | 0 | 2006-01-01 | Fe-Ni-Cr-Mo-Cu-N | 0 | 45 | 100000 | 45000 | 752 | -20 | 0 | 0 | 0 | Y
ASME B31.3 | P01689 | B 690 N08367 | N08367 | B 690 | 0 | >3/16 | Annealed | 0 | 2006-01-01 | Fe-Ni-Cr-Mo-Cu-N | 0 | 45 | 95000 | 45000 | 752 | -20 | 0 | 0 | 0 | Y
ASME B31.1 | P01690 | B 690 N08367 | N08367 | B 690 | 0 | 0 | Annealed | (1)(2)(8) | 2007-01-01 | Ni-Fe-Cr-Mo | 0 | 45 | 104000 | 46000 | 752 | -20 | 0 | 0 | 1 | Y
ASME B31.1 | P01691 | B 690 N08367 | N08367 | B 690 | 0 | 0 | Annealed | (1)(8) | 2007-01-01 | Ni-Fe-Cr-Mo | 0 | 45 | 104000 | 46000 | 752 | -20 | 0 | 0 | 1 | Y
ASME B31.1 | P01692 | B 691 N08367 | N08367 | B 691 | 0 | 0 | Annealed | (1)(2)(8) | 2007-01-01 | Ni-Fe-Cr-Mo | 0 | 45 | 95000 | 45000 | 752 | -20 | 0 | 0 | 1 | Y
ASME B31.1 | P01693 | B 691 N08367 | N08367 | B 691 | 0 | 0 | Annealed | (1)(8) | 2007-01-01 | Ni-Fe-Cr-Mo | 0 | 45 | 95000 | 45000 | 752 | -20 | 0 | 0 | 1 | Y
ASME B31.1 | P01694 | B 704 N06625 | N06625 | B 704 | 0 | 0 | Annealed | (1)(14) | 2007-01-01 | Ni-Cr-Mo-Cb | 0 | 43 | 120000 | 60000 | 752 | -20 | 0 | 0 | 0.85 | Y
ASME B31.1 | P01695 | B 705 N06625 | N06625 | B 705 | 0 | 0 | Annealed | (1)(14) | 2007-01-01 | Ni-Cr-Mo-Cb | 0 | 43 | 120000 | 60000 | 752 | -20 | 0 | 0 | 0.85 | Y
ASME B31.3 | P01696 | B 705 N08825 | N08825 | B 705 | 0 | 0 | 0 | 0 | 2006-01-01 | Ni-Cr-Fe-Mo-Cu | 0 | 45 | 85000 | 35000 | 752 | -20 | 0 | 0 | 0 | Y
ASME B31.3 | P01697 | B 725 N02200 | N02200 | B 725 | 0 | <=5 OD | Annealed | 0 | 2006-01-01 | Ni | 0 | S-41 | 55000 | 15000 | 752 | -20 | 0 | 0 | 0 | Y
ASME B31.3 | P01698 | B 725 N02200 | N02200 | B 725 | 0 | > 5 OD | Annealed | 0 | 2006-01-01 | Ni | 0 | S-41 | 55000 | 12000 | 752 | -20 | 0 | 0 | 0 | Y
ASME B31.3 | P01699 | B 725 N02200 | N02200 | B 725 | 0 | 0 | Str. Rel. | 0 | 2006-01-01 | Ni | 0 | 41 | 65000 | 40000 | 752 | -20 | 0 | 0 | 0 | Y
ASME B31.3 | P01700 | B 725 N02201 | N02201 | B 725 | 0 | <=5 OD | Annealed | 0 | 2006-01-01 | Low C-Ni | 0 | S-41 | 50000 | 12000 | 752 | -20 | 0 | 0 | 0 | Y
ASME B31.3 | P01701 | B 725 N02201 | N02201 | B 725 | 0 | > 5 OD | Annealed | 0 | 2006-01-01 | Low C-Ni | 0 | S-41 | 50000 | 10000 | 752 | -20 | 0 | 0 | 0 | Y
ASME B31.3 | P01702 | B 725 N02201 | N02201 | B 725 | 0 | 0 | Str. Rel. | 0 | 2006-01-01 | Low C-Ni | 0 | S-41 | 60000 | 30000 | 752 | -20 | 0 | 0 | 0 | Y
ASME B31.3 | P01703 | B 725 N04400 | N04400 | B 725 | 0 | <=5 OD | Annealed | 0 | 2006-01-01 | Ni-Cu | 0 | S-42 | 70000 | 28000 | 752 | -20 | 0 | 0 | 0 | Y
ASME B31.3 | P01704 | B 725 N04400 | N04400 | B 725 | 0 | > 5 OD | Annealed | 0 | 2006-01-01 | Ni-Cu | 0 | S-42 | 70000 | 25000 | 752 | -20 | 0 | 0 | 0 | Y
ASME B31.3 | P01705 | B 725 N04400 | N04400 | B 725 | 0 | 0 | Str. Rel. | 54 | 2006-01-01 | Ni-Cu | 0 | S-42 | 85000 | 55000 | 752 | -20 | 0 | 0 | 0 | Y
ASME B31.1 | P01706 | B 729 N08020 | N08020 | B 729 | 0 | 0 | Annealed | (1)(2) | 2007-01-01 | Ni-Fe-Cr-Mo-Cu-Cb | 0 | 45 | 80000 | 35000 | 752 | -20 | 0 | 0 | 1 | Y
ASME B31.1 | P01707 | B 729 N08020 | N08020 | B 729 | 0 | 0 | Annealed | (1) | 2007-01-01 | Ni-Fe-Cr-Mo-Cu-Cb | 0 | 45 | 80000 | 35000 | 752 | -20 | 0 | 0 | 1 | Y
ASME B31.3 | P01708 | B 729 N08020 | N08020 | B 729 | 0 | 0 | Annealed | (76) | 2006-01-01 | Cr-Ni-Fe-Mo-Cu-Cb | 0 | 45 | 80000 | 35000 | 752 | -20 | 0 | 0 | 0 | Y
ASME B31.3 | P01709 | B 804 N08367 | N08367 | B 804 | 0 | <=3/16 | Annealed | 0 | 2006-01-01 | Fe-Ni-Cr-Mo-Cu-N | 0 | 45 | 100000 | 45000 | 752 | -20 | 0 | 0 | 0 | Y
ASME B31.3 | P01710 | B 804 N08367 | N08367 | B 804 | 0 | >3/16 | Annealed | 0 | 2006-01-01 | Fe-Ni-Cr-Mo-Cu-N | 0 | 45 | 95000 | 45000 | 752 | -20 | 0 | 0 | 0 | Y
ASME B31.1 | P01711 | B 804 N08367 | N08367 | B 804 | 0 | 0 | Annealed | (1)(2)(8) | 2007-01-01 | Ni-Fe-Cr-Mo | 0 | 45 | 95000 | 45000 | 752 | -20 | 0 | 0 | 0.85 | Y
ASME B31.1 | P01712 | B 804 N08367 | N08367 | B 804 | 0 | 0 | Annealed | (1)(8) | 2007-01-01 | Ni-Fe-Cr-Mo | 0 | 45 | 95000 | 45000 | 752 | -20 | 0 | 0 | 0.85 | Y
ASME B31.1 | P01713 | B 861 1 | 1 | B 861 | 0 | 0 | Annealed | (1) | 2007-01-01 | Ti | 0 | 51 | 35000 | 25000 | 752 | -20 | 0 | 0 | 1 | Y
ASME B31.1 | P01714 | B 861 12 | 12 | B 861 | 0 | 0 | Annealed | (1) | 2007-01-01 | Ti-Mo-Ni | 0 | 52 | 70000 | 50000 | 752 | -20 | 0 | 0 | 1 | Y
ASME B31.1 | P01715 | B 861 2 | 2 | B 861 | 0 | 0 | Annealed | (1) | 2007-01-01 | Ti | 0 | 51 | 50000 | 40000 | 752 | -20 | 0 | 0 | 1 | Y
ASME B31.1 | P01716 | B 861 3 | 3 | B 861 | 0 | 0 | Annealed | (1) | 2007-01-01 | Ti | 0 | 52 | 65000 | 55000 | 752 | -20 | 0 | 0 | 1 | Y
ASME B31.1 | P01717 | B 861 7 | 7 | B 861 | 0 | 0 | Annealed | (1) | 2007-01-01 | Ti-Pd | 0 | 51 | 50000 | 40000 | 752 | -20 | 0 | 0 | 1 | Y
ASME B31.1 | P01718 | B 862 1 | 1 | B 862 | 0 | 0 | Annealed | (1)(2) | 2007-01-01 | Ti | 0 | 51 | 35000 | 25000 | 752 | -20 | 0 | 0 | 0.85 | Y
ASME B31.1 | P01719 | B 862 12 | 12 | B 862 | 0 | 0 | Annealed | (1)(2) | 2007-01-01 | Ti-Mo-Ni | 0 | 52 | 70000 | 50000 | 752 | -20 | 0 | 0 | 0.85 | Y
ASME B31.1 | P01720 | B 862 2 | 2 | B 862 | 0 | 0 | Annealed | (1)(2) | 2007-01-01 | Ti | 0 | 51 | 50000 | 40000 | 752 | -20 | 0 | 0 | 0.85 | Y
ASME B31.1 | P01721 | B 862 3 | 3 | B 862 | 0 | 0 | Annealed | (1)(2) | 2007-01-01 | Ti | 0 | 52 | 65000 | 55000 | 752 | -20 | 0 | 0 | 0.85 | Y
ASME B31.1 | P01722 | B 862 7 | 7 | B 862 | 0 | 0 | Annealed | (1)(2) | 2007-01-01 | Ti-Pd | 0 | 51 | 50000 | 40000 | 752 | -20 | 0 | 0 | 0.85 | Y
ASME SECTION VIII | P01723 | SA-1008 CS-A | CS-A | SA-1008 | 0 | 0 | 0 |  | 2004-01-01 | Carbon steel | 0 | 1 | 40 | 20 | 752 | -20 | 0 | Sheet | 0 | Y
ASME SECTION VIII | P01724 | SA-1008 CS-B | CS-B | SA-1008 | 0 | 0 | 0 |  | 2004-01-01 | Carbon steel | 0 | 1 | 40 | 20 | 752 | -20 | 0 | Sheet | 0 | Y
ASME SECTION I | P01725 | SA-105 | 0 | SA-105 | K03504 | 0 | 0 | G10, G18, G35, S1, T2 | 1999-01-01 | C - Si | 0 | 1 | 70 | 36 | 752 | -20 | 0 | Forgings | 0 | Y
ASME SECTION VIII | P01725 | SA-105 | 0 | SA-105 | K03504 | 0 | 0 | G10, G18, G35, S1, T2 | 1999-01-01 | C - Si | 0 | 1 | 70 | 36 | 752 | -20 | 0 | Forgings | 0 | Y
ASME SECTION I | P01726 | SA-105 | 0 | SA-105 | K03504 | 0 | 0 | G10, G18, G35, S1 | 1998-01-01 | C - Si | 0 | 1 | 70 | 36 | 752 | -20 | 0 | Forgings | 0 | Y
ASME SECTION VIII | P01726 | SA-105 | 0 | SA-105 | K03504 | 0 | 0 | G10, G18, G35, S1 | 1998-01-01 | C - Si | 0 | 1 | 70 | 36 | 752 | -20 | 0 | Forgings | 0 | Y
ASME SECTION I | P01727 | SA-105 | 0 | SA-105 | K03504 | 0 | 0 | G10, G35, S1, T2 | 2004-01-01 | Carbon steel | 0 | 1 | 70 | 36 | 752 | -20 | 0 | Forgings | 0 | Y
ASME SECTION VIII | P01727 | SA-105 | 0 | SA-105 | K03504 | 0 | 0 | G10, G35, S1, T2 | 2004-01-01 | Carbon steel | 0 | 1 | 70 | 36 | 752 | -20 | 0 | Forgings | 0 | Y
ASME SECTION VIII | P01728 | SA-105 I | I | SA-105 | 0 | 0 | 0 | 0 | 1959-01-01 | 0 | 0 | 0 | 60000 | 0 | 752 | -20 | 0 | 0 | 0 | Y
ASME SECTION VIII | P01729 | SA-105 II | II | SA-105 | 0 | 0 | 0 | 0 | 1959-01-01 | 0 | 0 | 0 | 70000 | 0 | 752 | -20 | 0 | 0 | 0 | Y
ASME SECTION VIII | P01730 | SA-106 A | A | SA-106 | 0 | 0 | 0 | 0 | 1959-01-01 | 0 | 0 | 0 | 48000 | 0 | 752 | -20 | 0 | 0 | 0 | Y
ASME SECTION I | P01731 | SA-106 A | A | SA-106 | K02501 | 0 | 0 | G10, S1, T1 | 2003-01-01 | Carbon steel | 0 | 1 | 48 | 30 | 752 | -20 | 0 | Smls. pipe | 0 | Y
ASME SECTION VIII | P01731 | SA-106 A | A | SA-106 | K02501 | 0 | 0 | G10, S1, T1 | 2003-01-01 | Carbon steel | 0 | 1 | 48 | 30 | 752 | -20 | 0 | Smls. pipe | 0 | Y
ASME SECTION I | P01732 | SA-106 A | A | SA-106 | K02501 | 0 | 0 | G10, S1, T2 | 1999-01-01 | C - Si | 0 | 1 | 48000 | 30000 | 752 | -20 | 0 | Smls. pipe | 0 | Y
ASME SECTION I | P01733 | SA-106 A | A | SA-106 | K02501 | 0 | 0 | G10, S1 | 1998-01-01 | C - Si | 0 | 1 | 48000 | 30000 | 752 | -20 | 0 | Smls. pipe | 0 | Y
ASME SECTION VIII | P01734 | SA-106 A | A | SA-106 | K02501 | 0 | 0 | G10, T1 | 1999-01-01 | C - Si | 0 | 1 | 48 | 30 | 752 | -20 | 0 | Smls. pipe | 0 | Y
ASME SECTION VIII | P01735 | SA-106 A | A | SA-106 | K02501 | 0 | 0 | G10 | 1998-01-01 | C - Si | 0 | 1 | 48 | 30 | 752 | -20 | 0 | Smls. pipe | 0 | Y
ASME SECTION VIII | P01736 | SA-106 B | B | SA-106 | 0 | 0 | 0 | 0 | 1959-01-01 | 0 | 0 | 0 | 60000 | 0 | 752 | -20 | 0 | 0 | 0 | Y
ASME SECTION I | P01737 | SA-106 B | B | SA-106 | K03006 | 0 | 0 | G10, S1, T1 | 1999-01-01 | C - Si | 0 | 1 | 60 | 35 | 752 | -20 | 0 | Smls. pipe | 0 | Y
ASME SECTION VIII | P01737 | SA-106 B | B | SA-106 | K03006 | 0 | 0 | G10, S1, T1 | 1999-01-01 | C - Si | 0 | 1 | 60 | 35 | 752 | -20 | 0 | Smls. pipe | 0 | Y
ASME SECTION I | P01738 | SA-106 B | B | SA-106 | K03006 | 0 | 0 | G10, S1 | 1998-01-01 | C - Si | 0 | 1 | 60 | 35 | 752 | -20 | 0 | Smls. pipe | 0 | Y
ASME SECTION VIII | P01738 | SA-106 B | B | SA-106 | K03006 | 0 | 0 | G10, S1 | 1998-01-01 | C - Si | 0 | 1 | 60 | 35 | 752 | -20 | 0 | Smls. pipe | 0 | Y
ASME SECTION VIII | P01739 | SA-106 C | C | SA-106 | 0 | 0 | 0 | 0 | 1959-01-01 | 0 | 0 | 0 | 70000 | 0 | 752 | -20 | 0 | 0 | 0 | Y
ASME SECTION I | P01740 | SA-106 C | C | SA-106 | K03501 | 0 | 0 | G10, S1, T1 | 1999-01-01 | C - Si | 0 | 1 | 70 | 40 | 752 | -20 | 0 | Smls. pipe | 0 | Y
ASME SECTION VIII | P01740 | SA-106 C | C | SA-106 | K03501 | 0 | 0 | G10, S1, T1 | 1999-01-01 | C - Si | 0 | 1 | 70 | 40 | 752 | -20 | 0 | Smls. pipe | 0 | Y
ASME SECTION I | P01741 | SA-106 C | C | SA-106 | K03501 | 0 | 0 | G10, S1 | 1998-01-01 | C - Si | 0 | 1 | 70 | 40 | 752 | -20 | 0 | Smls. pipe | 0 | Y
ASME SECTION VIII | P01741 | SA-106 C | C | SA-106 | K03501 | 0 | 0 | G10, S1 | 1998-01-01 | C - Si | 0 | 1 | 70 | 40 | 752 | -20 | 0 | Smls. pipe | 0 | Y
ASME SECTION VIII | P01742 | SA-113 C | C | SA-113 | 0 | 0 | 0 | 0 | 1959-01-01 | 0 | 0 | 0 | 48000 | 0 | 752 | -20 | 0 | 0 | 0 | Y
ASME SECTION VIII | P01743 | SA-129 A | A | SA-129 | 0 | 0 | 0 | 0 | 1959-01-01 | 0 | 0 | 0 | 40000 | 0 | 752 | -20 | 0 | 0 | 0 | Y
ASME SECTION VIII | P01744 | SA-129 B | B | SA-129 | 0 | 0 | 0 | 0 | 1959-01-01 | 0 | 0 | 0 | 44000 | 0 | 752 | -20 | 0 | 0 | 0 | Y
ASME SECTION VIII | P01745 | SA-129 C | C | SA-129 | 0 | 0 | 0 | 0 | 1959-01-01 | 0 | 0 | 0 | 42000 | 0 | 752 | -20 | 0 | 0 | 0 | Y
ASME SECTION VIII | P01746 | SA-135 A | A | SA-135 | 0 | 0 | 0 | G24, G35, T2, W6 | 1999-01-01 | C | 0 | 1 | 48 | 30 | 752 | -20 | 0 | Wld. pipe | 0 | Y
ASME SECTION VIII | P01747 | SA-135 A | A | SA-135 | 0 | 0 | 0 | G24, G35, W6 | 1998-01-01 | C | 0 | 1 | 48 | 30 | 752 | -20 | 0 | Wld. pipe | 0 | Y
ASME SECTION VIII | P01748 | SA-135 B | B | SA-135 | 0 | 0 | 0 | G24, G35, T1, W6 | 1999-01-01 | C - Mn | 0 | 1 | 60 | 35 | 752 | -20 | 0 | Wld. pipe | 0 | Y
ASME SECTION VIII | P01749 | SA-135 B | B | SA-135 | 0 | 0 | 0 | G24, G35, W6 | 1998-01-01 | C - Mn | 0 | 1 | 60 | 35 | 752 | -20 | 0 | Wld. pipe | 0 | Y
ASME SECTION I | P01750 | SA-178 A | A | SA-178 | K01200 | 0 | 0 | G10, S1, T2, W13 | 2001-01-01 | Carbon steel | 0 | 1 | 47000 | 26000 | 752 | -20 | 0 | Wld. tube | 0 | Y
ASME SECTION I | P01751 | SA-178 A | A | SA-178 | K01200 | 0 | 0 | G10, S1, T2, W14 | 1999-01-01 | C | 0 | 1 | 47000 | 26000 | 752 | -20 | 0 | Wld. tube | 0 | Y
ASME SECTION I | P01752 | SA-178 A | A | SA-178 | K01200 | 0 | 0 | G10, S1, W14 | 1998-01-01 | C | 0 | 1 | 47000 | 26000 | 752 | -20 | 0 | Wld. tube | 0 | Y
ASME SECTION VIII | P01753 | SA-178 A | A | SA-178 | K01200 | 0 | 0 | G24, G35, T2, W6 | 1999-01-01 | C | 0 | 1 | 47 | 26 | 752 | -20 | 0 | Wld. tube | 0 | Y
ASME SECTION VIII | P01754 | SA-178 A | A | SA-178 | K01200 | 0 | 0 | G24, G35, W6 | 1998-01-01 | C | 0 | 1 | 47 | 26 | 752 | -20 | 0 | Wld. tube | 0 | Y
ASME SECTION I | P01755 | SA-178 A | A | SA-178 | K01200 | 0 | 0 | G3, G10, G24, G35, S1, T2, W6 | 2003-01-01 | Carbon steel | 0 | 1 | 47 | 26 | 752 | -20 | 0 | Wld. tube | 0 | Y
ASME SECTION VIII | P01755 | SA-178 A | A | SA-178 | K01200 | 0 | 0 | G3, G10, G24, G35, S1, T2, W6 | 2003-01-01 | Carbon steel | 0 | 1 | 47 | 26 | 752 | -20 | 0 | Wld. tube | 0 | Y
ASME SECTION I | P01756 | SA-178 A | A | SA-178 | K01200 | 0 | 0 | G3, G10, S1, T2 | 1999-01-01 | C | 0 | 1 | 47000 | 26000 | 752 | -20 | 0 | Wld. tube | 0 | Y
ASME SECTION I | P01757 | SA-178 A | A | SA-178 | K01200 | 0 | 0 | G3, G10, S1 | 1998-01-01 | C | 0 | 1 | 47000 | 26000 | 752 | -20 | 0 | Wld. tube | 0 | Y
ASME SECTION I | P01758 | SA-178 A | A | SA-178 | K01200 | 0 | 0 | G4, G10, S1, T2, W13 | 2003-01-01 | Carbon steel | 0 | 1 | 47000 | 26000 | 752 | -20 | 0 | Wld. tube | 0 | Y
ASME SECTION I | P01759 | SA-178 A | A | SA-178 | K01200 | 0 | 0 | G4, G10, S1, T2 | 1999-01-01 | C | 0 | 1 | 47000 | 26000 | 752 | -20 | 0 | Wld. tube | 0 | Y
ASME SECTION I | P01760 | SA-178 A | A | SA-178 | K01200 | 0 | 0 | G4, G10, S1 | 1998-01-01 | C | 0 | 1 | 47000 | 26000 | 752 | -20 | 0 | Wld. tube | 0 | Y
ASME SECTION I | P01761 | SA-178 C | C | SA-178 | K03503 | 0 | 0 | G10, S1, T1, W13 | 2001-01-01 | Carbon steel | 0 | 1 | 60000 | 37000 | 752 | -20 | 0 | Wld. tube | 0 | Y
ASME SECTION I | P01762 | SA-178 C | C | SA-178 | K03503 | 0 | 0 | G10, S1, T1, W14 | 1999-01-01 | C | 0 | 1 | 60000 | 37000 | 752 | -20 | 0 | Wld. tube | 0 | Y
ASME SECTION VIII | P01763 | SA-178 C | C | SA-178 | K03503 | 0 | 0 | G24, G35, W6 | 1998-01-01 | C | 0 | 1 | 60 | 37 | 752 | -20 | 0 | Wld. tube | 0 | Y
ASME SECTION I | P01764 | SA-178 C | C | SA-178 | K03503 | 0 | 0 | G3, G10, G24, G35, S1, T2, W6 | 1999-01-01 | C | 0 | 1 | 60 | 37 | 752 | -20 | 0 | Wld. tube | 0 | Y
ASME SECTION VIII | P01764 | SA-178 C | C | SA-178 | K03503 | 0 | 0 | G3, G10, G24, G35, S1, T2, W6 | 1999-01-01 | C | 0 | 1 | 60 | 37 | 752 | -20 | 0 | Wld. tube | 0 | Y
ASME SECTION I | P01765 | SA-178 C | C | SA-178 | K03503 | 0 | 0 | G3, G10, S1 | 1998-01-01 | C | 0 | 1 | 60000 | 37000 | 752 | -20 | 0 | Wld. tube | 0 | Y
ASME SECTION I | P01766 | SA-178 C | C | SA-178 | K03503 | 0 | 0 | G4, G10, S1, T2 | 1999-01-01 | C | 0 | 1 | 60000 | 37000 | 752 | -20 | 0 | Wld. tube | 0 | Y
ASME SECTION I | P01767 | SA-178 C | C | SA-178 | K03503 | 0 | 0 | G4, G10, S1, W14 | 1998-01-01 | C | 0 | 1 | 60000 | 37000 | 752 | -20 | 0 | Wld. tube | 0 | Y
ASME SECTION I | P01768 | SA-178 D | D | SA-178 | 0 | 0 | 0 | G10, S1, T1, W13 | 2001-01-01 | Carbon steel | 0 | 1 | 70000 | 40000 | 752 | -20 | 0 | Wld. tube | 0 | Y
ASME SECTION I | P01769 | SA-178 D | D | SA-178 | 0 | 0 | 0 | G10, S1, T1, W14 | 1999-01-01 | C - Mn - Si | 0 | 1 | 70000 | 40000 | 752 | -20 | 0 | Wld. tube | 0 | Y
ASME SECTION I | P01770 | SA-178 D | D | SA-178 | 0 | 0 | 0 | G3, G10, S1, T2 | 1999-01-01 | C - Mn - Si | 0 | 1 | 70000 | 40000 | 752 | -20 | 0 | Wld. tube | 0 | Y
ASME SECTION I | P01771 | SA-178 D | D | SA-178 | 0 | 0 | 0 | G3, G10, S1 | 1998-01-01 | C - Mn - Si | 0 | 1 | 70000 | 40000 | 752 | -20 | 0 | Wld. tube | 0 | Y
ASME SECTION I | P01772 | SA-178 D | D | SA-178 | 0 | 0 | 0 | G4, G10, S1, T4 | 1999-01-01 | C - Mn - Si | 0 | 1 | 70000 | 40000 | 752 | -20 | 0 | Wld. tube | 0 | Y
ASME SECTION I | P01773 | SA-178 D | D | SA-178 | 0 | 0 | 0 | G4, G10, S1, W14 | 1998-01-01 | C - Mn - Si | 0 | 1 | 70000 | 40000 | 752 | -20 | 0 | Wld. tube | 0 | Y
ASME SECTION VIII | P01774 | SA-179 | 0 | SA-179 | 0 | 0 | 0 | 0 | 1959-01-01 | 0 | 0 | 0 | 0 | 0 | 752 | -20 | 0 | 0 | 0 | Y
ASME SECTION VIII | P01775 | SA-179 | 0 | SA-179 | K01200 | 0 | 0 | G10, G35, T2 | 1999-01-01 | C | 0 | 1 | 47 | 26 | 752 | -20 | 0 | Smls. tube | 0 | Y
ASME SECTION VIII | P01776 | SA-179 | 0 | SA-179 | K01200 | 0 | 0 | G10, G35 | 1998-01-01 | C | 0 | 1 | 47 | 26 | 752 | -20 | 0 | Smls. tube | 0 | Y
ASME SECTION I | P01777 | SA-181 | 0 | SA-181 | K03502 | 0 | 60 | G10, G18, G35, S1, T2 | 1999-01-01 | C - Si | 0 | 1 | 60 | 30 | 752 | -20 | 0 | Forgings | 0 | Y
ASME SECTION VIII | P01777 | SA-181 | 0 | SA-181 | K03502 | 0 | 60 | G10, G18, G35, S1, T2 | 1999-01-01 | C - Si | 0 | 1 | 60 | 30 | 752 | -20 | 0 | Forgings | 0 | Y
ASME SECTION I | P01778 | SA-181 | 0 | SA-181 | K03502 | 0 | 60 | G10, G18, G35, S1 | 1998-01-01 | C - Si | 0 | 1 | 60 | 30 | 752 | -20 | 0 | Forgings | 0 | Y
ASME SECTION VIII | P01778 | SA-181 | 0 | SA-181 | K03502 | 0 | 60 | G10, G18, G35, S1 | 1998-01-01 | C - Si | 0 | 1 | 60 | 30 | 752 | -20 | 0 | Forgings | 0 | Y
ASME SECTION I | P01779 | SA-181 | 0 | SA-181 | K03502 | 0 | 60 | G10, G35, S1, T2 | 2004-01-01 | Carbon steel | 0 | 1 | 60 | 30 | 752 | -20 | 0 | Forgings | 0 | Y
ASME SECTION VIII | P01779 | SA-181 | 0 | SA-181 | K03502 | 0 | 60 | G10, G35, S1, T2 | 2004-01-01 | Carbon steel | 0 | 1 | 60 | 30 | 752 | -20 | 0 | Forgings | 0 | Y
ASME SECTION I | P01780 | SA-181 | 0 | SA-181 | K03502 | 0 | 70 | G10, G18, G35, S1, T2 | 1999-01-01 | C - Si | 0 | 1 | 70 | 36 | 752 | -20 | 0 | Forgings | 0 | Y
ASME SECTION VIII | P01780 | SA-181 | 0 | SA-181 | K03502 | 0 | 70 | G10, G18, G35, S1, T2 | 1999-01-01 | C - Si | 0 | 1 | 70 | 36 | 752 | -20 | 0 | Forgings | 0 | Y
ASME SECTION I | P01781 | SA-181 | 0 | SA-181 | K03502 | 0 | 70 | G10, G18, G35, S1 | 1998-01-01 | C - Si | 0 | 1 | 70 | 36 | 752 | -20 | 0 | Forgings | 0 | Y
ASME SECTION VIII | P01781 | SA-181 | 0 | SA-181 | K03502 | 0 | 70 | G10, G18, G35, S1 | 1998-01-01 | C - Si | 0 | 1 | 70 | 36 | 752 | -20 | 0 | Forgings | 0 | Y
ASME SECTION I | P01782 | SA-181 | 0 | SA-181 | K03502 | 0 | 70 | G10, G35, S1, T2 | 2004-01-01 | Carbon steel | 0 | 1 | 70 | 36 | 752 | -20 | 0 | Forgings | 0 | Y
ASME SECTION VIII | P01782 | SA-181 | 0 | SA-181 | K03502 | 0 | 70 | G10, G35, S1, T2 | 2004-01-01 | Carbon steel | 0 | 1 | 70 | 36 | 752 | -20 | 0 | Forgings | 0 | Y
ASME SECTION VIII | P01783 | SA-181 I | I | SA-181 | 0 | 0 | 0 | 0 | 1959-01-01 | 0 | 0 | 0 | 60000 | 0 | 752 | -20 | 0 | 0 | 0 | Y
ASME SECTION VIII | P01784 | SA-181 II | II | SA-181 | 0 | 0 | 0 | 0 | 1959-01-01 | 0 | 0 | 0 | 70000 | 0 | 752 | -20 | 0 | 0 | 0 | Y
ASME SECTION VIII | P01785 | SA-182 | 0 | SA-182 | S30600 | 0 | Sol. ann. | G5, H6 | 2006-01-01 | 18Cr-15Ni-4Si | 0 | 8 | 78 | 35 | 752 | -20 | 0 | Forgings | 0 | Y
ASME SECTION VIII | P01786 | SA-182 | 0 | SA-182 | S30600 | 0 | Sol. ann. | H6 | 2006-01-01 | 18Cr-15Ni-4Si | 0 | 8 | 78 | 35 | 752 | -20 | 0 | Forgings | 0 | Y
ASME SECTION VIII | P01787 | SA-182 | 0 | SA-182 | S31277 | 0 | 0 | G5 | 2005-01-01 | 27Ni-22Cr-7Mo-Mn-Cu-N | 0 | 45 | 112 | 52 | 752 | -20 | 0 | Forgings | 0 | Y
ASME SECTION VIII | P01788 | SA-182 200 | 200 | SA-182 | 0 | 0 | 0 | 0 | 1959-01-01 | 0 | 0 | 0 | 60000 | 0 | 752 | -20 | 0 | 0 | 0 | Y
ASME SECTION VIII | P01789 | SA-182 400 | 400 | SA-182 | 0 | 0 | 0 | 0 | 1959-01-01 | 0 | 0 | 0 | 60000 | 0 | 752 | -20 | 0 | 0 | 0 | Y
ASME SECTION VIII | P01790 | SA-182 600 | 600 | SA-182 | 0 | 0 | 0 | 0 | 1959-01-01 | 0 | 0 | 0 | 100000 | 0 | 752 | -20 | 0 | 0 | 0 | Y
ASME SECTION VIII | P01791 | SA-182 700 | 700 | SA-182 | 0 | 0 | 0 | 0 | 1959-01-01 | 0 | 0 | 0 | 70000 | 0 | 752 | -20 | 0 | 0 | 0 | Y
ASME SECTION VIII | P01792 | SA-182 750 | 750 | SA-182 | 0 | 0 | 0 | 0 | 1959-01-01 | 0 | 0 | 0 | 70000 | 0 | 752 | -20 | 0 | 0 | 0 | Y
ASME SECTION VIII | P01793 | SA-182 F1 | F1 | SA-182 | 0 | 0 | 0 | 0 | 1959-01-01 | 0 | 0 | 0 | 70000 | 0 | 752 | -20 | 0 | 0 | 0 | Y
ASME SECTION I | P01794 | SA-182 F1 | F1 | SA-182 | K12822 | 0 | 0 | G11, G18, S2, T4 | 1999-01-01 | C - 1/2 Mo | 0 | 3 | 70 | 40 | 752 | -20 | 0 | Forgings | 0 | Y
ASME SECTION VIII | P01794 | SA-182 F1 | F1 | SA-182 | K12822 | 0 | 0 | G11, G18, S2, T4 | 1999-01-01 | C - 1/2 Mo | 0 | 3 | 70 | 40 | 752 | -20 | 0 | Forgings | 0 | Y
ASME SECTION I | P01795 | SA-182 F1 | F1 | SA-182 | K12822 | 0 | 0 | G11, G18, S2 | 1998-01-01 | C - 1/2 Mo | 0 | 3 | 70 | 40 | 752 | -20 | 0 | Forgings | 0 | Y
ASME SECTION VIII | P01795 | SA-182 F1 | F1 | SA-182 | K12822 | 0 | 0 | G11, G18, S2 | 1998-01-01 | C - 1/2 Mo | 0 | 3 | 70 | 40 | 752 | -20 | 0 | Forgings | 0 | Y
ASME SECTION I | P01796 | SA-182 F1 | F1 | SA-182 | K12822 | 0 | 0 | G11, S2, T4 | 2004-01-01 | C-0.5Mo | 0 | 3 | 70 | 40 | 752 | -20 | 0 | Forgings | 0 | Y
ASME SECTION VIII | P01796 | SA-182 F1 | F1 | SA-182 | K12822 | 0 | 0 | G11, S2, T4 | 2004-01-01 | C-0.5Mo | 0 | 3 | 70 | 40 | 752 | -20 | 0 | Forgings | 0 | Y
ASME SECTION I | P01797 | SA-182 F11 | F11 | SA-182 | K11572 | 0 | 2 | G18, S4, T4 | 1999-01-01 | 1 1/4 Cr - 1/2 Mo - Si | 0 | 4 | 70 | 40 | 752 | -20 | 0 | Forgings | 0 | Y
ASME SECTION VIII | P01797 | SA-182 F11 | F11 | SA-182 | K11572 | 0 | 2 | G18, S4, T4 | 1999-01-01 | 1 1/4 Cr - 1/2 Mo - Si | 0 | 4 | 70 | 40 | 752 | -20 | 0 | Forgings | 0 | Y
ASME SECTION I | P01798 | SA-182 F11 | F11 | SA-182 | K11572 | 0 | 2 | G18, S4 | 1998-01-01 | 1 1/4 Cr - 1/2 Mo - Si | 0 | 4 | 70 | 40 | 752 | -20 | 0 | Forgings | 0 | Y
ASME SECTION VIII | P01798 | SA-182 F11 | F11 | SA-182 | K11572 | 0 | 2 | G18, S4 | 1998-01-01 | 1 1/4 Cr - 1/2 Mo - Si | 0 | 4 | 70 | 40 | 752 | -20 | 0 | Forgings | 0 | Y
ASME SECTION I | P01799 | SA-182 F11 | F11 | SA-182 | K11572 | 0 | 2 | S4, T4 | 2004-01-01 | 1.25Cr-0.5Mo-Si | 0 | 4 | 70 | 40 | 752 | -20 | 0 | Forgings | 0 | Y
ASME SECTION VIII | P01799 | SA-182 F11 | F11 | SA-182 | K11572 | 0 | 2 | S4, T4 | 2004-01-01 | 1.25Cr-0.5Mo-Si | 0 | 4 | 70 | 40 | 752 | -20 | 0 | Forgings | 0 | Y
ASME SECTION I | P01800 | SA-182 F11 | F11 | SA-182 | K11597 | 0 | 1 | G18, S4, T5 | 1999-01-01 | 1 1/4 Cr - 1/2 Mo - Si | 0 | 4 | 60 | 30 | 752 | -20 | 0 | Forgings | 0 | Y
ASME SECTION VIII | P01800 | SA-182 F11 | F11 | SA-182 | K11597 | 0 | 1 | G18, S4, T5 | 1999-01-01 | 1 1/4 Cr - 1/2 Mo - Si | 0 | 4 | 60 | 30 | 752 | -20 | 0 | Forgings | 0 | Y
ASME SECTION I | P01801 | SA-182 F11 | F11 | SA-182 | K11597 | 0 | 1 | G18, S4 | 1998-01-01 | 1 1/4 Cr - 1/2 Mo - Si | 0 | 4 | 60 | 30 | 752 | -20 | 0 | Forgings | 0 | Y
ASME SECTION VIII | P01801 | SA-182 F11 | F11 | SA-182 | K11597 | 0 | 1 | G18, S4 | 1998-01-01 | 1 1/4 Cr - 1/2 Mo - Si | 0 | 4 | 60 | 30 | 752 | -20 | 0 | Forgings | 0 | Y
ASME SECTION I | P01802 | SA-182 F11 | F11 | SA-182 | K11597 | 0 | 1 | S4, T5 | 2004-01-01 | 1.25Cr-0.5Mo-Si | 0 | 4 | 60 | 30 | 752 | -20 | 0 | Forgings | 0 | Y
ASME SECTION VIII | P01802 | SA-182 F11 | F11 | SA-182 | K11597 | 0 | 1 | S4, T5 | 2004-01-01 | 1.25Cr-0.5Mo-Si | 0 | 4 | 60 | 30 | 752 | -20 | 0 | Forgings | 0 | Y
ASME SECTION I | P01803 | SA-182 F12 | F12 | SA-182 | K11562 | 0 | 1 | T5 | 1999-01-01 | 1Cr - 1/2 Mo | 0 | 4 | 60 | 32 | 752 | -20 | 0 | Forgings | 0 | Y
ASME SECTION VIII | P01803 | SA-182 F12 | F12 | SA-182 | K11562 | 0 | 1 | T5 | 1999-01-01 | 1Cr - 1/2 Mo | 0 | 4 | 60 | 32 | 752 | -20 | 0 | Forgings | 0 | Y
ASME SECTION I | P01804 | SA-182 F12 | F12 | SA-182 | K11564 | 0 | 2 | G18, S4, T4 | 1999-01-01 | 1Cr - 1/2 Mo | 0 | 4 | 70 | 40 | 752 | -20 | 0 | Forgings | 0 | Y
ASME SECTION VIII | P01804 | SA-182 F12 | F12 | SA-182 | K11564 | 0 | 2 | G18, S4, T4 | 1999-01-01 | 1Cr - 1/2 Mo | 0 | 4 | 70 | 40 | 752 | -20 | 0 | Forgings | 0 | Y
ASME SECTION I | P01805 | SA-182 F12 | F12 | SA-182 | K11564 | 0 | 2 | G18, S4 | 1998-01-01 | 1Cr - 1/2 Mo | 0 | 4 | 70 | 40 | 752 | -20 | 0 | Forgings | 0 | Y
ASME SECTION VIII | P01805 | SA-182 F12 | F12 | SA-182 | K11564 | 0 | 2 | G18, S4 | 1998-01-01 | 1Cr - 1/2 Mo | 0 | 4 | 70 | 40 | 752 | -20 | 0 | Forgings | 0 | Y
ASME SECTION I | P01806 | SA-182 F12 | F12 | SA-182 | K11564 | 0 | 2 | S4, T4 | 2004-01-01 | 1Cr-0.5Mo | 0 | 4 | 70 | 40 | 752 | -20 | 0 | Forgings | 0 | Y
ASME SECTION VIII | P01806 | SA-182 F12 | F12 | SA-182 | K11564 | 0 | 2 | S4, T4 | 2004-01-01 | 1Cr-0.5Mo | 0 | 4 | 70 | 40 | 752 | -20 | 0 | Forgings | 0 | Y
ASME SECTION I | P01807 | SA-182 F2 | F2 | SA-182 | K12122 | 0 | 0 | G18, T5 | 1999-01-01 | 1/2 Cr - 1/2 Mo | 0 | 3 | 70 | 40 | 752 | -20 | 0 | Forgings | 0 | Y
ASME SECTION VIII | P01807 | SA-182 F2 | F2 | SA-182 | K12122 | 0 | 0 | G18, T5 | 1999-01-01 | 1/2 Cr - 1/2 Mo | 0 | 3 | 70 | 40 | 752 | -20 | 0 | Forgings | 0 | Y
ASME SECTION I | P01808 | SA-182 F2 | F2 | SA-182 | K12122 | 0 | 0 | G18 | 1998-01-01 | 1/2 Cr - 1/2 Mo | 0 | 3 | 70 | 40 | 752 | -20 | 0 | Forgings | 0 | Y
ASME SECTION VIII | P01808 | SA-182 F2 | F2 | SA-182 | K12122 | 0 | 0 | G18 | 1998-01-01 | 1/2 Cr - 1/2 Mo | 0 | 3 | 70 | 40 | 752 | -20 | 0 | Forgings | 0 | Y
ASME SECTION I | P01809 | SA-182 F2 | F2 | SA-182 | K12122 | 0 | 0 | T5 | 2004-01-01 | 0.5Cr-0.5Mo | 0 | 3 | 70 | 40 | 752 | -20 | 0 | Forgings | 0 | Y
ASME SECTION VIII | P01809 | SA-182 F2 | F2 | SA-182 | K12122 | 0 | 0 | T5 | 2004-01-01 | 0.5Cr-0.5Mo | 0 | 3 | 70 | 40 | 752 | -20 | 0 | Forgings | 0 | Y
ASME SECTION I | P01810 | SA-182 F21 | F21 | SA-182 | K31545 | 0 | 0 | G18, S4, T3 | 1999-01-01 | 3Cr - 1Mo | 0 | 5A | 75 | 45 | 752 | -20 | 0 | Forgings | 0 | Y
ASME SECTION VIII | P01810 | SA-182 F21 | F21 | SA-182 | K31545 | 0 | 0 | G18, S4, T3 | 1999-01-01 | 3Cr - 1Mo | 0 | 5A | 75 | 45 | 752 | -20 | 0 | Forgings | 0 | Y
ASME SECTION I | P01811 | SA-182 F21 | F21 | SA-182 | K31545 | 0 | 0 | G18, S4, T3 | 2001-01-01 | 3Cr-1Mo | 0 | 0 | 75 | 45 | 752 | -20 | 0 | Forgings | 0 | Y
ASME SECTION VIII | P01811 | SA-182 F21 | F21 | SA-182 | K31545 | 0 | 0 | G18, S4, T3 | 2001-01-01 | 3Cr-1Mo | 0 | 0 | 75 | 45 | 752 | -20 | 0 | Forgings | 0 | Y
ASME SECTION I | P01812 | SA-182 F21 | F21 | SA-182 | K31545 | 0 | 0 | G18, S4 | 1998-01-01 | 3Cr - 1Mo | 0 | 5A | 75 | 45 | 752 | -20 | 0 | Forgings | 0 | Y
ASME SECTION VIII | P01812 | SA-182 F21 | F21 | SA-182 | K31545 | 0 | 0 | G18, S4 | 1998-01-01 | 3Cr - 1Mo | 0 | 5A | 75 | 45 | 752 | -20 | 0 | Forgings | 0 | Y
ASME SECTION I | P01813 | SA-182 F21 | F21 | SA-182 | K31545 | 0 | 0 | S4, T3 | 2004-01-01 | 3Cr-1Mo | 0 | 0 | 75 | 45 | 752 | -20 | 0 | Forgings | 0 | Y
ASME SECTION VIII | P01813 | SA-182 F21 | F21 | SA-182 | K31545 | 0 | 0 | S4, T3 | 2004-01-01 | 3Cr-1Mo | 0 | 0 | 75 | 45 | 752 | -20 | 0 | Forgings | 0 | Y
ASME SECTION I | P01814 | SA-182 F21 | F21 | SA-182 | K31545 | 0 | 0 | S4, T3 | 2007-01-01 | 3Cr-1Mo | 0 | 5A | 75 | 45 | 752 | -20 | 0 | Forgings | 0 | Y
ASME SECTION VIII | P01814 | SA-182 F21 | F21 | SA-182 | K31545 | 0 | 0 | S4, T3 | 2007-01-01 | 3Cr-1Mo | 0 | 5A | 75 | 45 | 752 | -20 | 0 | Forgings | 0 | Y
ASME SECTION VIII | P01815 | SA-182 F22 | F22 | SA-182 | 0 | 0 | 0 | 0 | 1959-01-01 | 0 | 0 | 0 | 70000 | 0 | 752 | -20 | 0 | 0 | 0 | Y
ASME SECTION I | P01816 | SA-182 F22 | F22 | SA-182 | K21590 | 0 | 1 | G18, S4, T4, W7, W9 | 1999-01-01 | 2 1/4 Cr - 1Mo | 0 | 5A | 60 | 30 | 752 | -20 | 0 | Forgings | 0 | Y
ASME SECTION VIII | P01816 | SA-182 F22 | F22 | SA-182 | K21590 | 0 | 1 | G18, S4, T4, W7, W9 | 1999-01-01 | 2 1/4 Cr - 1Mo | 0 | 5A | 60 | 30 | 752 | -20 | 0 | Forgings | 0 | Y
ASME SECTION I | P01817 | SA-182 F22 | F22 | SA-182 | K21590 | 0 | 1 | G18, S4, T4, W7, W9 | 2001-01-01 | 2.25Cr-1Mo | 0 | 0 | 60 | 30 | 752 | -20 | 0 | Forgings | 0 | Y
ASME SECTION VIII | P01817 | SA-182 F22 | F22 | SA-182 | K21590 | 0 | 1 | G18, S4, T4, W7, W9 | 2001-01-01 | 2.25Cr-1Mo | 0 | 0 | 60 | 30 | 752 | -20 | 0 | Forgings | 0 | Y
ASME SECTION I | P01818 | SA-182 F22 | F22 | SA-182 | K21590 | 0 | 1 | G18, S4, W7, W9 | 1998-01-01 | 2 1/4 Cr - 1Mo | 0 | 5A | 60 | 30 | 752 | -20 | 0 | Forgings | 0 | Y
ASME SECTION VIII | P01818 | SA-182 F22 | F22 | SA-182 | K21590 | 0 | 1 | G18, S4, W7, W9 | 1998-01-01 | 2 1/4 Cr - 1Mo | 0 | 5A | 60 | 30 | 752 | -20 | 0 | Forgings | 0 | Y
ASME SECTION I | P01819 | SA-182 F22 | F22 | SA-182 | K21590 | 0 | 1 | S4, T4, W7, W9 | 2004-01-01 | 2.25Cr-1Mo | 0 | 0 | 60 | 30 | 752 | -20 | 0 | Forgings | 0 | Y
ASME SECTION VIII | P01819 | SA-182 F22 | F22 | SA-182 | K21590 | 0 | 1 | S4, T4, W7, W9 | 2004-01-01 | 2.25Cr-1Mo | 0 | 0 | 60 | 30 | 752 | -20 | 0 | Forgings | 0 | Y
ASME SECTION I | P01820 | SA-182 F22 | F22 | SA-182 | K21590 | 0 | 1 | S4, T4, W7, W9 | 2007-01-01 | 2.25Cr-1Mo | 0 | 5A | 60 | 30 | 752 | -20 | 0 | Forgings | 0 | Y
ASME SECTION VIII | P01820 | SA-182 F22 | F22 | SA-182 | K21590 | 0 | 1 | S4, T4, W7, W9 | 2007-01-01 | 2.25Cr-1Mo | 0 | 5A | 60 | 30 | 752 | -20 | 0 | Forgings | 0 | Y
ASME SECTION I | P01821 | SA-182 F22 | F22 | SA-182 | K21590 | 0 | 3 | G18, S4, T4, W7, W9 | 1999-01-01 | 2 1/4 Cr - 1Mo | 0 | 5A | 75 | 45 | 752 | -20 | 0 | Forgings | 0 | Y
ASME SECTION VIII | P01821 | SA-182 F22 | F22 | SA-182 | K21590 | 0 | 3 | G18, S4, T4, W7, W9 | 1999-01-01 | 2 1/4 Cr - 1Mo | 0 | 5A | 75 | 45 | 752 | -20 | 0 | Forgings | 0 | Y
ASME SECTION I | P01822 | SA-182 F22 | F22 | SA-182 | K21590 | 0 | 3 | G18, S4, T4, W7, W9 | 2001-01-01 | 2.25Cr-1Mo | 0 | 0 | 75 | 45 | 752 | -20 | 0 | Forgings | 0 | Y
ASME SECTION VIII | P01822 | SA-182 F22 | F22 | SA-182 | K21590 | 0 | 3 | G18, S4, T4, W7, W9 | 2001-01-01 | 2.25Cr-1Mo | 0 | 0 | 75 | 45 | 752 | -20 | 0 | Forgings | 0 | Y
ASME SECTION I | P01823 | SA-182 F22 | F22 | SA-182 | K21590 | 0 | 3 | G18, S4, W7, W9 | 1998-01-01 | 2 1/4 Cr - 1Mo | 0 | 5A | 75 | 45 | 752 | -20 | 0 | Forgings | 0 | Y
ASME SECTION VIII | P01823 | SA-182 F22 | F22 | SA-182 | K21590 | 0 | 3 | G18, S4, W7, W9 | 1998-01-01 | 2 1/4 Cr - 1Mo | 0 | 5A | 75 | 45 | 752 | -20 | 0 | Forgings | 0 | Y
ASME SECTION I | P01824 | SA-182 F22 | F22 | SA-182 | K21590 | 0 | 3 | S4, T4, W7, W9 | 2004-01-01 | 2.25Cr-1Mo | 0 | 0 | 75 | 45 | 752 | -20 | 0 | Forgings | 0 | Y
ASME SECTION VIII | P01824 | SA-182 F22 | F22 | SA-182 | K21590 | 0 | 3 | S4, T4, W7, W9 | 2004-01-01 | 2.25Cr-1Mo | 0 | 0 | 75 | 45 | 752 | -20 | 0 | Forgings | 0 | Y
ASME SECTION I | P01825 | SA-182 F22 | F22 | SA-182 | K21590 | 0 | 3 | S4, T4, W7, W9 | 2007-01-01 | 2.25Cr-1Mo | 0 | 5A | 75 | 45 | 752 | -20 | 0 | Forgings | 0 | Y
ASME SECTION VIII | P01825 | SA-182 F22 | F22 | SA-182 | K21590 | 0 | 3 | S4, T4, W7, W9 | 2007-01-01 | 2.25Cr-1Mo | 0 | 5A | 75 | 45 | 752 | -20 | 0 | Forgings | 0 | Y
ASME SECTION VIII | P01826 | SA-182 F22V | F22V | SA-182 | K31835 | 0 | 0 |  | 2004-01-01 | 2.25Cr-1Mo-V | 0 | 0 | 85 | 60 | 752 | -20 | 0 | Forgings | 0 | Y
ASME SECTION VIII | P01827 | SA-182 F22V | F22V | SA-182 | K31835 | 0 | 0 | G39 | 1999-01-01 | 2 1/4 Cr - 1Mo - V | 0 | 5C | 85 | 60 | 752 | -20 | 0 | Forgings | 0 | Y
ASME SECTION VIII | P01828 | SA-182 F22V | F22V | SA-182 | K31835 | 0 | 0 | G39 | 2001-01-01 | 2.25Cr-1Mo-V | 0 | 0 | 85 | 60 | 752 | -20 | 0 | Forgings | 0 | Y
ASME SECTION I | P01829 | SA-182 F304 | F304 | SA-182 | S30400 | <= 5 | 0 | G12, G18, T8 | 1999-01-01 | 18Cr - 8Ni | 0 | 8 | 75 | 30 | 752 | -20 | 0 | Forgings | 0 | Y
ASME SECTION VIII | P01829 | SA-182 F304 | F304 | SA-182 | S30400 | <= 5 | 0 | G12, G18, T8 | 1999-01-01 | 18Cr - 8Ni | 0 | 8 | 75 | 30 | 752 | -20 | 0 | Forgings | 0 | Y
ASME SECTION I | P01830 | SA-182 F304 | F304 | SA-182 | S30400 | <= 5 | 0 | G12, G18 | 1998-01-01 | 18Cr - 8Ni | 0 | 8 | 75 | 30 | 752 | -20 | 0 | Forgings | 0 | Y
ASME SECTION VIII | P01830 | SA-182 F304 | F304 | SA-182 | S30400 | <= 5 | 0 | G12, G18 | 1998-01-01 | 18Cr - 8Ni | 0 | 8 | 75 | 30 | 752 | -20 | 0 | Forgings | 0 | Y
ASME SECTION I | P01831 | SA-182 F304 | F304 | SA-182 | S30400 | <= 5 | 0 | G12, T8 | 2004-01-01 | 18Cr-8Ni | 0 | 8 | 75 | 30 | 752 | -20 | 0 | Forgings | 0 | Y
ASME SECTION VIII | P01831 | SA-182 F304 | F304 | SA-182 | S30400 | <= 5 | 0 | G12, T8 | 2004-01-01 | 18Cr-8Ni | 0 | 8 | 75 | 30 | 752 | -20 | 0 | Forgings | 0 | Y
ASME SECTION I | P01832 | SA-182 F304 | F304 | SA-182 | S30400 | <= 5 | 0 | G5, G12, G18, T7 | 1999-01-01 | 18Cr - 8Ni | 0 | 8 | 75 | 30 | 752 | -20 | 0 | Forgings | 0 | Y
ASME SECTION VIII | P01832 | SA-182 F304 | F304 | SA-182 | S30400 | <= 5 | 0 | G5, G12, G18, T7 | 1999-01-01 | 18Cr - 8Ni | 0 | 8 | 75 | 30 | 752 | -20 | 0 | Forgings | 0 | Y
ASME SECTION I | P01833 | SA-182 F304 | F304 | SA-182 | S30400 | <= 5 | 0 | G5, G12, G18 | 1998-01-01 | 18Cr - 8Ni | 0 | 8 | 75 | 30 | 752 | -20 | 0 | Forgings | 0 | Y
ASME SECTION VIII | P01833 | SA-182 F304 | F304 | SA-182 | S30400 | <= 5 | 0 | G5, G12, G18 | 1998-01-01 | 18Cr - 8Ni | 0 | 8 | 75 | 30 | 752 | -20 | 0 | Forgings | 0 | Y
ASME SECTION I | P01834 | SA-182 F304 | F304 | SA-182 | S30400 | <= 5 | 0 | G5, G12, T7 | 2004-01-01 | 18Cr-8Ni | 0 | 8 | 75 | 30 | 752 | -20 | 0 | Forgings | 0 | Y
ASME SECTION VIII | P01834 | SA-182 F304 | F304 | SA-182 | S30400 | <= 5 | 0 | G5, G12, T7 | 2004-01-01 | 18Cr-8Ni | 0 | 8 | 75 | 30 | 752 | -20 | 0 | Forgings | 0 | Y
ASME SECTION I | P01835 | SA-182 F304 | F304 | SA-182 | S30400 | > 5 | 0 | G12, G18, T8 | 1999-01-01 | 18Cr - 8Ni | 0 | 8 | 70 | 30 | 752 | -20 | 0 | Forgings | 0 | Y
ASME SECTION VIII | P01835 | SA-182 F304 | F304 | SA-182 | S30400 | > 5 | 0 | G12, G18, T8 | 1999-01-01 | 18Cr - 8Ni | 0 | 8 | 70 | 30 | 752 | -20 | 0 | Forgings | 0 | Y
ASME SECTION I | P01836 | SA-182 F304 | F304 | SA-182 | S30400 | > 5 | 0 | G12, G18 | 1998-01-01 | 18Cr - 8Ni | 0 | 8 | 70 | 30 | 752 | -20 | 0 | Forgings | 0 | Y
ASME SECTION VIII | P01836 | SA-182 F304 | F304 | SA-182 | S30400 | > 5 | 0 | G12, G18 | 1998-01-01 | 18Cr - 8Ni | 0 | 8 | 70 | 30 | 752 | -20 | 0 | Forgings | 0 | Y
ASME SECTION I | P01837 | SA-182 F304 | F304 | SA-182 | S30400 | > 5 | 0 | G12, T8 | 2004-01-01 | 18Cr-8Ni | 0 | 8 | 70 | 30 | 752 | -20 | 0 | Forgings | 0 | Y
ASME SECTION VIII | P01837 | SA-182 F304 | F304 | SA-182 | S30400 | > 5 | 0 | G12, T8 | 2004-01-01 | 18Cr-8Ni | 0 | 8 | 70 | 30 | 752 | -20 | 0 | Forgings | 0 | Y
ASME SECTION I | P01838 | SA-182 F304 | F304 | SA-182 | S30400 | > 5 | 0 | G5, G12, G18, T7 | 1999-01-01 | 18Cr - 8Ni | 0 | 8 | 70 | 30 | 752 | -20 | 0 | Forgings | 0 | Y
ASME SECTION VIII | P01838 | SA-182 F304 | F304 | SA-182 | S30400 | > 5 | 0 | G5, G12, G18, T7 | 1999-01-01 | 18Cr - 8Ni | 0 | 8 | 70 | 30 | 752 | -20 | 0 | Forgings | 0 | Y
ASME SECTION I | P01839 | SA-182 F304 | F304 | SA-182 | S30400 | > 5 | 0 | G5, G12, G18 | 1998-01-01 | 18Cr - 8Ni | 0 | 8 | 70 | 30 | 752 | -20 | 0 | Forgings | 0 | Y
ASME SECTION VIII | P01839 | SA-182 F304 | F304 | SA-182 | S30400 | > 5 | 0 | G5, G12, G18 | 1998-01-01 | 18Cr - 8Ni | 0 | 8 | 70 | 30 | 752 | -20 | 0 | Forgings | 0 | Y
ASME SECTION I | P01840 | SA-182 F304 | F304 | SA-182 | S30400 | > 5 | 0 | G5, G12, T7 | 2004-01-01 | 18Cr-8Ni | 0 | 8 | 70 | 30 | 752 | -20 | 0 | Forgings | 0 | Y
ASME SECTION VIII | P01840 | SA-182 F304 | F304 | SA-182 | S30400 | > 5 | 0 | G5, G12, T7 | 2004-01-01 | 18Cr-8Ni | 0 | 8 | 70 | 30 | 752 | -20 | 0 | Forgings | 0 | Y
ASME SECTION I | P01841 | SA-182 F304H | F304H | SA-182 | S30409 | <= 5 | 0 | G18, T8 | 1999-01-01 | 18Cr - 8Ni | 0 | 8 | 75 | 30 | 752 | -20 | 0 | Forgings | 0 | Y
ASME SECTION VIII | P01841 | SA-182 F304H | F304H | SA-182 | S30409 | <= 5 | 0 | G18, T8 | 1999-01-01 | 18Cr - 8Ni | 0 | 8 | 75 | 30 | 752 | -20 | 0 | Forgings | 0 | Y
ASME SECTION I | P01842 | SA-182 F304H | F304H | SA-182 | S30409 | <= 5 | 0 | G18 | 1998-01-01 | 18Cr - 8Ni | 0 | 8 | 75 | 30 | 752 | -20 | 0 | Forgings | 0 | Y
ASME SECTION VIII | P01842 | SA-182 F304H | F304H | SA-182 | S30409 | <= 5 | 0 | G18 | 1998-01-01 | 18Cr - 8Ni | 0 | 8 | 75 | 30 | 752 | -20 | 0 | Forgings | 0 | Y
ASME SECTION I | P01843 | SA-182 F304H | F304H | SA-182 | S30409 | <= 5 | 0 | G5, G18, T7 | 1999-01-01 | 18Cr - 8Ni | 0 | 8 | 75 | 30 | 752 | -20 | 0 | Forgings | 0 | Y
ASME SECTION VIII | P01843 | SA-182 F304H | F304H | SA-182 | S30409 | <= 5 | 0 | G5, G18, T7 | 1999-01-01 | 18Cr - 8Ni | 0 | 8 | 75 | 30 | 752 | -20 | 0 | Forgings | 0 | Y
ASME SECTION I | P01844 | SA-182 F304H | F304H | SA-182 | S30409 | <= 5 | 0 | G5, G18 | 1998-01-01 | 18Cr - 8Ni | 0 | 8 | 75 | 30 | 752 | -20 | 0 | Forgings | 0 | Y
ASME SECTION VIII | P01844 | SA-182 F304H | F304H | SA-182 | S30409 | <= 5 | 0 | G5, G18 | 1998-01-01 | 18Cr - 8Ni | 0 | 8 | 75 | 30 | 752 | -20 | 0 | Forgings | 0 | Y
ASME SECTION I | P01845 | SA-182 F304H | F304H | SA-182 | S30409 | <= 5 | 0 | G5, T7 | 2004-01-01 | 18Cr-8Ni | 0 | 8 | 75 | 30 | 752 | -20 | 0 | Forgings | 0 | Y
ASME SECTION VIII | P01845 | SA-182 F304H | F304H | SA-182 | S30409 | <= 5 | 0 | G5, T7 | 2004-01-01 | 18Cr-8Ni | 0 | 8 | 75 | 30 | 752 | -20 | 0 | Forgings | 0 | Y
ASME SECTION I | P01846 | SA-182 F304H | F304H | SA-182 | S30409 | <= 5 | 0 | T8 | 2004-01-01 | 18Cr-8Ni | 0 | 8 | 75 | 30 | 752 | -20 | 0 | Forgings | 0 | Y
ASME SECTION VIII | P01846 | SA-182 F304H | F304H | SA-182 | S30409 | <= 5 | 0 | T8 | 2004-01-01 | 18Cr-8Ni | 0 | 8 | 75 | 30 | 752 | -20 | 0 | Forgings | 0 | Y
ASME SECTION I | P01847 | SA-182 F304H | F304H | SA-182 | S30409 | > 5 | 0 | G18, T8 | 1999-01-01 | 18Cr - 8Ni | 0 | 8 | 70 | 30 | 752 | -20 | 0 | Forgings | 0 | Y
ASME SECTION VIII | P01847 | SA-182 F304H | F304H | SA-182 | S30409 | > 5 | 0 | G18, T8 | 1999-01-01 | 18Cr - 8Ni | 0 | 8 | 70 | 30 | 752 | -20 | 0 | Forgings | 0 | Y
ASME SECTION I | P01848 | SA-182 F304H | F304H | SA-182 | S30409 | > 5 | 0 | G18 | 1998-01-01 | 18Cr - 8Ni | 0 | 8 | 70 | 30 | 752 | -20 | 0 | Forgings | 0 | Y
ASME SECTION VIII | P01848 | SA-182 F304H | F304H | SA-182 | S30409 | > 5 | 0 | G18 | 1998-01-01 | 18Cr - 8Ni | 0 | 8 | 70 | 30 | 752 | -20 | 0 | Forgings | 0 | Y
ASME SECTION I | P01849 | SA-182 F304H | F304H | SA-182 | S30409 | > 5 | 0 | G5, G18, T7 | 1999-01-01 | 18Cr - 8Ni | 0 | 8 | 70 | 30 | 752 | -20 | 0 | Forgings | 0 | Y
ASME SECTION VIII | P01849 | SA-182 F304H | F304H | SA-182 | S30409 | > 5 | 0 | G5, G18, T7 | 1999-01-01 | 18Cr - 8Ni | 0 | 8 | 70 | 30 | 752 | -20 | 0 | Forgings | 0 | Y
ASME SECTION I | P01850 | SA-182 F304H | F304H | SA-182 | S30409 | > 5 | 0 | G5, G18 | 1998-01-01 | 18Cr - 8Ni | 0 | 8 | 70 | 30 | 752 | -20 | 0 | Forgings | 0 | Y
ASME SECTION VIII | P01850 | SA-182 F304H | F304H | SA-182 | S30409 | > 5 | 0 | G5, G18 | 1998-01-01 | 18Cr - 8Ni | 0 | 8 | 70 | 30 | 752 | -20 | 0 | Forgings | 0 | Y
ASME SECTION I | P01851 | SA-182 F304H | F304H | SA-182 | S30409 | > 5 | 0 | G5, T7 | 2004-01-01 | 18Cr-8Ni | 0 | 8 | 70 | 30 | 752 | -20 | 0 | Forgings | 0 | Y
ASME SECTION VIII | P01851 | SA-182 F304H | F304H | SA-182 | S30409 | > 5 | 0 | G5, T7 | 2004-01-01 | 18Cr-8Ni | 0 | 8 | 70 | 30 | 752 | -20 | 0 | Forgings | 0 | Y
ASME SECTION I | P01852 | SA-182 F304H | F304H | SA-182 | S30409 | > 5 | 0 | T8 | 2004-01-01 | 18Cr-8Ni | 0 | 8 | 70 | 30 | 752 | -20 | 0 | Forgings | 0 | Y
ASME SECTION VIII | P01852 | SA-182 F304H | F304H | SA-182 | S30409 | > 5 | 0 | T8 | 2004-01-01 | 18Cr-8Ni | 0 | 8 | 70 | 30 | 752 | -20 | 0 | Forgings | 0 | Y
ASME SECTION I | P01853 | SA-182 F304L | F304L | SA-182 | S30403 | <= 5 | 0 | G34, T6 | 2004-01-01 | 18Cr-8Ni | 0 | 8 | 70 | 25 | 752 | -20 | 0 | Forgings | 0 | Y
ASME SECTION VIII | P01853 | SA-182 F304L | F304L | SA-182 | S30403 | <= 5 | 0 | G34, T6 | 2004-01-01 | 18Cr-8Ni | 0 | 8 | 70 | 25 | 752 | -20 | 0 | Forgings | 0 | Y
ASME SECTION I | P01854 | SA-182 F304L | F304L | SA-182 | S30403 | <= 5 | 0 | G42 | 2001-01-01 | 18Cr-8Ni | 0 | 8 | 70 | 25 | 752 | -20 | 0 | Forgings | 0 | Y
ASME SECTION VIII | P01854 | SA-182 F304L | F304L | SA-182 | S30403 | <= 5 | 0 | G42 | 2001-01-01 | 18Cr-8Ni | 0 | 8 | 70 | 25 | 752 | -20 | 0 | Forgings | 0 | Y
ASME SECTION I | P01855 | SA-182 F304L | F304L | SA-182 | S30403 | <= 5 | 0 | G5, G34, T4 | 2004-01-01 | 18Cr-8Ni | 0 | 8 | 70 | 25 | 752 | -20 | 0 | Forgings | 0 | Y
ASME SECTION VIII | P01855 | SA-182 F304L | F304L | SA-182 | S30403 | <= 5 | 0 | G5, G34, T4 | 2004-01-01 | 18Cr-8Ni | 0 | 8 | 70 | 25 | 752 | -20 | 0 | Forgings | 0 | Y
ASME SECTION I | P01856 | SA-182 F304L | F304L | SA-182 | S30403 | <= 5 | 0 | G5, G42 | 2001-01-01 | 18Cr-8Ni | 0 | 8 | 70 | 25 | 752 | -20 | 0 | Forgings | 0 | Y
ASME SECTION VIII | P01856 | SA-182 F304L | F304L | SA-182 | S30403 | <= 5 | 0 | G5, G42 | 2001-01-01 | 18Cr-8Ni | 0 | 8 | 70 | 25 | 752 | -20 | 0 | Forgings | 0 | Y
ASME SECTION VIII | P01857 | SA-182 F304L | F304L | SA-182 | S30403 | <= 5 | 0 | G5 | 1998-01-01 | 18Cr - 8Ni | 0 | 8 | 70 | 25 | 752 | -20 | 0 | Forgings | 0 | Y
ASME SECTION I | P01858 | SA-182 F304L | F304L | SA-182 | S30403 | > 5 | 0 | G34, T6 | 2004-01-01 | 18Cr-8Ni | 0 | 8 | 65 | 25 | 752 | -20 | 0 | Forgings | 0 | Y
ASME SECTION VIII | P01858 | SA-182 F304L | F304L | SA-182 | S30403 | > 5 | 0 | G34, T6 | 2004-01-01 | 18Cr-8Ni | 0 | 8 | 65 | 25 | 752 | -20 | 0 | Forgings | 0 | Y
ASME SECTION I | P01859 | SA-182 F304L | F304L | SA-182 | S30403 | > 5 | 0 | G42 | 2001-01-01 | 18Cr-8Ni | 0 | 8 | 65 | 25 | 752 | -20 | 0 | Forgings | 0 | Y
ASME SECTION VIII | P01859 | SA-182 F304L | F304L | SA-182 | S30403 | > 5 | 0 | G42 | 2001-01-01 | 18Cr-8Ni | 0 | 8 | 65 | 25 | 752 | -20 | 0 | Forgings | 0 | Y
ASME SECTION I | P01860 | SA-182 F304L | F304L | SA-182 | S30403 | > 5 | 0 | G5, G34, T4 | 2004-01-01 | 18Cr-8Ni | 0 | 8 | 65 | 25 | 752 | -20 | 0 | Forgings | 0 | Y
ASME SECTION VIII | P01860 | SA-182 F304L | F304L | SA-182 | S30403 | > 5 | 0 | G5, G34, T4 | 2004-01-01 | 18Cr-8Ni | 0 | 8 | 65 | 25 | 752 | -20 | 0 | Forgings | 0 | Y
ASME SECTION I | P01861 | SA-182 F304L | F304L | SA-182 | S30403 | > 5 | 0 | G5, G42 | 2001-01-01 | 18Cr-8Ni | 0 | 8 | 65 | 25 | 752 | -20 | 0 | Forgings | 0 | Y
ASME SECTION VIII | P01861 | SA-182 F304L | F304L | SA-182 | S30403 | > 5 | 0 | G5, G42 | 2001-01-01 | 18Cr-8Ni | 0 | 8 | 65 | 25 | 752 | -20 | 0 | Forgings | 0 | Y
ASME SECTION VIII | P01862 | SA-182 F304L | F304L | SA-182 | S30403 | > 5 | 0 | G5 | 1998-01-01 | 18Cr - 8Ni | 0 | 8 | 65 | 25 | 752 | -20 | 0 | Forgings | 0 | Y
ASME SECTION VIII | P01863 | SA-182 F310 | F310 | SA-182 | S31000 | <= 5 | 0 | G5, G12, G14, T5 | 1999-01-01 | 25Cr - 20Ni | 0 | 8 | 75 | 30 | 752 | -20 | 0 | Forgings | 0 | Y
ASME SECTION VIII | P01864 | SA-182 F310 | F310 | SA-182 | S31000 | <= 5 | 0 | G5, G12, G14 | 1998-01-01 | 25Cr - 20Ni | 0 | 8 | 75 | 30 | 752 | -20 | 0 | Forgings | 0 | Y
ASME SECTION VIII | P01865 | SA-182 F310 | F310 | SA-182 | S31000 | <= 5 | 0 | G5, G12 | 1998-01-01 | 25Cr - 20Ni | 0 | 8 | 75 | 30 | 752 | -20 | 0 | Forgings | 0 | Y
ASME SECTION VIII | P01866 | SA-182 F310MoLN | F310MoLN | SA-182 | S31050 | 0 | 0 | G5 | 2007-01-01 | 25Cr-22Ni-2Mo-N | 0 | 8 | 78 | 37 | 752 | -20 | 0 | Forgings | 0 | Y
ASME SECTION I | P01867 | SA-182 F316 | F316 | SA-182 | S31600 | <= 5 | 0 | G12, G18, T9 | 1999-01-01 | 16Cr - 12Ni - 2Mo | 0 | 8 | 75 | 30 | 752 | -20 | 0 | Forgings | 0 | Y
ASME SECTION VIII | P01867 | SA-182 F316 | F316 | SA-182 | S31600 | <= 5 | 0 | G12, G18, T9 | 1999-01-01 | 16Cr - 12Ni - 2Mo | 0 | 8 | 75 | 30 | 752 | -20 | 0 | Forgings | 0 | Y
ASME SECTION I | P01868 | SA-182 F316 | F316 | SA-182 | S31600 | <= 5 | 0 | G12, G18 | 1998-01-01 | 16Cr - 12Ni - 2Mo | 0 | 8 | 75 | 30 | 752 | -20 | 0 | Forgings | 0 | Y
ASME SECTION VIII | P01868 | SA-182 F316 | F316 | SA-182 | S31600 | <= 5 | 0 | G12, G18 | 1998-01-01 | 16Cr - 12Ni - 2Mo | 0 | 8 | 75 | 30 | 752 | -20 | 0 | Forgings | 0 | Y
ASME SECTION I | P01869 | SA-182 F316 | F316 | SA-182 | S31600 | <= 5 | 0 | G12, T9 | 2004-01-01 | 16Cr-12Ni-2Mo | 0 | 8 | 75 | 30 | 752 | -20 | 0 | Forgings | 0 | Y
ASME SECTION VIII | P01869 | SA-182 F316 | F316 | SA-182 | S31600 | <= 5 | 0 | G12, T9 | 2004-01-01 | 16Cr-12Ni-2Mo | 0 | 8 | 75 | 30 | 752 | -20 | 0 | Forgings | 0 | Y
ASME SECTION I | P01870 | SA-182 F316 | F316 | SA-182 | S31600 | <= 5 | 0 | G5, G12, G18, T8 | 1999-01-01 | 16Cr - 12Ni - 2Mo | 0 | 8 | 75 | 30 | 752 | -20 | 0 | Forgings | 0 | Y
ASME SECTION VIII | P01870 | SA-182 F316 | F316 | SA-182 | S31600 | <= 5 | 0 | G5, G12, G18, T8 | 1999-01-01 | 16Cr - 12Ni - 2Mo | 0 | 8 | 75 | 30 | 752 | -20 | 0 | Forgings | 0 | Y
ASME SECTION I | P01871 | SA-182 F316 | F316 | SA-182 | S31600 | <= 5 | 0 | G5, G12, G18 | 1998-01-01 | 16Cr - 12Ni - 2Mo | 0 | 8 | 75 | 30 | 752 | -20 | 0 | Forgings | 0 | Y
ASME SECTION VIII | P01871 | SA-182 F316 | F316 | SA-182 | S31600 | <= 5 | 0 | G5, G12, G18 | 1998-01-01 | 16Cr - 12Ni - 2Mo | 0 | 8 | 75 | 30 | 752 | -20 | 0 | Forgings | 0 | Y
ASME SECTION I | P01872 | SA-182 F316 | F316 | SA-182 | S31600 | <= 5 | 0 | G5, G12, T8 | 2004-01-01 | 16Cr-12Ni-2Mo | 0 | 8 | 75 | 30 | 752 | -20 | 0 | Forgings | 0 | Y
ASME SECTION VIII | P01872 | SA-182 F316 | F316 | SA-182 | S31600 | <= 5 | 0 | G5, G12, T8 | 2004-01-01 | 16Cr-12Ni-2Mo | 0 | 8 | 75 | 30 | 752 | -20 | 0 | Forgings | 0 | Y
ASME SECTION I | P01873 | SA-182 F316 | F316 | SA-182 | S31600 | > 5 | 0 | G12, G18, T9 | 1999-01-01 | 16Cr - 12Ni - 2Mo | 0 | 8 | 70 | 30 | 752 | -20 | 0 | Forgings | 0 | Y
ASME SECTION VIII | P01873 | SA-182 F316 | F316 | SA-182 | S31600 | > 5 | 0 | G12, G18, T9 | 1999-01-01 | 16Cr - 12Ni - 2Mo | 0 | 8 | 70 | 30 | 752 | -20 | 0 | Forgings | 0 | Y
ASME SECTION I | P01874 | SA-182 F316 | F316 | SA-182 | S31600 | > 5 | 0 | G12, G18 | 1998-01-01 | 16Cr - 12Ni - 2Mo | 0 | 8 | 70 | 30 | 752 | -20 | 0 | Forgings | 0 | Y
ASME SECTION VIII | P01874 | SA-182 F316 | F316 | SA-182 | S31600 | > 5 | 0 | G12, G18 | 1998-01-01 | 16Cr - 12Ni - 2Mo | 0 | 8 | 70 | 30 | 752 | -20 | 0 | Forgings | 0 | Y
ASME SECTION I | P01875 | SA-182 F316 | F316 | SA-182 | S31600 | > 5 | 0 | G12, T9 | 2004-01-01 | 16Cr-12Ni-2Mo | 0 | 8 | 70 | 30 | 752 | -20 | 0 | Forgings | 0 | Y
ASME SECTION VIII | P01875 | SA-182 F316 | F316 | SA-182 | S31600 | > 5 | 0 | G12, T9 | 2004-01-01 | 16Cr-12Ni-2Mo | 0 | 8 | 70 | 30 | 752 | -20 | 0 | Forgings | 0 | Y
ASME SECTION I | P01876 | SA-182 F316 | F316 | SA-182 | S31600 | > 5 | 0 | G5, G12, G18, T8 | 1999-01-01 | 16Cr - 12Ni - 2Mo | 0 | 8 | 70 | 30 | 752 | -20 | 0 | Forgings | 0 | Y
ASME SECTION VIII | P01876 | SA-182 F316 | F316 | SA-182 | S31600 | > 5 | 0 | G5, G12, G18, T8 | 1999-01-01 | 16Cr - 12Ni - 2Mo | 0 | 8 | 70 | 30 | 752 | -20 | 0 | Forgings | 0 | Y
ASME SECTION I | P01877 | SA-182 F316 | F316 | SA-182 | S31600 | > 5 | 0 | G5, G12, G18 | 1998-01-01 | 16Cr - 12Ni - 2Mo | 0 | 8 | 70 | 30 | 752 | -20 | 0 | Forgings | 0 | Y
ASME SECTION VIII | P01877 | SA-182 F316 | F316 | SA-182 | S31600 | > 5 | 0 | G5, G12, G18 | 1998-01-01 | 16Cr - 12Ni - 2Mo | 0 | 8 | 70 | 30 | 752 | -20 | 0 | Forgings | 0 | Y
ASME SECTION I | P01878 | SA-182 F316 | F316 | SA-182 | S31600 | > 5 | 0 | G5, G12, T8 | 2004-01-01 | 16Cr-12Ni-2Mo | 0 | 8 | 70 | 30 | 752 | -20 | 0 | Forgings | 0 | Y
ASME SECTION VIII | P01878 | SA-182 F316 | F316 | SA-182 | S31600 | > 5 | 0 | G5, G12, T8 | 2004-01-01 | 16Cr-12Ni-2Mo | 0 | 8 | 70 | 30 | 752 | -20 | 0 | Forgings | 0 | Y
ASME SECTION I | P01879 | SA-182 F316H | F316H | SA-182 | S31609 | <= 5 | 0 | G18, T9 | 1999-01-01 | 16Cr - 12Ni - 2Mo | 0 | 8 | 75 | 30 | 752 | -20 | 0 | Forgings | 0 | Y
ASME SECTION VIII | P01879 | SA-182 F316H | F316H | SA-182 | S31609 | <= 5 | 0 | G18, T9 | 1999-01-01 | 16Cr - 12Ni - 2Mo | 0 | 8 | 75 | 30 | 752 | -20 | 0 | Forgings | 0 | Y
ASME SECTION I | P01880 | SA-182 F316H | F316H | SA-182 | S31609 | <= 5 | 0 | G18 | 1998-01-01 | 16Cr - 12Ni - 2Mo | 0 | 8 | 75 | 30 | 752 | -20 | 0 | Forgings | 0 | Y
ASME SECTION VIII | P01880 | SA-182 F316H | F316H | SA-182 | S31609 | <= 5 | 0 | G18 | 1998-01-01 | 16Cr - 12Ni - 2Mo | 0 | 8 | 75 | 30 | 752 | -20 | 0 | Forgings | 0 | Y
ASME SECTION I | P01881 | SA-182 F316H | F316H | SA-182 | S31609 | <= 5 | 0 | G5, G18, T8 | 1999-01-01 | 16Cr - 12Ni - 2Mo | 0 | 8 | 75 | 30 | 752 | -20 | 0 | Forgings | 0 | Y
ASME SECTION VIII | P01881 | SA-182 F316H | F316H | SA-182 | S31609 | <= 5 | 0 | G5, G18, T8 | 1999-01-01 | 16Cr - 12Ni - 2Mo | 0 | 8 | 75 | 30 | 752 | -20 | 0 | Forgings | 0 | Y
ASME SECTION I | P01882 | SA-182 F316H | F316H | SA-182 | S31609 | <= 5 | 0 | G5, G18 | 1998-01-01 | 16Cr - 12Ni - 2Mo | 0 | 8 | 75 | 30 | 752 | -20 | 0 | Forgings | 0 | Y
ASME SECTION VIII | P01882 | SA-182 F316H | F316H | SA-182 | S31609 | <= 5 | 0 | G5, G18 | 1998-01-01 | 16Cr - 12Ni - 2Mo | 0 | 8 | 75 | 30 | 752 | -20 | 0 | Forgings | 0 | Y
ASME SECTION I | P01883 | SA-182 F316H | F316H | SA-182 | S31609 | <= 5 | 0 | G5, T8 | 2004-01-01 | 16Cr-12Ni-2Mo | 0 | 8 | 75 | 30 | 752 | -20 | 0 | Forgings | 0 | Y
ASME SECTION VIII | P01883 | SA-182 F316H | F316H | SA-182 | S31609 | <= 5 | 0 | G5, T8 | 2004-01-01 | 16Cr-12Ni-2Mo | 0 | 8 | 75 | 30 | 752 | -20 | 0 | Forgings | 0 | Y
ASME SECTION I | P01884 | SA-182 F316H | F316H | SA-182 | S31609 | <= 5 | 0 | T9 | 2004-01-01 | 16Cr-12Ni-2Mo | 0 | 8 | 75 | 30 | 752 | -20 | 0 | Forgings | 0 | Y
ASME SECTION VIII | P01884 | SA-182 F316H | F316H | SA-182 | S31609 | <= 5 | 0 | T9 | 2004-01-01 | 16Cr-12Ni-2Mo | 0 | 8 | 75 | 30 | 752 | -20 | 0 | Forgings | 0 | Y
ASME SECTION I | P01885 | SA-182 F316H | F316H | SA-182 | S31609 | > 5 | 0 | G18, T9 | 1999-01-01 | 16Cr - 12Ni - 2Mo | 0 | 8 | 70 | 30 | 752 | -20 | 0 | Forgings | 0 | Y
ASME SECTION VIII | P01885 | SA-182 F316H | F316H | SA-182 | S31609 | > 5 | 0 | G18, T9 | 1999-01-01 | 16Cr - 12Ni - 2Mo | 0 | 8 | 70 | 30 | 752 | -20 | 0 | Forgings | 0 | Y
ASME SECTION I | P01886 | SA-182 F316H | F316H | SA-182 | S31609 | > 5 | 0 | G18 | 1998-01-01 | 16Cr - 12Ni - 2Mo | 0 | 8 | 70 | 30 | 752 | -20 | 0 | Forgings | 0 | Y
ASME SECTION VIII | P01886 | SA-182 F316H | F316H | SA-182 | S31609 | > 5 | 0 | G18 | 1998-01-01 | 16Cr - 12Ni - 2Mo | 0 | 8 | 70 | 30 | 752 | -20 | 0 | Forgings | 0 | Y
ASME SECTION I | P01887 | SA-182 F316H | F316H | SA-182 | S31609 | > 5 | 0 | G5, G12, G18, T8 | 1999-01-01 | 16Cr - 12Ni - 2Mo | 0 | 8 | 70 | 30 | 752 | -20 | 0 | Forgings | 0 | Y
ASME SECTION VIII | P01887 | SA-182 F316H | F316H | SA-182 | S31609 | > 5 | 0 | G5, G12, G18, T8 | 1999-01-01 | 16Cr - 12Ni - 2Mo | 0 | 8 | 70 | 30 | 752 | -20 | 0 | Forgings | 0 | Y
ASME SECTION I | P01888 | SA-182 F316H | F316H | SA-182 | S31609 | > 5 | 0 | G5, G12, G18 | 1998-01-01 | 16Cr - 12Ni - 2Mo | 0 | 8 | 70 | 30 | 752 | -20 | 0 | Forgings | 0 | Y
ASME SECTION VIII | P01888 | SA-182 F316H | F316H | SA-182 | S31609 | > 5 | 0 | G5, G12, G18 | 1998-01-01 | 16Cr - 12Ni - 2Mo | 0 | 8 | 70 | 30 | 752 | -20 | 0 | Forgings | 0 | Y
ASME SECTION I | P01889 | SA-182 F316H | F316H | SA-182 | S31609 | > 5 | 0 | G5, G12, T8 | 2004-01-01 | 16Cr-12Ni-2Mo | 0 | 8 | 70 | 30 | 752 | -20 | 0 | Forgings | 0 | Y
ASME SECTION VIII | P01889 | SA-182 F316H | F316H | SA-182 | S31609 | > 5 | 0 | G5, G12, T8 | 2004-01-01 | 16Cr-12Ni-2Mo | 0 | 8 | 70 | 30 | 752 | -20 | 0 | Forgings | 0 | Y
ASME SECTION I | P01890 | SA-182 F316H | F316H | SA-182 | S31609 | > 5 | 0 | T9 | 2004-01-01 | 16Cr-12Ni-2Mo | 0 | 8 | 70 | 30 | 752 | -20 | 0 | Forgings | 0 | Y
ASME SECTION VIII | P01890 | SA-182 F316H | F316H | SA-182 | S31609 | > 5 | 0 | T9 | 2004-01-01 | 16Cr-12Ni-2Mo | 0 | 8 | 70 | 30 | 752 | -20 | 0 | Forgings | 0 | Y
ASME SECTION I | P01891 | SA-182 F316L | F316L | SA-182 | S31603 | <= 5 | 0 | G34 | 2004-01-01 | 16Cr-12Ni-2Mo | 0 | 8 | 70 | 25 | 752 | -20 | 0 | Forgings | 0 | Y
ASME SECTION VIII | P01891 | SA-182 F316L | F316L | SA-182 | S31603 | <= 5 | 0 | G34 | 2004-01-01 | 16Cr-12Ni-2Mo | 0 | 8 | 70 | 25 | 752 | -20 | 0 | Forgings | 0 | Y
ASME SECTION I | P01892 | SA-182 F316L | F316L | SA-182 | S31603 | <= 5 | 0 | G42 | 2001-01-01 | 16Cr-12Ni-2Mo | 0 | 8 | 70 | 25 | 752 | -20 | 0 | Forgings | 0 | Y
ASME SECTION VIII | P01892 | SA-182 F316L | F316L | SA-182 | S31603 | <= 5 | 0 | G42 | 2001-01-01 | 16Cr-12Ni-2Mo | 0 | 8 | 70 | 25 | 752 | -20 | 0 | Forgings | 0 | Y
ASME SECTION I | P01893 | SA-182 F316L | F316L | SA-182 | S31603 | <= 5 | 0 | G5, G34 | 2004-01-01 | 16Cr-12Ni-2Mo | 0 | 8 | 70 | 25 | 752 | -20 | 0 | Forgings | 0 | Y
ASME SECTION VIII | P01893 | SA-182 F316L | F316L | SA-182 | S31603 | <= 5 | 0 | G5, G34 | 2004-01-01 | 16Cr-12Ni-2Mo | 0 | 8 | 70 | 25 | 752 | -20 | 0 | Forgings | 0 | Y
ASME SECTION I | P01894 | SA-182 F316L | F316L | SA-182 | S31603 | <= 5 | 0 | G5, G42 | 2001-01-01 | 16Cr-12Ni-2Mo | 0 | 8 | 70 | 25 | 752 | -20 | 0 | Forgings | 0 | Y
ASME SECTION VIII | P01894 | SA-182 F316L | F316L | SA-182 | S31603 | <= 5 | 0 | G5, G42 | 2001-01-01 | 16Cr-12Ni-2Mo | 0 | 8 | 70 | 25 | 752 | -20 | 0 | Forgings | 0 | Y
ASME SECTION VIII | P01895 | SA-182 F316L | F316L | SA-182 | S31603 | <= 5 | 0 | G5 | 1998-01-01 | 16Cr - 12Ni - 2Mo | 0 | 8 | 70 | 25 | 752 | -20 | 0 | Forgings | 0 | Y
ASME SECTION I | P01896 | SA-182 F316L | F316L | SA-182 | S31603 | > 5 | 0 | G34 | 2004-01-01 | 16Cr-12Ni-2Mo | 0 | 8 | 65 | 25 | 752 | -20 | 0 | Forgings | 0 | Y
ASME SECTION VIII | P01896 | SA-182 F316L | F316L | SA-182 | S31603 | > 5 | 0 | G34 | 2004-01-01 | 16Cr-12Ni-2Mo | 0 | 8 | 65 | 25 | 752 | -20 | 0 | Forgings | 0 | Y
ASME SECTION I | P01897 | SA-182 F316L | F316L | SA-182 | S31603 | > 5 | 0 | G42 | 2001-01-01 | 16Cr-12Ni-2Mo | 0 | 8 | 65 | 25 | 752 | -20 | 0 | Forgings | 0 | Y
ASME SECTION VIII | P01897 | SA-182 F316L | F316L | SA-182 | S31603 | > 5 | 0 | G42 | 2001-01-01 | 16Cr-12Ni-2Mo | 0 | 8 | 65 | 25 | 752 | -20 | 0 | Forgings | 0 | Y
ASME SECTION I | P01898 | SA-182 F316L | F316L | SA-182 | S31603 | > 5 | 0 | G5, G34 | 2004-01-01 | 16Cr-12Ni-2Mo | 0 | 8 | 65 | 25 | 752 | -20 | 0 | Forgings | 0 | Y
ASME SECTION VIII | P01898 | SA-182 F316L | F316L | SA-182 | S31603 | > 5 | 0 | G5, G34 | 2004-01-01 | 16Cr-12Ni-2Mo | 0 | 8 | 65 | 25 | 752 | -20 | 0 | Forgings | 0 | Y
ASME SECTION I | P01899 | SA-182 F316L | F316L | SA-182 | S31603 | > 5 | 0 | G5, G42 | 2001-01-01 | 16Cr-12Ni-2Mo | 0 | 8 | 65 | 25 | 752 | -20 | 0 | Forgings | 0 | Y
ASME SECTION VIII | P01899 | SA-182 F316L | F316L | SA-182 | S31603 | > 5 | 0 | G5, G42 | 2001-01-01 | 16Cr-12Ni-2Mo | 0 | 8 | 65 | 25 | 752 | -20 | 0 | Forgings | 0 | Y
ASME SECTION VIII | P01900 | SA-182 F316L | F316L | SA-182 | S31603 | > 5 | 0 | G5 | 1998-01-01 | 16Cr - 12Ni - 2Mo | 0 | 8 | 65 | 25 | 752 | -20 | 0 | Forgings | 0 | Y
ASME SECTION VIII | P01901 | SA-182 F317 | F317 | SA-182 | S31700 | <= 5 | 0 | G12, T9 | 1999-01-01 | 18Cr - 13Ni - 3Mo | 0 | 8 | 75 | 30 | 752 | -20 | 0 | Forgings | 0 | Y
ASME SECTION VIII | P01902 | SA-182 F317 | F317 | SA-182 | S31700 | <= 5 | 0 | G12 | 1998-01-01 | 18Cr - 13Ni - 3Mo | 0 | 8 | 75 | 30 | 752 | -20 | 0 | Forgings | 0 | Y
ASME SECTION VIII | P01903 | SA-182 F317 | F317 | SA-182 | S31700 | <= 5 | 0 | G5, G12, T8 | 1999-01-01 | 18Cr - 13Ni - 3Mo | 0 | 8 | 75 | 30 | 752 | -20 | 0 | Forgings | 0 | Y
ASME SECTION VIII | P01904 | SA-182 F317 | F317 | SA-182 | S31700 | <= 5 | 0 | G5, G12 | 1998-01-01 | 18Cr - 13Ni - 3Mo | 0 | 8 | 75 | 30 | 752 | -20 | 0 | Forgings | 0 | Y
ASME SECTION VIII | P01905 | SA-182 F317L | F317L | SA-182 | S31703 | <= 5 | 0 |  | 1998-01-01 | 18Cr - 13Ni - 3Mo | 0 | 8 | 70 | 25 | 752 | -20 | 0 | Forgings | 0 | Y
ASME SECTION VIII | P01906 | SA-182 F317L | F317L | SA-182 | S31703 | <= 5 | 0 | G5 | 1998-01-01 | 18Cr - 13Ni - 3Mo | 0 | 8 | 70 | 25 | 752 | -20 | 0 | Forgings | 0 | Y
ASME SECTION VIII | P01907 | SA-182 F317L | F317L | SA-182 | S31703 | > 5 | 0 |  | 2001-01-01 | 18Cr-13Ni-3Mo | 0 | 8 | 65 | 25 | 752 | -20 | 0 | Forgings | 0 | Y
ASME SECTION VIII | P01908 | SA-182 F317L | F317L | SA-182 | S31703 | > 5 | 0 | G5 | 1998-01-01 | 18Cr - 13Ni - 3Mo | 0 | 8 | 65 | 25 | 752 | -20 | 0 | Forgings | 0 | Y
ASME SECTION I | P01909 | SA-182 F321 | F321 | SA-182 | S32100 | <= 5 | 0 | G12, G18, T7 | 1999-01-01 | 18Cr - 10Ni - Ti | 0 | 8 | 75 | 30 | 752 | -20 | 0 | Forgings | 0 | Y
ASME SECTION VIII | P01909 | SA-182 F321 | F321 | SA-182 | S32100 | <= 5 | 0 | G12, G18, T7 | 1999-01-01 | 18Cr - 10Ni - Ti | 0 | 8 | 75 | 30 | 752 | -20 | 0 | Forgings | 0 | Y
ASME SECTION I | P01910 | SA-182 F321 | F321 | SA-182 | S32100 | <= 5 | 0 | G12, G18 | 1998-01-01 | 18Cr - 10Ni - Ti | 0 | 8 | 75 | 30 | 752 | -20 | 0 | Forgings | 0 | Y
ASME SECTION VIII | P01910 | SA-182 F321 | F321 | SA-182 | S32100 | <= 5 | 0 | G12, G18 | 1998-01-01 | 18Cr - 10Ni - Ti | 0 | 8 | 75 | 30 | 752 | -20 | 0 | Forgings | 0 | Y
ASME SECTION I | P01911 | SA-182 F321 | F321 | SA-182 | S32100 | <= 5 | 0 | G12, T7 | 2004-01-01 | 18Cr-10Ni-Ti | 0 | 8 | 75 | 30 | 752 | -20 | 0 | Forgings | 0 | Y
ASME SECTION VIII | P01911 | SA-182 F321 | F321 | SA-182 | S32100 | <= 5 | 0 | G12, T7 | 2004-01-01 | 18Cr-10Ni-Ti | 0 | 8 | 75 | 30 | 752 | -20 | 0 | Forgings | 0 | Y
ASME SECTION I | P01912 | SA-182 F321 | F321 | SA-182 | S32100 | <= 5 | 0 | G5, G12, G18, T7 | 1999-01-01 | 18Cr - 10Ni - Ti | 0 | 8 | 75000 | 30000 | 752 | -20 | 0 | Forgings | 0 | Y
ASME SECTION I | P01913 | SA-182 F321 | F321 | SA-182 | S32100 | <= 5 | 0 | G5, G12, G18 | 1998-01-01 | 18Cr - 10Ni - Ti | 0 | 8 | 75000 | 30000 | 752 | -20 | 0 | Forgings | 0 | Y
ASME SECTION VIII | P01914 | SA-182 F321 | F321 | SA-182 | S32100 | <= 5 | 0 | G5, G12, H2, T6 | 1999-01-01 | 18Cr - 10Ni - Ti | 0 | 8 | 75 | 30 | 752 | -20 | 0 | Forgings | 0 | Y
ASME SECTION VIII | P01915 | SA-182 F321 | F321 | SA-182 | S32100 | <= 5 | 0 | G5, G12, H2 | 1998-01-01 | 18Cr - 10Ni - Ti | 0 | 8 | 75 | 30 | 752 | -20 | 0 | Forgings | 0 | Y
ASME SECTION VIII | P01916 | SA-182 F321 | F321 | SA-182 | S32100 | <= 5 | 0 | G5, G12, T6 | 2002-01-01 | 18Cr-10Ni-Ti | 0 | 8 | 75 | 30 | 752 | -20 | 0 | Forgings | 0 | Y
ASME SECTION I | P01917 | SA-182 F321 | F321 | SA-182 | S32100 | <= 5 | 0 | G5, G12, T7 | 2004-01-01 | 18Cr-10Ni-Ti | 0 | 8 | 75000 | 30000 | 752 | -20 | 0 | Forgings | 0 | Y
ASME SECTION I | P01918 | SA-182 F321 | F321 | SA-182 | S32100 | > 5 | 0 | G12, G18, H2, T7 | 1999-01-01 | 18Cr - 10Ni - Ti | 0 | 8 | 70 | 30 | 752 | -20 | 0 | Forgings | 0 | Y
ASME SECTION VIII | P01918 | SA-182 F321 | F321 | SA-182 | S32100 | > 5 | 0 | G12, G18, H2, T7 | 1999-01-01 | 18Cr - 10Ni - Ti | 0 | 8 | 70 | 30 | 752 | -20 | 0 | Forgings | 0 | Y
ASME SECTION I | P01919 | SA-182 F321 | F321 | SA-182 | S32100 | > 5 | 0 | G12, G18, T7 | 2002-01-01 | 18Cr-10Ni-Ti | 0 | 8 | 70 | 30 | 752 | -20 | 0 | Forgings | 0 | Y
ASME SECTION VIII | P01919 | SA-182 F321 | F321 | SA-182 | S32100 | > 5 | 0 | G12, G18, T7 | 2002-01-01 | 18Cr-10Ni-Ti | 0 | 8 | 70 | 30 | 752 | -20 | 0 | Forgings | 0 | Y
ASME SECTION I | P01920 | SA-182 F321 | F321 | SA-182 | S32100 | > 5 | 0 | G12, G18 | 1998-01-01 | 18Cr - 10Ni - Ti | 0 | 8 | 70000 | 30000 | 752 | -20 | 0 | Forgings | 0 | Y
ASME SECTION VIII | P01921 | SA-182 F321 | F321 | SA-182 | S32100 | > 5 | 0 | G12, H2 | 1998-01-01 | 18Cr - 10Ni - Ti | 0 | 8 | 70 | 30 | 752 | -20 | 0 | Forgings | 0 | Y
ASME SECTION I | P01922 | SA-182 F321 | F321 | SA-182 | S32100 | > 5 | 0 | G12, T7 | 2004-01-01 | 18Cr-10Ni-Ti | 0 | 8 | 70 | 30 | 752 | -20 | 0 | Forgings | 0 | Y
ASME SECTION VIII | P01922 | SA-182 F321 | F321 | SA-182 | S32100 | > 5 | 0 | G12, T7 | 2004-01-01 | 18Cr-10Ni-Ti | 0 | 8 | 70 | 30 | 752 | -20 | 0 | Forgings | 0 | Y
ASME SECTION I | P01923 | SA-182 F321 | F321 | SA-182 | S32100 | > 5 | 0 | G5, G12, G18, H2, T6 | 1999-01-01 | 18Cr - 10Ni - Ti | 0 | 8 | 70 | 30 | 752 | -20 | 0 | Forgings | 0 | Y
ASME SECTION VIII | P01923 | SA-182 F321 | F321 | SA-182 | S32100 | > 5 | 0 | G5, G12, G18, H2, T6 | 1999-01-01 | 18Cr - 10Ni - Ti | 0 | 8 | 70 | 30 | 752 | -20 | 0 | Forgings | 0 | Y
ASME SECTION I | P01924 | SA-182 F321 | F321 | SA-182 | S32100 | > 5 | 0 | G5, G12, G18, H2 | 1998-01-01 | 18Cr - 10Ni - Ti | 0 | 8 | 70 | 30 | 752 | -20 | 0 | Forgings | 0 | Y
ASME SECTION VIII | P01924 | SA-182 F321 | F321 | SA-182 | S32100 | > 5 | 0 | G5, G12, G18, H2 | 1998-01-01 | 18Cr - 10Ni - Ti | 0 | 8 | 70 | 30 | 752 | -20 | 0 | Forgings | 0 | Y
ASME SECTION I | P01925 | SA-182 F321 | F321 | SA-182 | S32100 | > 5 | 0 | G5, G12, G18, T6 | 2002-01-01 | 18Cr-10Ni-Ti | 0 | 8 | 70 | 30 | 752 | -20 | 0 | Forgings | 0 | Y
ASME SECTION VIII | P01925 | SA-182 F321 | F321 | SA-182 | S32100 | > 5 | 0 | G5, G12, G18, T6 | 2002-01-01 | 18Cr-10Ni-Ti | 0 | 8 | 70 | 30 | 752 | -20 | 0 | Forgings | 0 | Y
ASME SECTION I | P01926 | SA-182 F321 | F321 | SA-182 | S32100 | > 5 | 0 | G5, G12, T6 | 2004-01-01 | 18Cr-10Ni-Ti | 0 | 8 | 70 | 30 | 752 | -20 | 0 | Forgings | 0 | Y
ASME SECTION VIII | P01926 | SA-182 F321 | F321 | SA-182 | S32100 | > 5 | 0 | G5, G12, T6 | 2004-01-01 | 18Cr-10Ni-Ti | 0 | 8 | 70 | 30 | 752 | -20 | 0 | Forgings | 0 | Y
ASME SECTION I | P01927 | SA-182 F321H | F321H | SA-182 | S32109 | <= 5 | 0 | G18, H2, T8 | 2002-01-01 | 18Cr-10Ni-Ti | 0 | 8 | 75 | 30 | 752 | -20 | 0 | Forgings | 0 | Y
ASME SECTION VIII | P01927 | SA-182 F321H | F321H | SA-182 | S32109 | <= 5 | 0 | G18, H2, T8 | 2002-01-01 | 18Cr-10Ni-Ti | 0 | 8 | 75 | 30 | 752 | -20 | 0 | Forgings | 0 | Y
ASME SECTION I | P01928 | SA-182 F321H | F321H | SA-182 | S32109 | <= 5 | 0 | G18, T8 | 1999-01-01 | 18Cr - 10Ni - Ti | 0 | 8 | 75 | 30 | 752 | -20 | 0 | Forgings | 0 | Y
ASME SECTION VIII | P01928 | SA-182 F321H | F321H | SA-182 | S32109 | <= 5 | 0 | G18, T8 | 1999-01-01 | 18Cr - 10Ni - Ti | 0 | 8 | 75 | 30 | 752 | -20 | 0 | Forgings | 0 | Y
ASME SECTION I | P01929 | SA-182 F321H | F321H | SA-182 | S32109 | <= 5 | 0 | G18 | 1998-01-01 | 18Cr - 10Ni - Ti | 0 | 8 | 75 | 30 | 752 | -20 | 0 | Forgings | 0 | Y
ASME SECTION VIII | P01929 | SA-182 F321H | F321H | SA-182 | S32109 | <= 5 | 0 | G18 | 1998-01-01 | 18Cr - 10Ni - Ti | 0 | 8 | 75 | 30 | 752 | -20 | 0 | Forgings | 0 | Y
ASME SECTION I | P01930 | SA-182 F321H | F321H | SA-182 | S32109 | <= 5 | 0 | G5, G18, H2, T8 | 2002-01-01 | 18Cr-10Ni-Ti | 0 | 8 | 75 | 30 | 752 | -20 | 0 | Forgings | 0 | Y
ASME SECTION VIII | P01930 | SA-182 F321H | F321H | SA-182 | S32109 | <= 5 | 0 | G5, G18, H2, T8 | 2002-01-01 | 18Cr-10Ni-Ti | 0 | 8 | 75 | 30 | 752 | -20 | 0 | Forgings | 0 | Y
ASME SECTION I | P01931 | SA-182 F321H | F321H | SA-182 | S32109 | <= 5 | 0 | G5, G18, T8 | 1999-01-01 | 18Cr - 10Ni - Ti | 0 | 8 | 75 | 30 | 752 | -20 | 0 | Forgings | 0 | Y
ASME SECTION VIII | P01931 | SA-182 F321H | F321H | SA-182 | S32109 | <= 5 | 0 | G5, G18, T8 | 1999-01-01 | 18Cr - 10Ni - Ti | 0 | 8 | 75 | 30 | 752 | -20 | 0 | Forgings | 0 | Y
ASME SECTION I | P01932 | SA-182 F321H | F321H | SA-182 | S32109 | <= 5 | 0 | G5, G18 | 1998-01-01 | 18Cr - 10Ni - Ti | 0 | 8 | 75 | 30 | 752 | -20 | 0 | Forgings | 0 | Y
ASME SECTION VIII | P01932 | SA-182 F321H | F321H | SA-182 | S32109 | <= 5 | 0 | G5, G18 | 1998-01-01 | 18Cr - 10Ni - Ti | 0 | 8 | 75 | 30 | 752 | -20 | 0 | Forgings | 0 | Y
ASME SECTION I | P01933 | SA-182 F321H | F321H | SA-182 | S32109 | <= 5 | 0 | G5, H2, T8 | 2004-01-01 | 18Cr-10Ni-Ti | 0 | 8 | 75 | 30 | 752 | -20 | 0 | Forgings | 0 | Y
ASME SECTION VIII | P01933 | SA-182 F321H | F321H | SA-182 | S32109 | <= 5 | 0 | G5, H2, T8 | 2004-01-01 | 18Cr-10Ni-Ti | 0 | 8 | 75 | 30 | 752 | -20 | 0 | Forgings | 0 | Y
ASME SECTION I | P01934 | SA-182 F321H | F321H | SA-182 | S32109 | <= 5 | 0 | H2, T8 | 2004-01-01 | 18Cr-10Ni-Ti | 0 | 8 | 75 | 30 | 752 | -20 | 0 | Forgings | 0 | Y
ASME SECTION VIII | P01934 | SA-182 F321H | F321H | SA-182 | S32109 | <= 5 | 0 | H2, T8 | 2004-01-01 | 18Cr-10Ni-Ti | 0 | 8 | 75 | 30 | 752 | -20 | 0 | Forgings | 0 | Y
ASME SECTION I | P01935 | SA-182 F321H | F321H | SA-182 | S32109 | > 5 | 0 | G18, H2, T8 | 1999-01-01 | 18Cr - 10Ni - Ti | 0 | 8 | 70 | 30 | 752 | -20 | 0 | Forgings | 0 | Y
ASME SECTION VIII | P01935 | SA-182 F321H | F321H | SA-182 | S32109 | > 5 | 0 | G18, H2, T8 | 1999-01-01 | 18Cr - 10Ni - Ti | 0 | 8 | 70 | 30 | 752 | -20 | 0 | Forgings | 0 | Y
ASME SECTION I | P01936 | SA-182 F321H | F321H | SA-182 | S32109 | > 5 | 0 | G18 | 1998-01-01 | 18Cr - 10Ni - Ti | 0 | 8 | 70000 | 30000 | 752 | -20 | 0 | Forgings | 0 | Y
ASME SECTION I | P01937 | SA-182 F321H | F321H | SA-182 | S32109 | > 5 | 0 | G5, G18, H2, T8 | 1999-01-01 | 18Cr - 10Ni - Ti | 0 | 8 | 70 | 30 | 752 | -20 | 0 | Forgings | 0 | Y
ASME SECTION VIII | P01937 | SA-182 F321H | F321H | SA-182 | S32109 | > 5 | 0 | G5, G18, H2, T8 | 1999-01-01 | 18Cr - 10Ni - Ti | 0 | 8 | 70 | 30 | 752 | -20 | 0 | Forgings | 0 | Y
ASME SECTION I | P01938 | SA-182 F321H | F321H | SA-182 | S32109 | > 5 | 0 | G5, G18, H2 | 1998-01-01 | 18Cr - 10Ni - Ti | 0 | 8 | 70 | 30 | 752 | -20 | 0 | Forgings | 0 | Y
ASME SECTION VIII | P01938 | SA-182 F321H | F321H | SA-182 | S32109 | > 5 | 0 | G5, G18, H2 | 1998-01-01 | 18Cr - 10Ni - Ti | 0 | 8 | 70 | 30 | 752 | -20 | 0 | Forgings | 0 | Y
ASME SECTION I | P01939 | SA-182 F321H | F321H | SA-182 | S32109 | > 5 | 0 | G5, H2, T8 | 2004-01-01 | 18Cr-10Ni-Ti | 0 | 8 | 70 | 30 | 752 | -20 | 0 | Forgings | 0 | Y
ASME SECTION VIII | P01939 | SA-182 F321H | F321H | SA-182 | S32109 | > 5 | 0 | G5, H2, T8 | 2004-01-01 | 18Cr-10Ni-Ti | 0 | 8 | 70 | 30 | 752 | -20 | 0 | Forgings | 0 | Y
ASME SECTION I | P01940 | SA-182 F321H | F321H | SA-182 | S32109 | > 5 | 0 | H2, T8 | 2004-01-01 | 18Cr-10Ni-Ti | 0 | 8 | 70 | 30 | 752 | -20 | 0 | Forgings | 0 | Y
ASME SECTION VIII | P01940 | SA-182 F321H | F321H | SA-182 | S32109 | > 5 | 0 | H2, T8 | 2004-01-01 | 18Cr-10Ni-Ti | 0 | 8 | 70 | 30 | 752 | -20 | 0 | Forgings | 0 | Y
ASME SECTION VIII | P01941 | SA-182 F321H | F321H | SA-182 | S32109 | > 5 | 0 | H2 | 1998-01-01 | 18Cr - 10Ni - Ti | 0 | 8 | 70 | 30 | 752 | -20 | 0 | Forgings | 0 | Y
ASME SECTION I | P01942 | SA-182 F347 | F347 | SA-182 | S34700 | <= 5 | 0 | G12, G18, H1, T7 | 2002-01-01 | 18Cr-10Ni-Cb | 0 | 8 | 75 | 30 | 752 | -20 | 0 | Forgings | 0 | Y
ASME SECTION VIII | P01942 | SA-182 F347 | F347 | SA-182 | S34700 | <= 5 | 0 | G12, G18, H1, T7 | 2002-01-01 | 18Cr-10Ni-Cb | 0 | 8 | 75 | 30 | 752 | -20 | 0 | Forgings | 0 | Y
ASME SECTION I | P01943 | SA-182 F347 | F347 | SA-182 | S34700 | <= 5 | 0 | G12, G18, H2, T7 | 1999-01-01 | 18Cr - 10Ni - Cb | 0 | 8 | 75 | 30 | 752 | -20 | 0 | Forgings | 0 | Y
ASME SECTION VIII | P01943 | SA-182 F347 | F347 | SA-182 | S34700 | <= 5 | 0 | G12, G18, H2, T7 | 1999-01-01 | 18Cr - 10Ni - Cb | 0 | 8 | 75 | 30 | 752 | -20 | 0 | Forgings | 0 | Y
ASME SECTION I | P01944 | SA-182 F347 | F347 | SA-182 | S34700 | <= 5 | 0 | G12, G18, H2 | 1998-01-01 | 18Cr - 10Ni - Cb | 0 | 8 | 75 | 30 | 752 | -20 | 0 | Forgings | 0 | Y
ASME SECTION VIII | P01944 | SA-182 F347 | F347 | SA-182 | S34700 | <= 5 | 0 | G12, G18, H2 | 1998-01-01 | 18Cr - 10Ni - Cb | 0 | 8 | 75 | 30 | 752 | -20 | 0 | Forgings | 0 | Y
ASME SECTION I | P01945 | SA-182 F347 | F347 | SA-182 | S34700 | <= 5 | 0 | G12, H1, T7 | 2004-01-01 | 18Cr-10Ni-Cb | 0 | 8 | 75 | 30 | 752 | -20 | 0 | Forgings | 0 | Y
ASME SECTION VIII | P01945 | SA-182 F347 | F347 | SA-182 | S34700 | <= 5 | 0 | G12, H1, T7 | 2004-01-01 | 18Cr-10Ni-Cb | 0 | 8 | 75 | 30 | 752 | -20 | 0 | Forgings | 0 | Y
ASME SECTION I | P01946 | SA-182 F347 | F347 | SA-182 | S34700 | <= 5 | 0 | G5, G12, G18, H1, T6 | 2002-01-01 | 18Cr-10Ni-Cb | 0 | 8 | 75 | 30 | 752 | -20 | 0 | Forgings | 0 | Y
ASME SECTION VIII | P01946 | SA-182 F347 | F347 | SA-182 | S34700 | <= 5 | 0 | G5, G12, G18, H1, T6 | 2002-01-01 | 18Cr-10Ni-Cb | 0 | 8 | 75 | 30 | 752 | -20 | 0 | Forgings | 0 | Y
ASME SECTION I | P01947 | SA-182 F347 | F347 | SA-182 | S34700 | <= 5 | 0 | G5, G12, G18, H2, T6 | 1999-01-01 | 18Cr - 10Ni - Cb | 0 | 8 | 75 | 30 | 752 | -20 | 0 | Forgings | 0 | Y
ASME SECTION VIII | P01947 | SA-182 F347 | F347 | SA-182 | S34700 | <= 5 | 0 | G5, G12, G18, H2, T6 | 1999-01-01 | 18Cr - 10Ni - Cb | 0 | 8 | 75 | 30 | 752 | -20 | 0 | Forgings | 0 | Y
ASME SECTION I | P01948 | SA-182 F347 | F347 | SA-182 | S34700 | <= 5 | 0 | G5, G12, G18, H2 | 1998-01-01 | 18Cr - 10Ni - Cb | 0 | 8 | 75 | 30 | 752 | -20 | 0 | Forgings | 0 | Y
ASME SECTION VIII | P01948 | SA-182 F347 | F347 | SA-182 | S34700 | <= 5 | 0 | G5, G12, G18, H2 | 1998-01-01 | 18Cr - 10Ni - Cb | 0 | 8 | 75 | 30 | 752 | -20 | 0 | Forgings | 0 | Y
ASME SECTION I | P01949 | SA-182 F347 | F347 | SA-182 | S34700 | <= 5 | 0 | G5, G12, H1, T6 | 2004-01-01 | 18Cr-10Ni-Cb | 0 | 8 | 75 | 30 | 752 | -20 | 0 | Forgings | 0 | Y
ASME SECTION VIII | P01949 | SA-182 F347 | F347 | SA-182 | S34700 | <= 5 | 0 | G5, G12, H1, T6 | 2004-01-01 | 18Cr-10Ni-Cb | 0 | 8 | 75 | 30 | 752 | -20 | 0 | Forgings | 0 | Y
ASME SECTION I | P01950 | SA-182 F347 | F347 | SA-182 | S34700 | > 5 | 0 | G5, G12, G18, H2, T7 | 1999-01-01 | 18Cr - 10Ni - Cb | 0 | 8 | 70 | 30 | 752 | -20 | 0 | Forgings | 0 | Y
ASME SECTION VIII | P01950 | SA-182 F347 | F347 | SA-182 | S34700 | > 5 | 0 | G5, G12, G18, H2, T7 | 1999-01-01 | 18Cr - 10Ni - Cb | 0 | 8 | 70 | 30 | 752 | -20 | 0 | Forgings | 0 | Y
ASME SECTION I | P01951 | SA-182 F347 | F347 | SA-182 | S34700 | > 5 | 0 | G5, G12, G18, H2 | 1998-01-01 | 18Cr - 10Ni - Cb | 0 | 8 | 70 | 30 | 752 | -20 | 0 | Forgings | 0 | Y
ASME SECTION VIII | P01951 | SA-182 F347 | F347 | SA-182 | S34700 | > 5 | 0 | G5, G12, G18, H2 | 1998-01-01 | 18Cr - 10Ni - Cb | 0 | 8 | 70 | 30 | 752 | -20 | 0 | Forgings | 0 | Y
ASME SECTION I | P01952 | SA-182 F347 | F347 | SA-182 | S34700 | > 5 | 0 | G5, G12, G18, T7 | 2002-01-01 | 18Cr-10Ni-Cb | 0 | 8 | 70 | 30 | 752 | -20 | 0 | Forgings | 0 | Y
ASME SECTION VIII | P01952 | SA-182 F347 | F347 | SA-182 | S34700 | > 5 | 0 | G5, G12, G18, T7 | 2002-01-01 | 18Cr-10Ni-Cb | 0 | 8 | 70 | 30 | 752 | -20 | 0 | Forgings | 0 | Y
ASME SECTION I | P01953 | SA-182 F347 | F347 | SA-182 | S34700 | > 5 | 0 | G5, G12, T7 | 2004-01-01 | 18Cr-10Ni-Cb | 0 | 8 | 70 | 30 | 752 | -20 | 0 | Forgings | 0 | Y
ASME SECTION VIII | P01953 | SA-182 F347 | F347 | SA-182 | S34700 | > 5 | 0 | G5, G12, T7 | 2004-01-01 | 18Cr-10Ni-Cb | 0 | 8 | 70 | 30 | 752 | -20 | 0 | Forgings | 0 | Y
ASME SECTION I | P01954 | SA-182 F347H | F347H | SA-182 | S34709 | <= 5 | 0 | G18, H2, T9 | 1999-01-01 | 18Cr - 10Ni - Cb | 0 | 8 | 75 | 30 | 752 | -20 | 0 | Forgings | 0 | Y
ASME SECTION VIII | P01954 | SA-182 F347H | F347H | SA-182 | S34709 | <= 5 | 0 | G18, H2, T9 | 1999-01-01 | 18Cr - 10Ni - Cb | 0 | 8 | 75 | 30 | 752 | -20 | 0 | Forgings | 0 | Y
ASME SECTION I | P01955 | SA-182 F347H | F347H | SA-182 | S34709 | <= 5 | 0 | G18, H2 | 1998-01-01 | 18Cr - 10Ni - Cb | 0 | 8 | 75 | 30 | 752 | -20 | 0 | Forgings | 0 | Y
ASME SECTION VIII | P01955 | SA-182 F347H | F347H | SA-182 | S34709 | <= 5 | 0 | G18, H2 | 1998-01-01 | 18Cr - 10Ni - Cb | 0 | 8 | 75 | 30 | 752 | -20 | 0 | Forgings | 0 | Y
ASME SECTION I | P01956 | SA-182 F347H | F347H | SA-182 | S34709 | <= 5 | 0 | G5, G18, H2, T8 | 1999-01-01 | 18Cr - 10Ni - Cb | 0 | 8 | 75 | 30 | 752 | -20 | 0 | Forgings | 0 | Y
ASME SECTION VIII | P01956 | SA-182 F347H | F347H | SA-182 | S34709 | <= 5 | 0 | G5, G18, H2, T8 | 1999-01-01 | 18Cr - 10Ni - Cb | 0 | 8 | 75 | 30 | 752 | -20 | 0 | Forgings | 0 | Y
ASME SECTION I | P01957 | SA-182 F347H | F347H | SA-182 | S34709 | <= 5 | 0 | G5, G18, H2 | 1998-01-01 | 18Cr - 10Ni - Cb | 0 | 8 | 75 | 30 | 752 | -20 | 0 | Forgings | 0 | Y
ASME SECTION VIII | P01957 | SA-182 F347H | F347H | SA-182 | S34709 | <= 5 | 0 | G5, G18, H2 | 1998-01-01 | 18Cr - 10Ni - Cb | 0 | 8 | 75 | 30 | 752 | -20 | 0 | Forgings | 0 | Y
ASME SECTION I | P01958 | SA-182 F347H | F347H | SA-182 | S34709 | <= 5 | 0 | G5, H2, T8 | 2004-01-01 | 18Cr-10Ni-Cb | 0 | 8 | 75 | 30 | 752 | -20 | 0 | Forgings | 0 | Y
ASME SECTION VIII | P01958 | SA-182 F347H | F347H | SA-182 | S34709 | <= 5 | 0 | G5, H2, T8 | 2004-01-01 | 18Cr-10Ni-Cb | 0 | 8 | 75 | 30 | 752 | -20 | 0 | Forgings | 0 | Y
ASME SECTION I | P01959 | SA-182 F347H | F347H | SA-182 | S34709 | <= 5 | 0 | H2, T9 | 2004-01-01 | 18Cr-10Ni-Cb | 0 | 8 | 75 | 30 | 752 | -20 | 0 | Forgings | 0 | Y
ASME SECTION VIII | P01959 | SA-182 F347H | F347H | SA-182 | S34709 | <= 5 | 0 | H2, T9 | 2004-01-01 | 18Cr-10Ni-Cb | 0 | 8 | 75 | 30 | 752 | -20 | 0 | Forgings | 0 | Y
ASME SECTION I | P01960 | SA-182 F347H | F347H | SA-182 | S34709 | > 5 | 0 | G18, H2, T9 | 2002-01-01 | 18Cr-10Ni-Cb | 0 | 8 | 70000 | 30000 | 752 | -20 | 0 | Forgings | 0 | Y
ASME SECTION I | P01961 | SA-182 F347H | F347H | SA-182 | S34709 | > 5 | 0 | G18, T9 | 1999-01-01 | 18Cr - 10Ni - Cb | 0 | 8 | 70000 | 30000 | 752 | -20 | 0 | Forgings | 0 | Y
ASME SECTION I | P01962 | SA-182 F347H | F347H | SA-182 | S34709 | > 5 | 0 | G18 | 1998-01-01 | 18Cr - 10Ni - Cb | 0 | 8 | 70000 | 30000 | 752 | -20 | 0 | Forgings | 0 | Y
ASME SECTION I | P01963 | SA-182 F347H | F347H | SA-182 | S34709 | > 5 | 0 | G5, G18, H2, T8 | 1999-01-01 | 18Cr - 10Ni - Cb | 0 | 8 | 70 | 30 | 752 | -20 | 0 | Forgings | 0 | Y
ASME SECTION VIII | P01963 | SA-182 F347H | F347H | SA-182 | S34709 | > 5 | 0 | G5, G18, H2, T8 | 1999-01-01 | 18Cr - 10Ni - Cb | 0 | 8 | 70 | 30 | 752 | -20 | 0 | Forgings | 0 | Y
ASME SECTION I | P01964 | SA-182 F347H | F347H | SA-182 | S34709 | > 5 | 0 | G5, G18 | 1998-01-01 | 18Cr - 10Ni - Cb | 0 | 8 | 70000 | 30000 | 752 | -20 | 0 | Forgings | 0 | Y
ASME SECTION I | P01965 | SA-182 F347H | F347H | SA-182 | S34709 | > 5 | 0 | G5, H2, T8 | 2004-01-01 | 18Cr-10Ni-Cb | 0 | 8 | 70 | 30 | 752 | -20 | 0 | Forgings | 0 | Y
ASME SECTION VIII | P01965 | SA-182 F347H | F347H | SA-182 | S34709 | > 5 | 0 | G5, H2, T8 | 2004-01-01 | 18Cr-10Ni-Cb | 0 | 8 | 70 | 30 | 752 | -20 | 0 | Forgings | 0 | Y
ASME SECTION VIII | P01966 | SA-182 F347H | F347H | SA-182 | S34709 | > 5 | 0 | G5, H2 | 1998-01-01 | 18Cr - 10Ni - Cb | 0 | 8 | 70 | 30 | 752 | -20 | 0 | Forgings | 0 | Y
ASME SECTION I | P01967 | SA-182 F347H | F347H | SA-182 | S34709 | > 5 | 0 | H2, T9 | 2004-01-01 | 18Cr-10Ni-Cb | 0 | 8 | 70000 | 30000 | 752 | -20 | 0 | Forgings | 0 | Y
ASME SECTION I | P01968 | SA-182 F348 | F348 | SA-182 | S34800 | <= 5 | 0 | G12, G18, H2, T7 | 1999-01-01 | 18Cr - 10Ni - Cb | 0 | 8 | 75 | 30 | 752 | -20 | 0 | Forgings | 0 | Y
ASME SECTION VIII | P01968 | SA-182 F348 | F348 | SA-182 | S34800 | <= 5 | 0 | G12, G18, H2, T7 | 1999-01-01 | 18Cr - 10Ni - Cb | 0 | 8 | 75 | 30 | 752 | -20 | 0 | Forgings | 0 | Y
ASME SECTION I | P01969 | SA-182 F348 | F348 | SA-182 | S34800 | <= 5 | 0 | G12, G18, H2 | 1998-01-01 | 18Cr - 10Ni - Cb | 0 | 8 | 75 | 30 | 752 | -20 | 0 | Forgings | 0 | Y
ASME SECTION VIII | P01969 | SA-182 F348 | F348 | SA-182 | S34800 | <= 5 | 0 | G12, G18, H2 | 1998-01-01 | 18Cr - 10Ni - Cb | 0 | 8 | 75 | 30 | 752 | -20 | 0 | Forgings | 0 | Y
ASME SECTION I | P01970 | SA-182 F348 | F348 | SA-182 | S34800 | <= 5 | 0 | G12, G18, T7 | 2002-01-01 | 18Cr-10Ni-Cb | 0 | 8 | 75 | 30 | 752 | -20 | 0 | Forgings | 0 | Y
ASME SECTION VIII | P01970 | SA-182 F348 | F348 | SA-182 | S34800 | <= 5 | 0 | G12, G18, T7 | 2002-01-01 | 18Cr-10Ni-Cb | 0 | 8 | 75 | 30 | 752 | -20 | 0 | Forgings | 0 | Y
ASME SECTION I | P01971 | SA-182 F348 | F348 | SA-182 | S34800 | <= 5 | 0 | G12, T7 | 2004-01-01 | 18Cr-10Ni-Cb | 0 | 8 | 75 | 30 | 752 | -20 | 0 | Forgings | 0 | Y
ASME SECTION VIII | P01971 | SA-182 F348 | F348 | SA-182 | S34800 | <= 5 | 0 | G12, T7 | 2004-01-01 | 18Cr-10Ni-Cb | 0 | 8 | 75 | 30 | 752 | -20 | 0 | Forgings | 0 | Y
ASME SECTION I | P01972 | SA-182 F348 | F348 | SA-182 | S34800 | <= 5 | 0 | G5, G12, G18, H2, T6 | 1999-01-01 | 18Cr - 10Ni - Cb | 0 | 8 | 75 | 30 | 752 | -20 | 0 | Forgings | 0 | Y
ASME SECTION VIII | P01972 | SA-182 F348 | F348 | SA-182 | S34800 | <= 5 | 0 | G5, G12, G18, H2, T6 | 1999-01-01 | 18Cr - 10Ni - Cb | 0 | 8 | 75 | 30 | 752 | -20 | 0 | Forgings | 0 | Y
ASME SECTION I | P01973 | SA-182 F348 | F348 | SA-182 | S34800 | <= 5 | 0 | G5, G12, G18, H2 | 1998-01-01 | 18Cr - 10Ni - Cb | 0 | 8 | 75 | 30 | 752 | -20 | 0 | Forgings | 0 | Y
ASME SECTION VIII | P01973 | SA-182 F348 | F348 | SA-182 | S34800 | <= 5 | 0 | G5, G12, G18, H2 | 1998-01-01 | 18Cr - 10Ni - Cb | 0 | 8 | 75 | 30 | 752 | -20 | 0 | Forgings | 0 | Y
ASME SECTION I | P01974 | SA-182 F348 | F348 | SA-182 | S34800 | <= 5 | 0 | G5, G12, G18, T6 | 2002-01-01 | 18Cr-10Ni-Cb | 0 | 8 | 75 | 30 | 752 | -20 | 0 | Forgings | 0 | Y
ASME SECTION VIII | P01974 | SA-182 F348 | F348 | SA-182 | S34800 | <= 5 | 0 | G5, G12, G18, T6 | 2002-01-01 | 18Cr-10Ni-Cb | 0 | 8 | 75 | 30 | 752 | -20 | 0 | Forgings | 0 | Y
ASME SECTION I | P01975 | SA-182 F348 | F348 | SA-182 | S34800 | <= 5 | 0 | G5, G12, T6 | 2004-01-01 | 18Cr-10Ni-Cb | 0 | 8 | 75 | 30 | 752 | -20 | 0 | Forgings | 0 | Y
ASME SECTION VIII | P01975 | SA-182 F348 | F348 | SA-182 | S34800 | <= 5 | 0 | G5, G12, T6 | 2004-01-01 | 18Cr-10Ni-Cb | 0 | 8 | 75 | 30 | 752 | -20 | 0 | Forgings | 0 | Y
ASME SECTION I | P01976 | SA-182 F348 | F348 | SA-182 | S34800 | > 5 | 0 | G18, T7 | 1999-01-01 | 18Cr - 10Ni - Cb | 0 | 8 | 70000 | 30000 | 752 | -20 | 0 | Forgings | 0 | Y
ASME SECTION I | P01977 | SA-182 F348 | F348 | SA-182 | S34800 | > 5 | 0 | G18 | 1998-01-01 | 18Cr - 10Ni - Cb | 0 | 8 | 70000 | 30000 | 752 | -20 | 0 | Forgings | 0 | Y
ASME SECTION I | P01978 | SA-182 F348 | F348 | SA-182 | S34800 | > 5 | 0 | G5, G12, G18, H2, T7 | 1999-01-01 | 18Cr - 10Ni - Cb | 0 | 8 | 70 | 30 | 752 | -20 | 0 | Forgings | 0 | Y
ASME SECTION VIII | P01978 | SA-182 F348 | F348 | SA-182 | S34800 | > 5 | 0 | G5, G12, G18, H2, T7 | 1999-01-01 | 18Cr - 10Ni - Cb | 0 | 8 | 70 | 30 | 752 | -20 | 0 | Forgings | 0 | Y
ASME SECTION I | P01979 | SA-182 F348 | F348 | SA-182 | S34800 | > 5 | 0 | G5, G12, G18, H2 | 1998-01-01 | 18Cr - 10Ni - Cb | 0 | 8 | 70 | 30 | 752 | -20 | 0 | Forgings | 0 | Y
ASME SECTION VIII | P01979 | SA-182 F348 | F348 | SA-182 | S34800 | > 5 | 0 | G5, G12, G18, H2 | 1998-01-01 | 18Cr - 10Ni - Cb | 0 | 8 | 70 | 30 | 752 | -20 | 0 | Forgings | 0 | Y
ASME SECTION I | P01980 | SA-182 F348 | F348 | SA-182 | S34800 | > 5 | 0 | G5, G12, G18, T7 | 2002-01-01 | 18Cr-10Ni-Cb | 0 | 8 | 70 | 30 | 752 | -20 | 0 | Forgings | 0 | Y
ASME SECTION VIII | P01980 | SA-182 F348 | F348 | SA-182 | S34800 | > 5 | 0 | G5, G12, G18, T7 | 2002-01-01 | 18Cr-10Ni-Cb | 0 | 8 | 70 | 30 | 752 | -20 | 0 | Forgings | 0 | Y
ASME SECTION VIII | P01981 | SA-182 F348 | F348 | SA-182 | S34800 | > 5 | 0 | G5, G12, H2 | 1998-01-01 | 18Cr - 10Ni - Cb | 0 | 8 | 70 | 30 | 752 | -20 | 0 | Forgings | 0 | Y
ASME SECTION I | P01982 | SA-182 F348 | F348 | SA-182 | S34800 | > 5 | 0 | G5, G12, T7 | 2004-01-01 | 18Cr-10Ni-Cb | 0 | 8 | 70 | 30 | 752 | -20 | 0 | Forgings | 0 | Y
ASME SECTION VIII | P01982 | SA-182 F348 | F348 | SA-182 | S34800 | > 5 | 0 | G5, G12, T7 | 2004-01-01 | 18Cr-10Ni-Cb | 0 | 8 | 70 | 30 | 752 | -20 | 0 | Forgings | 0 | Y
ASME SECTION I | P01983 | SA-182 F348 | F348 | SA-182 | S34800 | > 5 | 0 | T7 | 2004-01-01 | 18Cr-10Ni-Cb | 0 | 8 | 70000 | 30000 | 752 | -20 | 0 | Forgings | 0 | Y
ASME SECTION I | P01984 | SA-182 F348H | F348H | SA-182 | S34809 | <= 5 | 0 | G18, H2, T9 | 1999-01-01 | 18Cr - 10Ni - Cb | 0 | 8 | 75 | 30 | 752 | -20 | 0 | Forgings | 0 | Y
ASME SECTION VIII | P01984 | SA-182 F348H | F348H | SA-182 | S34809 | <= 5 | 0 | G18, H2, T9 | 1999-01-01 | 18Cr - 10Ni - Cb | 0 | 8 | 75 | 30 | 752 | -20 | 0 | Forgings | 0 | Y
ASME SECTION I | P01985 | SA-182 F348H | F348H | SA-182 | S34809 | <= 5 | 0 | G18, H2 | 1998-01-01 | 18Cr - 10Ni - Cb | 0 | 8 | 75 | 30 | 752 | -20 | 0 | Forgings | 0 | Y
ASME SECTION VIII | P01985 | SA-182 F348H | F348H | SA-182 | S34809 | <= 5 | 0 | G18, H2 | 1998-01-01 | 18Cr - 10Ni - Cb | 0 | 8 | 75 | 30 | 752 | -20 | 0 | Forgings | 0 | Y
ASME SECTION I | P01986 | SA-182 F348H | F348H | SA-182 | S34809 | <= 5 | 0 | G18, T9 | 2002-01-01 | 18Cr-10Ni-Cb | 0 | 8 | 75 | 30 | 752 | -20 | 0 | Forgings | 0 | Y
ASME SECTION VIII | P01986 | SA-182 F348H | F348H | SA-182 | S34809 | <= 5 | 0 | G18, T9 | 2002-01-01 | 18Cr-10Ni-Cb | 0 | 8 | 75 | 30 | 752 | -20 | 0 | Forgings | 0 | Y
ASME SECTION I | P01987 | SA-182 F348H | F348H | SA-182 | S34809 | <= 5 | 0 | G5, G18, H2, T8 | 1999-01-01 | 18Cr - 10Ni - Cb | 0 | 8 | 75 | 30 | 752 | -20 | 0 | Forgings | 0 | Y
ASME SECTION VIII | P01987 | SA-182 F348H | F348H | SA-182 | S34809 | <= 5 | 0 | G5, G18, H2, T8 | 1999-01-01 | 18Cr - 10Ni - Cb | 0 | 8 | 75 | 30 | 752 | -20 | 0 | Forgings | 0 | Y
ASME SECTION I | P01988 | SA-182 F348H | F348H | SA-182 | S34809 | <= 5 | 0 | G5, G18, H2 | 1998-01-01 | 18Cr - 10Ni - Cb | 0 | 8 | 75 | 30 | 752 | -20 | 0 | Forgings | 0 | Y
ASME SECTION VIII | P01988 | SA-182 F348H | F348H | SA-182 | S34809 | <= 5 | 0 | G5, G18, H2 | 1998-01-01 | 18Cr - 10Ni - Cb | 0 | 8 | 75 | 30 | 752 | -20 | 0 | Forgings | 0 | Y
ASME SECTION I | P01989 | SA-182 F348H | F348H | SA-182 | S34809 | <= 5 | 0 | G5, G18, T8 | 2002-01-01 | 18Cr-10Ni-Cb | 0 | 8 | 75 | 30 | 752 | -20 | 0 | Forgings | 0 | Y
ASME SECTION VIII | P01989 | SA-182 F348H | F348H | SA-182 | S34809 | <= 5 | 0 | G5, G18, T8 | 2002-01-01 | 18Cr-10Ni-Cb | 0 | 8 | 75 | 30 | 752 | -20 | 0 | Forgings | 0 | Y
ASME SECTION I | P01990 | SA-182 F348H | F348H | SA-182 | S34809 | <= 5 | 0 | G5, T8 | 2004-01-01 | 18Cr-10Ni-Cb | 0 | 8 | 75 | 30 | 752 | -20 | 0 | Forgings | 0 | Y
ASME SECTION VIII | P01990 | SA-182 F348H | F348H | SA-182 | S34809 | <= 5 | 0 | G5, T8 | 2004-01-01 | 18Cr-10Ni-Cb | 0 | 8 | 75 | 30 | 752 | -20 | 0 | Forgings | 0 | Y
ASME SECTION I | P01991 | SA-182 F348H | F348H | SA-182 | S34809 | <= 5 | 0 | T9 | 2004-01-01 | 18Cr-10Ni-Cb | 0 | 8 | 75 | 30 | 752 | -20 | 0 | Forgings | 0 | Y
ASME SECTION VIII | P01991 | SA-182 F348H | F348H | SA-182 | S34809 | <= 5 | 0 | T9 | 2004-01-01 | 18Cr-10Ni-Cb | 0 | 8 | 75 | 30 | 752 | -20 | 0 | Forgings | 0 | Y
ASME SECTION I | P01992 | SA-182 F348H | F348H | SA-182 | S34809 | > 5 | 0 | G18, T9 | 1999-01-01 | 18Cr - 10Ni - Cb | 0 | 8 | 70000 | 30000 | 752 | -20 | 0 | Forgings | 0 | Y
ASME SECTION I | P01993 | SA-182 F348H | F348H | SA-182 | S34809 | > 5 | 0 | G18 | 1998-01-01 | 18Cr - 10Ni - Cb | 0 | 8 | 70000 | 30000 | 752 | -20 | 0 | Forgings | 0 | Y
ASME SECTION I | P01994 | SA-182 F348H | F348H | SA-182 | S34809 | > 5 | 0 | G5, G18, H2, T8 | 1999-01-01 | 18Cr - 10Ni - Cb | 0 | 8 | 70 | 30 | 752 | -20 | 0 | Forgings | 0 | Y
ASME SECTION VIII | P01994 | SA-182 F348H | F348H | SA-182 | S34809 | > 5 | 0 | G5, G18, H2, T8 | 1999-01-01 | 18Cr - 10Ni - Cb | 0 | 8 | 70 | 30 | 752 | -20 | 0 | Forgings | 0 | Y
ASME SECTION I | P01995 | SA-182 F348H | F348H | SA-182 | S34809 | > 5 | 0 | G5, G18, T8 | 2002-01-01 | 18Cr-10Ni-Cb | 0 | 8 | 70 | 30 | 752 | -20 | 0 | Forgings | 0 | Y
ASME SECTION VIII | P01995 | SA-182 F348H | F348H | SA-182 | S34809 | > 5 | 0 | G5, G18, T8 | 2002-01-01 | 18Cr-10Ni-Cb | 0 | 8 | 70 | 30 | 752 | -20 | 0 | Forgings | 0 | Y
ASME SECTION I | P01996 | SA-182 F348H | F348H | SA-182 | S34809 | > 5 | 0 | G5, G18 | 1998-01-01 | 18Cr - 10Ni - Cb | 0 | 8 | 70000 | 30000 | 752 | -20 | 0 | Forgings | 0 | Y
ASME SECTION VIII | P01997 | SA-182 F348H | F348H | SA-182 | S34809 | > 5 | 0 | G5, H2 | 1998-01-01 | 18Cr - 10Ni - Cb | 0 | 8 | 70 | 30 | 752 | -20 | 0 | Forgings | 0 | Y
ASME SECTION I | P01998 | SA-182 F348H | F348H | SA-182 | S34809 | > 5 | 0 | G5, T8 | 2004-01-01 | 18Cr-10Ni-Cb | 0 | 8 | 70 | 30 | 752 | -20 | 0 | Forgings | 0 | Y
ASME SECTION VIII | P01998 | SA-182 F348H | F348H | SA-182 | S34809 | > 5 | 0 | G5, T8 | 2004-01-01 | 18Cr-10Ni-Cb | 0 | 8 | 70 | 30 | 752 | -20 | 0 | Forgings | 0 | Y
ASME SECTION I | P01999 | SA-182 F348H | F348H | SA-182 | S34809 | > 5 | 0 | T9 | 2004-01-01 | 18Cr-10Ni-Cb | 0 | 8 | 70000 | 30000 | 752 | -20 | 0 | Forgings | 0 | Y
ASME SECTION VIII | P02000 | SA-182 F3V | F3V | SA-182 | K31830 | 0 | 0 |  | 2004-01-01 | 3Cr-1Mo-0.25V-Ti-B | 0 | 0 | 85 | 60 | 752 | -20 | 0 | Forgings | 0 | Y
ASME SECTION VIII | P02001 | SA-182 F3V | F3V | SA-182 | K31830 | 0 | 0 | G39 | 1999-01-01 | 3Cr - 1Mo - 1/4 V - Ti - B | 0 | 5C | 85 | 60 | 752 | -20 | 0 | Forgings | 0 | Y
ASME SECTION VIII | P02002 | SA-182 F3V | F3V | SA-182 | K31830 | 0 | 0 | G39 | 2001-01-01 | 3Cr-1Mo-0.25V-Ti-B | 0 | 0 | 85 | 60 | 752 | -20 | 0 | Forgings | 0 | Y
ASME SECTION VIII | P02003 | SA-182 F3V | F3V | SA-182 | K31830 | 0 | 0 | W13 | 1998-01-01 | 3Cr - 1Mo - 1/4 V - Ti - B | 0 | 5C | 85 | 60 | 752 | -20 | 0 | Forgings | 0 | Y
ASME SECTION VIII | P02004 | SA-182 F44 | F44 | SA-182 | S31254 | 0 | 0 |  | 2001-01-01 | 20Cr-18Ni-6Mo | 0 | 8 | 94 | 44 | 752 | -20 | 0 | Forgings | 0 | Y
ASME SECTION VIII | P02005 | SA-182 F44 | F44 | SA-182 | S31254 | 0 | 0 | G5 | 1998-01-01 | 20Cr - 18Ni - 6Mo | 0 | 8 | 94 | 44 | 752 | -20 | 0 | Forgings | 0 | Y
ASME SECTION VIII | P02006 | SA-182 F45 | F45 | SA-182 | S30815 | 0 | 0 | G40, T6 | 1999-01-01 | 21Cr - 11Ni - N | 0 | 8 | 87 | 45 | 752 | -20 | 0 | Forgings | 0 | Y
ASME SECTION VIII | P02007 | SA-182 F45 | F45 | SA-182 | S30815 | 0 | 0 | G5, G40, T5 | 1999-01-01 | 21Cr - 11Ni - N | 0 | 8 | 87 | 45 | 752 | -20 | 0 | Forgings | 0 | Y
ASME SECTION VIII | P02008 | SA-182 F45 | F45 | SA-182 | S30815 | 0 | 0 | G5, G6, T5 | 2004-01-01 | 21Cr-11Ni-N | 0 | 8 | 87 | 45 | 752 | -20 | 0 | Forgings | 0 | Y
ASME SECTION I | P02009 | SA-182 F45 | F45 | SA-182 | S30815 | 0 | 0 | G5, G6, T5 | 2005-01-01 | 21Cr-11Ni-N | 0 | 8 | 87000 | 45000 | 752 | -20 | 0 | Forgings | 0 | Y
ASME SECTION VIII | P02010 | SA-182 F45 | F45 | SA-182 | S30815 | 0 | 0 | G5 | 1998-01-01 | 21Cr - 11Ni - N | 0 | 8 | 87 | 45 | 752 | -20 | 0 | Forgings | 0 | Y
ASME SECTION VIII | P02011 | SA-182 F45 | F45 | SA-182 | S30815 | 0 | 0 | G6, T6 | 2004-01-01 | 21Cr-11Ni-N | 0 | 8 | 87 | 45 | 752 | -20 | 0 | Forgings | 0 | Y
ASME SECTION I | P02012 | SA-182 F45 | F45 | SA-182 | S30815 | 0 | 0 | G6, T6 | 2005-01-01 | 21Cr-11Ni-N | 0 | 8 | 87000 | 45000 | 752 | -20 | 0 | Forgings | 0 | Y
ASME SECTION I | P02013 | SA-182 F5 | F5 | SA-182 | K41545 | 0 | 0 | G18, T3 | 1999-01-01 | 5Cr - 1/2 Mo | 0 | 5B | 70 | 40 | 752 | -20 | 0 | Forgings | 0 | Y
ASME SECTION VIII | P02013 | SA-182 F5 | F5 | SA-182 | K41545 | 0 | 0 | G18, T3 | 1999-01-01 | 5Cr - 1/2 Mo | 0 | 5B | 70 | 40 | 752 | -20 | 0 | Forgings | 0 | Y
ASME SECTION I | P02014 | SA-182 F5 | F5 | SA-182 | K41545 | 0 | 0 | G18, T3 | 2001-01-01 | 5Cr-0.5Mo | 0 | 0 | 70 | 40 | 752 | -20 | 0 | Forgings | 0 | Y
ASME SECTION VIII | P02014 | SA-182 F5 | F5 | SA-182 | K41545 | 0 | 0 | G18, T3 | 2001-01-01 | 5Cr-0.5Mo | 0 | 0 | 70 | 40 | 752 | -20 | 0 | Forgings | 0 | Y
ASME SECTION I | P02015 | SA-182 F5 | F5 | SA-182 | K41545 | 0 | 0 | G18 | 1998-01-01 | 5Cr - 1/2 Mo | 0 | 5B | 70000 | 40000 | 752 | -20 | 0 | Forgings | 0 | Y
ASME SECTION I | P02016 | SA-182 F5 | F5 | SA-182 | K41545 | 0 | 0 | T3 | 2004-01-01 | 5Cr-0.5Mo | 0 | 0 | 70 | 40 | 752 | -20 | 0 | Forgings | 0 | Y
ASME SECTION VIII | P02016 | SA-182 F5 | F5 | SA-182 | K41545 | 0 | 0 | T3 | 2004-01-01 | 5Cr-0.5Mo | 0 | 0 | 70 | 40 | 752 | -20 | 0 | Forgings | 0 | Y
ASME SECTION I | P02017 | SA-182 F5 | F5 | SA-182 | K41545 | 0 | 0 | T3 | 2007-01-01 | 5Cr-0.5Mo | 0 | 5B | 70 | 40 | 752 | -20 | 0 | Forgings | 0 | Y
ASME SECTION VIII | P02017 | SA-182 F5 | F5 | SA-182 | K41545 | 0 | 0 | T3 | 2007-01-01 | 5Cr-0.5Mo | 0 | 5B | 70 | 40 | 752 | -20 | 0 | Forgings | 0 | Y
ASME SECTION VIII | P02018 | SA-182 F51 | F51 | SA-182 | S31803 | 0 | 0 | G32 | 1998-01-01 | 22Cr - 5Ni - 3Mo - N | 0 | 10H | 90 | 65 | 752 | -20 | 0 | Forgings | 0 | Y
ASME SECTION VIII | P02019 | SA-182 F51 | F51 | SA-182 | S31803 | 0 | 0 | G32 | 2001-01-01 | 22Cr-5Ni-3Mo-N | 0 | 0 | 90 | 65 | 752 | -20 | 0 | Forgings | 0 | Y
ASME SECTION I | P02020 | SA-182 F51 | F51 | SA-182 | S31803 | 0 | 0 | G32 | 2007-01-01 | 22Cr-5Ni-3Mo-N | 0 | 10H | 90000 | 65000 | 752 | -20 | 0 | Forgings | 0 | Y
ASME SECTION VIII | P02021 | SA-182 F53 | F53 | SA-182 | S32750 | 0 | 0 | G32 | 2005-01-01 | 25Cr-7Ni-4Mo-N | 0 | 0 | 116 | 80 | 752 | -20 | 0 | Forgings | 0 | Y
ASME SECTION VIII | P02022 | SA-182 F53 | F53 | SA-182 | S32750 | 0 | 0 | G32 | 2007-01-01 | 25Cr-7Ni-4Mo-N | 0 | 10H | 116 | 80 | 752 | -20 | 0 | Forgings | 0 | Y
ASME SECTION VIII | P02023 | SA-182 F54 | F54 | SA-182 | S39274 | 0 | 0 | G32 | 2007-01-01 | 25Cr-7Ni-3Mo-W-Cu-N | 0 | 10H | 116 | 80 | 752 | -20 | 0 | Forgings | 0 | Y
ASME SECTION VIII | P02024 | SA-182 F5a | F5a | SA-182 | 0 | 0 | 0 | 0 | 1959-01-01 | 0 | 0 | 0 | 90000 | 0 | 752 | -20 | 0 | 0 | 0 | Y
ASME SECTION I | P02025 | SA-182 F5a | F5a | SA-182 | K42544 | 0 | 0 | G18, T3 | 1999-01-01 | 5Cr - 1/2 Mo | 0 | 5B | 90 | 65 | 752 | -20 | 0 | Forgings | 0 | Y
ASME SECTION VIII | P02025 | SA-182 F5a | F5a | SA-182 | K42544 | 0 | 0 | G18, T3 | 1999-01-01 | 5Cr - 1/2 Mo | 0 | 5B | 90 | 65 | 752 | -20 | 0 | Forgings | 0 | Y
ASME SECTION I | P02026 | SA-182 F5a | F5a | SA-182 | K42544 | 0 | 0 | G18, T3 | 2001-01-01 | 5Cr-0.5Mo | 0 | 0 | 90 | 65 | 752 | -20 | 0 | Forgings | 0 | Y
ASME SECTION VIII | P02026 | SA-182 F5a | F5a | SA-182 | K42544 | 0 | 0 | G18, T3 | 2001-01-01 | 5Cr-0.5Mo | 0 | 0 | 90 | 65 | 752 | -20 | 0 | Forgings | 0 | Y
ASME SECTION I | P02027 | SA-182 F5a | F5a | SA-182 | K42544 | 0 | 0 | G18 | 1998-01-01 | 5Cr - 1/2 Mo | 0 | 5B | 90000 | 65000 | 752 | -20 | 0 | Forgings | 0 | Y
ASME SECTION I | P02028 | SA-182 F5a | F5a | SA-182 | K42544 | 0 | 0 | T3 | 2004-01-01 | 5Cr-0.5Mo | 0 | 0 | 90 | 65 | 752 | -20 | 0 | Forgings | 0 | Y
ASME SECTION VIII | P02028 | SA-182 F5a | F5a | SA-182 | K42544 | 0 | 0 | T3 | 2004-01-01 | 5Cr-0.5Mo | 0 | 0 | 90 | 65 | 752 | -20 | 0 | Forgings | 0 | Y
ASME SECTION I | P02029 | SA-182 F5a | F5a | SA-182 | K42544 | 0 | 0 | T3 | 2007-01-01 | 5Cr-0.5Mo | 0 | 5B | 90 | 65 | 752 | -20 | 0 | Forgings | 0 | Y
ASME SECTION VIII | P02029 | SA-182 F5a | F5a | SA-182 | K42544 | 0 | 0 | T3 | 2007-01-01 | 5Cr-0.5Mo | 0 | 5B | 90 | 65 | 752 | -20 | 0 | Forgings | 0 | Y
ASME SECTION VIII | P02030 | SA-182 F6a | F6a | SA-182 | S41000 | 0 | 1 | T4 | 1999-01-01 | 13Cr | 0 | 6 | 70 | 40 | 752 | -20 | 0 | Forgings | 0 | Y
ASME SECTION VIII | P02031 | SA-182 F6a | F6a | SA-182 | S41000 | 0 | 2 | T3 | 1999-01-01 | 13Cr | 0 | 6 | 85 | 55 | 752 | -20 | 0 | Forgings | 0 | Y
ASME SECTION I | P02032 | SA-182 F9 | F9 | SA-182 | K90941 | 0 | 0 | G18, T4 | 1999-01-01 | 9Cr - 1Mo | 0 | 5B | 85 | 55 | 752 | -20 | 0 | Forgings | 0 | Y
ASME SECTION VIII | P02032 | SA-182 F9 | F9 | SA-182 | K90941 | 0 | 0 | G18, T4 | 1999-01-01 | 9Cr - 1Mo | 0 | 5B | 85 | 55 | 752 | -20 | 0 | Forgings | 0 | Y
ASME SECTION I | P02033 | SA-182 F9 | F9 | SA-182 | K90941 | 0 | 0 | G18, T4 | 2001-01-01 | 9Cr-1Mo | 0 | 0 | 85 | 55 | 752 | -20 | 0 | Forgings | 0 | Y
ASME SECTION VIII | P02033 | SA-182 F9 | F9 | SA-182 | K90941 | 0 | 0 | G18, T4 | 2001-01-01 | 9Cr-1Mo | 0 | 0 | 85 | 55 | 752 | -20 | 0 | Forgings | 0 | Y
ASME SECTION I | P02034 | SA-182 F9 | F9 | SA-182 | K90941 | 0 | 0 | G18 | 1998-01-01 | 9Cr - 1Mo | 0 | 5B | 85000 | 55000 | 752 | -20 | 0 | Forgings | 0 | Y
ASME SECTION I | P02035 | SA-182 F9 | F9 | SA-182 | K90941 | 0 | 0 | T4 | 2004-01-01 | 9Cr-1Mo | 0 | 0 | 85 | 55 | 752 | -20 | 0 | Forgings | 0 | Y
ASME SECTION VIII | P02035 | SA-182 F9 | F9 | SA-182 | K90941 | 0 | 0 | T4 | 2004-01-01 | 9Cr-1Mo | 0 | 0 | 85 | 55 | 752 | -20 | 0 | Forgings | 0 | Y
ASME SECTION I | P02036 | SA-182 F9 | F9 | SA-182 | K90941 | 0 | 0 | T4 | 2007-01-01 | 9Cr-1Mo | 0 | 5B | 85 | 55 | 752 | -20 | 0 | Forgings | 0 | Y
ASME SECTION VIII | P02036 | SA-182 F9 | F9 | SA-182 | K90941 | 0 | 0 | T4 | 2007-01-01 | 9Cr-1Mo | 0 | 5B | 85 | 55 | 752 | -20 | 0 | Forgings | 0 | Y
ASME SECTION I | P02037 | SA-182 F91 | F91 | SA-182 | 0 | <= 3 | 0 | G18, H3, T7 | 1999-01-01 | 9Cr - 1Mo - V | 0 | 5B | 85 | 60 | 752 | -20 | 0 | Forgings | 0 | Y
ASME SECTION VIII | P02037 | SA-182 F91 | F91 | SA-182 | 0 | <= 3 | 0 | G18, H3, T7 | 1999-01-01 | 9Cr - 1Mo - V | 0 | 5B | 85 | 60 | 752 | -20 | 0 | Forgings | 0 | Y
ASME SECTION I | P02038 | SA-182 F91 | F91 | SA-182 | 0 | <= 3 | 0 | G18, H3 | 1998-01-01 | 9Cr - 1Mo - V | 0 | 5B | 85 | 60 | 752 | -20 | 0 | Forgings | 0 | Y
ASME SECTION VIII | P02038 | SA-182 F91 | F91 | SA-182 | 0 | <= 3 | 0 | G18, H3 | 1998-01-01 | 9Cr - 1Mo - V | 0 | 5B | 85 | 60 | 752 | -20 | 0 | Forgings | 0 | Y
ASME SECTION I | P02039 | SA-182 F91 | F91 | SA-182 | 0 | > 3 | 0 | G18, H3, T7 | 1999-01-01 | 9Cr - 1Mo - V | 0 | 5B | 85 | 60 | 752 | -20 | 0 | Forgings | 0 | Y
ASME SECTION VIII | P02039 | SA-182 F91 | F91 | SA-182 | 0 | > 3 | 0 | G18, H3, T7 | 1999-01-01 | 9Cr - 1Mo - V | 0 | 5B | 85 | 60 | 752 | -20 | 0 | Forgings | 0 | Y
ASME SECTION I | P02040 | SA-182 F91 | F91 | SA-182 | 0 | > 3 | 0 | G18, H3 | 1998-01-01 | 9Cr - 1Mo - V | 0 | 5B | 85 | 60 | 752 | -20 | 0 | Forgings | 0 | Y
ASME SECTION VIII | P02040 | SA-182 F91 | F91 | SA-182 | 0 | > 3 | 0 | G18, H3 | 1998-01-01 | 9Cr - 1Mo - V | 0 | 5B | 85 | 60 | 752 | -20 | 0 | Forgings | 0 | Y
ASME SECTION I | P02041 | SA-182 F91 | F91 | SA-182 | K90901 | <= 3 | 0 | G18, H3, T7 | 2001-01-01 | 9Cr-1Mo-V | 0 | 0 | 85 | 60 | 752 | -20 | 0 | Forgings | 0 | Y
ASME SECTION VIII | P02041 | SA-182 F91 | F91 | SA-182 | K90901 | <= 3 | 0 | G18, H3, T7 | 2001-01-01 | 9Cr-1Mo-V | 0 | 0 | 85 | 60 | 752 | -20 | 0 | Forgings | 0 | Y
ASME SECTION I | P02042 | SA-182 F91 | F91 | SA-182 | K90901 | > 3 | 0 | G18, H3, T7 | 2001-01-01 | 9Cr-1Mo-V | 0 | 0 | 85 | 60 | 752 | -20 | 0 | Forgings | 0 | Y
ASME SECTION VIII | P02042 | SA-182 F91 | F91 | SA-182 | K90901 | > 3 | 0 | G18, H3, T7 | 2001-01-01 | 9Cr-1Mo-V | 0 | 0 | 85 | 60 | 752 | -20 | 0 | Forgings | 0 | Y
ASME SECTION I | P02043 | SA-182 F91 | F91 | SA-182 | K90901 | t <= 3 | 0 | H3, T7 | 2007-01-01 | 9Cr-1Mo-V | 0 | 5B | 85 | 60 | 752 | -20 | 0 | Forgings | 0 | Y
ASME SECTION VIII | P02043 | SA-182 F91 | F91 | SA-182 | K90901 | t <= 3 | 0 | H3, T7 | 2007-01-01 | 9Cr-1Mo-V | 0 | 5B | 85 | 60 | 752 | -20 | 0 | Forgings | 0 | Y
ASME SECTION I | P02044 | SA-182 F91 | F91 | SA-182 | K90901 | t <= 3 | 0 | H3, T7 | 2009-01-01 | 9Cr - 1Mo - V | 0 | 15E | 85 | 60 | 752 | -20 | 0 | Forgings | 0 | Y
ASME SECTION VIII | P02044 | SA-182 F91 | F91 | SA-182 | K90901 | t <= 3 | 0 | H3, T7 | 2009-01-01 | 9Cr - 1Mo - V | 0 | 15E | 85 | 60 | 752 | -20 | 0 | Forgings | 0 | Y
ASME SECTION I | P02045 | SA-182 F91 | F91 | SA-182 | K90901 | t > 3 | 0 | H3, T7 | 2007-01-01 | 9Cr-1Mo-V | 0 | 5B | 85 | 60 | 752 | -20 | 0 | Forgings | 0 | Y
ASME SECTION VIII | P02045 | SA-182 F91 | F91 | SA-182 | K90901 | t > 3 | 0 | H3, T7 | 2007-01-01 | 9Cr-1Mo-V | 0 | 5B | 85 | 60 | 752 | -20 | 0 | Forgings | 0 | Y
ASME SECTION I | P02046 | SA-182 F91 | F91 | SA-182 | K90901 | t > 3 | 0 | H3, T7 | 2009-01-01 | 9Cr - 1Mo - V | 0 | 15E | 85 | 60 | 752 | -20 | 0 | Forgings | 0 | Y
ASME SECTION VIII | P02046 | SA-182 F91 | F91 | SA-182 | K90901 | t > 3 | 0 | H3, T7 | 2009-01-01 | 9Cr - 1Mo - V | 0 | 15E | 85 | 60 | 752 | -20 | 0 | Forgings | 0 | Y
ASME SECTION I | P02047 | SA-182 F91 | F91 | SA-182 | K90901 | t <= 3 | 0 | G18, H3, T7 | 2003-01-01 | 9Cr-1Mo-V | 0 | 0 | 85 | 60 | 752 | -20 | 0 | Forgings | 0 | Y
ASME SECTION VIII | P02047 | SA-182 F91 | F91 | SA-182 | K90901 | t <= 3 | 0 | G18, H3, T7 | 2003-01-01 | 9Cr-1Mo-V | 0 | 0 | 85 | 60 | 752 | -20 | 0 | Forgings | 0 | Y
ASME SECTION I | P02048 | SA-182 F91 | F91 | SA-182 | K90901 | t <= 3 | 0 | H3, T7 | 2004-01-01 | 9Cr-1Mo-V | 0 | 0 | 85 | 60 | 752 | -20 | 0 | Forgings | 0 | Y
ASME SECTION VIII | P02048 | SA-182 F91 | F91 | SA-182 | K90901 | t <= 3 | 0 | H3, T7 | 2004-01-01 | 9Cr-1Mo-V | 0 | 0 | 85 | 60 | 752 | -20 | 0 | Forgings | 0 | Y
ASME SECTION I | P02049 | SA-182 F91 | F91 | SA-182 | K90901 | t > 3 | 0 | G18, H3, T7 | 2003-01-01 | 9Cr-1Mo-V | 0 | 0 | 85 | 60 | 752 | -20 | 0 | Forgings | 0 | Y
ASME SECTION VIII | P02049 | SA-182 F91 | F91 | SA-182 | K90901 | t > 3 | 0 | G18, H3, T7 | 2003-01-01 | 9Cr-1Mo-V | 0 | 0 | 85 | 60 | 752 | -20 | 0 | Forgings | 0 | Y
ASME SECTION I | P02050 | SA-182 F91 | F91 | SA-182 | K90901 | t > 3 | 0 | H3, T7 | 2004-01-01 | 9Cr-1Mo-V | 0 | 0 | 85 | 60 | 752 | -20 | 0 | Forgings | 0 | Y
ASME SECTION VIII | P02050 | SA-182 F91 | F91 | SA-182 | K90901 | t > 3 | 0 | H3, T7 | 2004-01-01 | 9Cr-1Mo-V | 0 | 0 | 85 | 60 | 752 | -20 | 0 | Forgings | 0 | Y
ASME SECTION VIII | P02051 | SA-182 FR | FR | SA-182 | K22035 | 0 | 0 |  | 2001-01-01 | 2Ni-1Cu | 0 | 0 | 63 | 46 | 752 | -20 | 0 | Forgings | 0 | Y
ASME SECTION VIII | P02052 | SA-182 FXM-11 | FXM-11 | SA-182 | S21904 | 0 | 0 |  | 2001-01-01 | 21Cr-6Ni-9Mn | 0 | 8 | 90 | 50 | 752 | -20 | 0 | Forgings | 0 | Y
ASME SECTION VIII | P02053 | SA-182 FXM-19 | FXM-19 | SA-182 | S20910 | 0 | 0 | G5, T8 | 1999-01-01 | 22Cr - 13Ni - 5Mn | 0 | 8 | 100 | 55 | 752 | -20 | 0 | Forgings | 0 | Y
ASME SECTION VIII | P02054 | SA-182 FXM-19 | FXM-19 | SA-182 | S20910 | 0 | 0 | G5 | 1998-01-01 | 22Cr - 13Ni - 5Mn | 0 | 8 | 100 | 55 | 752 | -20 | 0 | Forgings | 0 | Y
ASME SECTION VIII | P02055 | SA-182 FXM-27Cb | FXM-27Cb | SA-182 | S44627 | 0 | 0 | G32 | 1998-01-01 | 27Cr - 1Mo | 0 | 10I | 60 | 35 | 752 | -20 | 0 | Forgings | 0 | Y
ASME SECTION VIII | P02056 | SA-182 FXM-27Cb | FXM-27Cb | SA-182 | S44627 | 0 | 0 | G32 | 2001-01-01 | 27Cr-1Mo | 0 | 0 | 60 | 35 | 752 | -20 | 0 | Forgings | 0 | Y
ASME SECTION VIII | P02057 | SA-192 | 0 | SA-192 | 0 | 0 | 0 | 0 | 1959-01-01 | 0 | 0 | 0 | 0 | 0 | 752 | -20 | 0 | 0 | 0 | Y
ASME SECTION I | P02058 | SA-192 | 0 | SA-192 | K01201 | 0 | 0 | G10, S1, T2 | 1999-01-01 | C - Si | 0 | 1 | 47000 | 26000 | 752 | -20 | 0 | Smls. tube | 0 | Y
ASME SECTION VIII | P02059 | SA-192 | 0 | SA-192 | K01201 | 0 | 0 | G10, S1, T2 | 2003-01-01 | Carbon steel | 0 | 1 | 47 | 26 | 752 | -20 | 0 | Smls. tube | 0 | Y
ASME SECTION I | P02060 | SA-192 | 0 | SA-192 | K01201 | 0 | 0 | G10, S1 | 1998-01-01 | C - Si | 0 | 1 | 47000 | 26000 | 752 | -20 | 0 | Smls. tube | 0 | Y
ASME SECTION VIII | P02061 | SA-192 | 0 | SA-192 | K01201 | 0 | 0 | G10, T2 | 1999-01-01 | C - Si | 0 | 1 | 47 | 26 | 752 | -20 | 0 | Smls. tube | 0 | Y
ASME SECTION VIII | P02062 | SA-192 | 0 | SA-192 | K01201 | 0 | 0 | G10 | 1998-01-01 | C - Si | 0 | 1 | 47 | 26 | 752 | -20 | 0 | Smls. tube | 0 | Y
ASME SECTION VIII | P02063 | SA-193 B8C | B8C | SA-193 | S34700 | 0 | 1 | G5, G6 | 2000-01-01 | 18Cr - 10Ni - Cb | 0 | 0 | 75 | 30 | 752 | -20 | 0 | Bolting | 0 | Y
ASME SECTION VIII | P02064 | SA-199 T11 | T11 | SA-199 | 0 | 0 | 0 | 0 | 1959-01-01 | 0 | 0 | 0 | 60000 | 0 | 752 | -20 | 0 | 0 | 0 | Y
ASME SECTION VIII | P02065 | SA-199 T11 | T11 | SA-199 | K11597 | 0 | 0 | T5 | 1999-01-01 | 1 1/4 Cr - 1/2 Mo - Si | 0 | 4 | 60 | 25 | 752 | -20 | 0 | Smls. tube | 0 | Y
ASME SECTION VIII | P02066 | SA-199 T21 | T21 | SA-199 | 0 | 0 | 0 | 0 | 1959-01-01 | 0 | 0 | 0 | 60000 | 0 | 752 | -20 | 0 | 0 | 0 | Y
ASME SECTION VIII | P02067 | SA-199 T21 | T21 | SA-199 | K31545 | 0 | 0 | T4 | 1999-01-01 | 3Cr - 1Mo | 0 | 5A | 60 | 25 | 752 | -20 | 0 | Smls. tube | 0 | Y
ASME SECTION VIII | P02068 | SA-199 T21 | T21 | SA-199 | K31545 | 0 | 0 | T4 | 2001-01-01 | 3Cr-1Mo | 0 | 0 | 60 | 25 | 752 | -20 | 0 | Smls. tube | 0 | Y
ASME SECTION VIII | P02069 | SA-199 T22 | T22 | SA-199 | 0 | 0 | 0 | 0 | 1959-01-01 | 0 | 0 | 0 | 60000 | 0 | 752 | -20 | 0 | 0 | 0 | Y
ASME SECTION VIII | P02070 | SA-199 T22 | T22 | SA-199 | K21590 | 0 | 0 | T4, W7 | 1999-01-01 | 2 1/4 Cr - 1Mo | 0 | 5A | 60 | 25 | 752 | -20 | 0 | Tube | 0 | Y
ASME SECTION VIII | P02071 | SA-199 T22 | T22 | SA-199 | K21590 | 0 | 0 | T4, W7 | 2001-01-01 | 2.25Cr-1Mo | 0 | 0 | 60 | 25 | 752 | -20 | 0 | Tube | 0 | Y
ASME SECTION VIII | P02072 | SA-199 T22 | T22 | SA-199 | K21590 | 0 | 0 | W7 | 1998-01-01 | 2 1/4 Cr - 1Mo | 0 | 5A | 60 | 25 | 752 | -20 | 0 | Tube | 0 | Y
ASME SECTION VIII | P02073 | SA-199 T3b | T3b | SA-199 | 0 | 0 | 0 | 0 | 1959-01-01 | 0 | 0 | 0 | 60000 | 0 | 752 | -20 | 0 | 0 | 0 | Y
ASME SECTION VIII | P02074 | SA-199 T5 | T5 | SA-199 | 0 | 0 | 0 | 0 | 1959-01-01 | 0 | 0 | 0 | 60000 | 0 | 752 | -20 | 0 | 0 | 0 | Y
ASME SECTION VIII | P02075 | SA-199 T5 | T5 | SA-199 | K41545 | 0 | 0 | T4 | 1999-01-01 | 5Cr - 1/2 Mo | 0 | 5B | 60 | 25 | 752 | -20 | 0 | Smls. tube | 0 | Y
ASME SECTION VIII | P02076 | SA-199 T5 | T5 | SA-199 | K41545 | 0 | 0 | T4 | 2001-01-01 | 5Cr-0.5Mo | 0 | 0 | 60 | 25 | 752 | -20 | 0 | Smls. tube | 0 | Y
ASME SECTION VIII | P02077 | SA-199 T7 | T7 | SA-199 | 0 | 0 | 0 | 0 | 1959-01-01 | 0 | 0 | 0 | 60000 | 0 | 752 | -20 | 0 | 0 | 0 | Y
ASME SECTION VIII | P02078 | SA-199 T9 | T9 | SA-199 | 0 | 0 | 0 | 0 | 1959-01-01 | 0 | 0 | 0 | 60000 | 0 | 752 | -20 | 0 | 0 | 0 | Y
ASME SECTION VIII | P02079 | SA-199 T9 | T9 | SA-199 | K81590 | 0 | 0 | T5 | 1999-01-01 | 9Cr - 1Mo | 0 | 5B | 60 | 25 | 752 | -20 | 0 | Smls. tube | 0 | Y
ASME SECTION VIII | P02080 | SA-199 T9 | T9 | SA-199 | K81590 | 0 | 0 | T5 | 2001-01-01 | 9Cr-1Mo | 0 | 0 | 60 | 25 | 752 | -20 | 0 | Smls. tube | 0 | Y
ASME SECTION VIII | P02081 | SA-199 T9 | T9 | SA-199 | K90941 | 0 | 0 | T5 | 2002-01-01 | 9Cr-1Mo | 0 | 0 | 60 | 25 | 752 | -20 | 0 | Smls. tube | 0 | Y
ASME SECTION VIII | P02082 | SA-201 A | A | SA-201 | 0 | 0 | 0 | 0 | 1959-01-01 | 0 | 0 | 0 | 55000 | 0 | 752 | -20 | 0 | 0 | 0 | Y
ASME SECTION VIII | P02083 | SA-201 B | B | SA-201 | 0 | 0 | 0 | 0 | 1959-01-01 | 0 | 0 | 0 | 60000 | 0 | 752 | -20 | 0 | 0 | 0 | Y
ASME SECTION VIII | P02084 | SA-202 A | A | SA-202 | 0 | 0 | 0 | 0 | 1959-01-01 | 0 | 0 | 0 | 75000 | 0 | 752 | -20 | 0 | 0 | 0 | Y
ASME SECTION I | P02085 | SA-202 A | A | SA-202 | K11742 | 0 | 0 | S1, T2 | 1999-01-01 | 1/2 Cr - 1 1/4 Mn - Si | 0 | 4 | 75 | 45 | 752 | -20 | 0 | Plate | 0 | Y
ASME SECTION VIII | P02085 | SA-202 A | A | SA-202 | K11742 | 0 | 0 | S1, T2 | 1999-01-01 | 1/2 Cr - 1 1/4 Mn - Si | 0 | 4 | 75 | 45 | 752 | -20 | 0 | Plate | 0 | Y
ASME SECTION I | P02086 | SA-202 A | A | SA-202 | K11742 | 0 | 0 | S1 | 1998-01-01 | 1/2 Cr - 1 1/4 Mn - Si | 0 | 4 | 75 | 45 | 752 | -20 | 0 | Plate | 0 | Y
ASME SECTION VIII | P02086 | SA-202 A | A | SA-202 | K11742 | 0 | 0 | S1 | 1998-01-01 | 1/2 Cr - 1 1/4 Mn - Si | 0 | 4 | 75 | 45 | 752 | -20 | 0 | Plate | 0 | Y
ASME SECTION VIII | P02087 | SA-202 B | B | SA-202 | 0 | 0 | 0 | 0 | 1959-01-01 | 0 | 0 | 0 | 85000 | 0 | 752 | -20 | 0 | 0 | 0 | Y
ASME SECTION I | P02088 | SA-202 B | B | SA-202 | K12542 | 0 | 0 | S1, T2 | 1999-01-01 | 1/2 Cr - 1 1/4 Mn - Si | 0 | 4 | 85 | 47 | 752 | -20 | 0 | Plate | 0 | Y
ASME SECTION VIII | P02088 | SA-202 B | B | SA-202 | K12542 | 0 | 0 | S1, T2 | 1999-01-01 | 1/2 Cr - 1 1/4 Mn - Si | 0 | 4 | 85 | 47 | 752 | -20 | 0 | Plate | 0 | Y
ASME SECTION I | P02089 | SA-202 B | B | SA-202 | K12542 | 0 | 0 | S1 | 1998-01-01 | 1/2 Cr - 1 1/4 Mn - Si | 0 | 4 | 85 | 47 | 752 | -20 | 0 | Plate | 0 | Y
ASME SECTION VIII | P02089 | SA-202 B | B | SA-202 | K12542 | 0 | 0 | S1 | 1998-01-01 | 1/2 Cr - 1 1/4 Mn - Si | 0 | 4 | 85 | 47 | 752 | -20 | 0 | Plate | 0 | Y
ASME SECTION VIII | P02090 | SA-203 A | A | SA-203 | 0 | 0 | 0 | 0 | 1959-01-01 | 0 | 0 | 0 | 65000 | 0 | 752 | -20 | 0 | 0 | 0 | Y
ASME SECTION VIII | P02091 | SA-203 A | A | SA-203 | K21703 | 0 | 0 | T2 | 1999-01-01 | 2 1/2 Ni | 0 | 9A | 65 | 37 | 752 | -20 | 0 | Plate | 0 | Y
ASME SECTION VIII | P02092 | SA-203 A | A | SA-203 | K21703 | 0 | 0 | T2 | 2001-01-01 | 2.5Ni | 0 | 0 | 65 | 37 | 752 | -20 | 0 | Plate | 0 | Y
ASME SECTION VIII | P02093 | SA-203 B | B | SA-203 | 0 | 0 | 0 | 0 | 1959-01-01 | 0 | 0 | 0 | 70000 | 0 | 752 | -20 | 0 | 0 | 0 | Y
ASME SECTION VIII | P02094 | SA-203 B | B | SA-203 | K22103 | 0 | 0 | S1, T2 | 1999-01-01 | 2 1/2 Ni | 0 | 9A | 70 | 40 | 752 | -20 | 0 | Plate | 0 | Y
ASME SECTION VIII | P02095 | SA-203 B | B | SA-203 | K22103 | 0 | 0 | S1, T2 | 2001-01-01 | 2.5Ni | 0 | 0 | 70 | 40 | 752 | -20 | 0 | Plate | 0 | Y
ASME SECTION VIII | P02096 | SA-203 C | C | SA-203 | 0 | 0 | 0 | 0 | 1959-01-01 | 0 | 0 | 0 | 75000 | 0 | 752 | -20 | 0 | 0 | 0 | Y
ASME SECTION VIII | P02097 | SA-203 D | D | SA-203 | 0 | 0 | 0 | 0 | 1959-01-01 | 0 | 0 | 0 | 65000 | 0 | 752 | -20 | 0 | 0 | 0 | Y
ASME SECTION VIII | P02098 | SA-203 D | D | SA-203 | K31718 | 0 | 0 | T2 | 1999-01-01 | 3 1/2 Ni | 0 | 9B | 65 | 37 | 752 | -20 | 0 | Plate | 0 | Y
ASME SECTION VIII | P02099 | SA-203 D | D | SA-203 | K31718 | 0 | 0 | T2 | 2001-01-01 | 3.5Ni | 0 | 0 | 65 | 37 | 752 | -20 | 0 | Plate | 0 | Y
ASME SECTION VIII | P02100 | SA-203 E | E | SA-203 | 0 | 0 | 0 | 0 | 1959-01-01 | 0 | 0 | 0 | 70000 | 0 | 752 | -20 | 0 | 0 | 0 | Y
ASME SECTION VIII | P02101 | SA-203 E | E | SA-203 | K32018 | 0 | 0 | T2 | 1999-01-01 | 3 1/2 Ni | 0 | 9B | 70 | 40 | 752 | -20 | 0 | Plate | 0 | Y
ASME SECTION VIII | P02102 | SA-203 E | E | SA-203 | K32018 | 0 | 0 | T2 | 2001-01-01 | 3.5Ni | 0 | 0 | 70 | 40 | 752 | -20 | 0 | Plate | 0 | Y
ASME SECTION VIII | P02103 | SA-203 F | F | SA-203 | 0 | <= 2 | 0 |  | 2001-01-01 | 3.5Ni | 0 | 0 | 80 | 55 | 752 | -20 | 0 | Plate | 0 | Y
ASME SECTION VIII | P02104 | SA-203 F | F | SA-203 | 0 | > 2 | 0 |  | 2001-01-01 | 3.5Ni | 0 | 0 | 75 | 50 | 752 | -20 | 0 | Plate | 0 | Y
ASME SECTION VIII | P02105 | SA-204 A | A | SA-204 | 0 | 0 | 0 | 0 | 1959-01-01 | 0 | 0 | 0 | 65000 | 0 | 752 | -20 | 0 | 0 | 0 | Y
ASME SECTION I | P02106 | SA-204 A | A | SA-204 | K11820 | 0 | 0 | G11, S2, T4 | 1999-01-01 | C - 1/2 Mo | 0 | 3 | 65 | 37 | 752 | -20 | 0 | Plate | 0 | Y
ASME SECTION VIII | P02106 | SA-204 A | A | SA-204 | K11820 | 0 | 0 | G11, S2, T4 | 1999-01-01 | C - 1/2 Mo | 0 | 3 | 65 | 37 | 752 | -20 | 0 | Plate | 0 | Y
ASME SECTION I | P02107 | SA-204 A | A | SA-204 | K11820 | 0 | 0 | G11, S2 | 1998-01-01 | C - 1/2 Mo | 0 | 3 | 65000 | 37000 | 752 | -20 | 0 | Plate | 0 | Y
ASME SECTION VIII | P02108 | SA-204 A | A | SA-204 | K11820 | 0 | 0 | G11 | 1998-01-01 | C - 1/2 Mo | 0 | 3 | 65 | 37 | 752 | -20 | 0 | Plate | 0 | Y
ASME SECTION VIII | P02109 | SA-204 B | B | SA-204 | 0 | 0 | 0 | 0 | 1959-01-01 | 0 | 0 | 0 | 70000 | 0 | 752 | -20 | 0 | 0 | 0 | Y
ASME SECTION I | P02110 | SA-204 B | B | SA-204 | K12020 | 0 | 0 | G11, S2, T4 | 1999-01-01 | C - 1/2 Mo | 0 | 3 | 70 | 40 | 752 | -20 | 0 | Plate | 0 | Y
ASME SECTION VIII | P02110 | SA-204 B | B | SA-204 | K12020 | 0 | 0 | G11, S2, T4 | 1999-01-01 | C - 1/2 Mo | 0 | 3 | 70 | 40 | 752 | -20 | 0 | Plate | 0 | Y
ASME SECTION I | P02111 | SA-204 B | B | SA-204 | K12020 | 0 | 0 | G11, S2 | 1998-01-01 | C - 1/2 Mo | 0 | 3 | 70 | 40 | 752 | -20 | 0 | Plate | 0 | Y
ASME SECTION VIII | P02111 | SA-204 B | B | SA-204 | K12020 | 0 | 0 | G11, S2 | 1998-01-01 | C - 1/2 Mo | 0 | 3 | 70 | 40 | 752 | -20 | 0 | Plate | 0 | Y
ASME SECTION VIII | P02112 | SA-204 C | C | SA-204 | 0 | 0 | 0 | 0 | 1959-01-01 | 0 | 0 | 0 | 75000 | 0 | 752 | -20 | 0 | 0 | 0 | Y
ASME SECTION I | P02113 | SA-204 C | C | SA-204 | K12320 | 0 | 0 | G11, S2, T4, W12 | 1999-01-01 | C - 1/2 Mo | 0 | 3 | 75 | 43 | 752 | -20 | 0 | Plate | 0 | Y
ASME SECTION VIII | P02113 | SA-204 C | C | SA-204 | K12320 | 0 | 0 | G11, S2, T4, W12 | 1999-01-01 | C - 1/2 Mo | 0 | 3 | 75 | 43 | 752 | -20 | 0 | Plate | 0 | Y
ASME SECTION I | P02114 | SA-204 C | C | SA-204 | K12320 | 0 | 0 | G11, S2, W12 | 1998-01-01 | C - 1/2 Mo | 0 | 3 | 75 | 43 | 752 | -20 | 0 | Plate | 0 | Y
ASME SECTION VIII | P02114 | SA-204 C | C | SA-204 | K12320 | 0 | 0 | G11, S2, W12 | 1998-01-01 | C - 1/2 Mo | 0 | 3 | 75 | 43 | 752 | -20 | 0 | Plate | 0 | Y
ASME SECTION VIII | P02115 | SA-209 T1 | T1 | SA-209 | 0 | 0 | 0 | 0 | 1959-01-01 | 0 | 0 | 0 | 55000 | 0 | 752 | -20 | 0 | 0 | 0 | Y
ASME SECTION I | P02116 | SA-209 T1 | T1 | SA-209 | K11522 | 0 | 0 | G11, S3, T4 | 1999-01-01 | C - 1/2 Mo | 0 | 3 | 55 | 30 | 752 | -20 | 0 | Smls. tube | 0 | Y
ASME SECTION VIII | P02116 | SA-209 T1 | T1 | SA-209 | K11522 | 0 | 0 | G11, S3, T4 | 1999-01-01 | C - 1/2 Mo | 0 | 3 | 55 | 30 | 752 | -20 | 0 | Smls. tube | 0 | Y
ASME SECTION I | P02117 | SA-209 T1 | T1 | SA-209 | K11522 | 0 | 0 | G11, S3 | 1998-01-01 | C - 1/2 Mo | 0 | 3 | 55000 | 30000 | 752 | -20 | 0 | Smls. tube | 0 | Y
ASME SECTION VIII | P02118 | SA-209 T1 | T1 | SA-209 | K11522 | 0 | 0 | G11 | 1998-01-01 | C - 1/2 Mo | 0 | 3 | 55 | 30 | 752 | -20 | 0 | Smls. tube | 0 | Y
ASME SECTION VIII | P02119 | SA-209 T1a | T1a | SA-209 | 0 | 0 | 0 | 0 | 1959-01-01 | 0 | 0 | 0 | 60000 | 0 | 752 | -20 | 0 | 0 | 0 | Y
ASME SECTION I | P02120 | SA-209 T1a | T1a | SA-209 | K12023 | 0 | 0 | G11, S3, T4 | 1999-01-01 | C - 1/2 Mo | 0 | 3 | 60 | 32 | 752 | -20 | 0 | Smls. tube | 0 | Y
ASME SECTION VIII | P02120 | SA-209 T1a | T1a | SA-209 | K12023 | 0 | 0 | G11, S3, T4 | 1999-01-01 | C - 1/2 Mo | 0 | 3 | 60 | 32 | 752 | -20 | 0 | Smls. tube | 0 | Y
ASME SECTION I | P02121 | SA-209 T1a | T1a | SA-209 | K12023 | 0 | 0 | G11, S3 | 1998-01-01 | C - 1/2 Mo | 0 | 3 | 60 | 32 | 752 | -20 | 0 | Smls. tube | 0 | Y
ASME SECTION VIII | P02121 | SA-209 T1a | T1a | SA-209 | K12023 | 0 | 0 | G11, S3 | 1998-01-01 | C - 1/2 Mo | 0 | 3 | 60 | 32 | 752 | -20 | 0 | Smls. tube | 0 | Y
ASME SECTION VIII | P02122 | SA-209 T1b | T1b | SA-209 | 0 | 0 | 0 | 0 | 1959-01-01 | 0 | 0 | 0 | 53000 | 0 | 752 | -20 | 0 | 0 | 0 | Y
ASME SECTION I | P02123 | SA-209 T1b | T1b | SA-209 | K11422 | 0 | 0 | G11, S3, T5 | 1999-01-01 | C - 1/2 Mo | 0 | 3 | 53 | 28 | 752 | -20 | 0 | Smls. tube | 0 | Y
ASME SECTION VIII | P02123 | SA-209 T1b | T1b | SA-209 | K11422 | 0 | 0 | G11, S3, T5 | 1999-01-01 | C - 1/2 Mo | 0 | 3 | 53 | 28 | 752 | -20 | 0 | Smls. tube | 0 | Y
ASME SECTION I | P02124 | SA-209 T1b | T1b | SA-209 | K11422 | 0 | 0 | G11, S3 | 1998-01-01 | C - 1/2 Mo | 0 | 3 | 53000 | 28000 | 752 | -20 | 0 | Smls. tube | 0 | Y
ASME SECTION VIII | P02125 | SA-209 T1b | T1b | SA-209 | K11422 | 0 | 0 | G11 | 1998-01-01 | C - 1/2 Mo | 0 | 3 | 53 | 28 | 752 | -20 | 0 | Smls. tube | 0 | Y
ASME SECTION VIII | P02126 | SA-210 | 0 | SA-210 | 0 | 0 | 0 | 0 | 1959-01-01 | 0 | 0 | 0 | 60000 | 0 | 752 | -20 | 0 | 0 | 0 | Y
ASME SECTION I | P02127 | SA-210 A-1 | A-1 | SA-210 | K02707 | 0 | 0 | G10, S1, T1 | 1999-01-01 | C - Si | 0 | 1 | 60 | 37 | 752 | -20 | 0 | Smls. tube | 0 | Y
ASME SECTION VIII | P02127 | SA-210 A-1 | A-1 | SA-210 | K02707 | 0 | 0 | G10, S1, T1 | 1999-01-01 | C - Si | 0 | 1 | 60 | 37 | 752 | -20 | 0 | Smls. tube | 0 | Y
ASME SECTION I | P02128 | SA-210 A1 | A1 | SA-210 | K02707 | 0 | 0 | G10, S1 | 1998-01-01 | C - Si | 0 | 1 | 60 | 37 | 752 | -20 | 0 | Smls. tube | 0 | Y
ASME SECTION VIII | P02128 | SA-210 A1 | A1 | SA-210 | K02707 | 0 | 0 | G10, S1 | 1998-01-01 | C - Si | 0 | 1 | 60 | 37 | 752 | -20 | 0 | Smls. tube | 0 | Y
ASME SECTION I | P02129 | SA-210 C | C | SA-210 | K03501 | 0 | 0 | G10, S1, T1 | 1999-01-01 | C - Mn - Si | 0 | 1 | 70 | 40 | 752 | -20 | 0 | Smls. tube | 0 | Y
ASME SECTION VIII | P02129 | SA-210 C | C | SA-210 | K03501 | 0 | 0 | G10, S1, T1 | 1999-01-01 | C - Mn - Si | 0 | 1 | 70 | 40 | 752 | -20 | 0 | Smls. tube | 0 | Y
ASME SECTION I | P02130 | SA-210 C | C | SA-210 | K03501 | 0 | 0 | G10, S1 | 1998-01-01 | C - Mn - Si | 0 | 1 | 70 | 40 | 752 | -20 | 0 | Smls. tube | 0 | Y
ASME SECTION VIII | P02130 | SA-210 C | C | SA-210 | K03501 | 0 | 0 | G10, S1 | 1998-01-01 | C - Mn - Si | 0 | 1 | 70 | 40 | 752 | -20 | 0 | Smls. tube | 0 | Y
ASME SECTION VIII | P02131 | SA-212 A | A | SA-212 | 0 | 0 | 0 | 0 | 1959-01-01 | 0 | 0 | 0 | 65000 | 0 | 752 | -20 | 0 | 0 | 0 | Y
ASME SECTION VIII | P02132 | SA-212 B | B | SA-212 | 0 | 0 | 0 | 0 | 1959-01-01 | 0 | 0 | 0 | 70000 | 0 | 752 | -20 | 0 | 0 | 0 | Y
ASME SECTION VIII | P02133 | SA-213 | 0 | SA-213 | S30815 | 0 | 0 | G40, T6 | 1999-01-01 | 21Cr - 11Ni - N | 0 | 8 | 87 | 45 | 752 | -20 | 0 | Smls. tube | 0 | Y
ASME SECTION VIII | P02134 | SA-213 | 0 | SA-213 | S30815 | 0 | 0 | G5, G40, T5 | 1999-01-01 | 21Cr - 11Ni - N | 0 | 8 | 87 | 45 | 752 | -20 | 0 | Smls. tube | 0 | Y
ASME SECTION VIII | P02135 | SA-213 | 0 | SA-213 | S30815 | 0 | 0 | G5, G6, T5 | 2004-01-01 | 21Cr-11Ni-N | 0 | 8 | 87 | 45 | 752 | -20 | 0 | Smls. tube | 0 | Y
ASME SECTION I | P02136 | SA-213 | 0 | SA-213 | S30815 | 0 | 0 | G5, G6, T5 | 2005-01-01 | 21Cr-11Ni-N | 0 | 8 | 87000 | 45000 | 752 | -20 | 0 | Smls. tube | 0 | Y
ASME SECTION VIII | P02137 | SA-213 | 0 | SA-213 | S30815 | 0 | 0 | G5 | 1998-01-01 | 21Cr - 11Ni - N | 0 | 8 | 87 | 45 | 752 | -20 | 0 | Smls. tube | 0 | Y
ASME SECTION VIII | P02138 | SA-213 | 0 | SA-213 | S30815 | 0 | 0 | G6, T6 | 2004-01-01 | 21Cr-11Ni-N | 0 | 8 | 87 | 45 | 752 | -20 | 0 | Smls. tube | 0 | Y
ASME SECTION I | P02139 | SA-213 | 0 | SA-213 | S30815 | 0 | 0 | G6, T6 | 2005-01-01 | 21Cr-11Ni-N | 0 | 8 | 87000 | 45000 | 752 | -20 | 0 | Smls. tube | 0 | Y
ASME SECTION VIII | P02140 | SA-213 | 0 | SA-213 | S31277 | 0 | 0 | G5 | 2005-01-01 | 27Ni-22Cr-7Mo-Mn-Cu-N | 0 | 45 | 112 | 52 | 752 | -20 | 0 | Smls. tube | 0 | Y
ASME SECTION VIII | P02141 | SA-213 | 0 | SA-213 | S31725 | 0 | 0 |  | 2001-01-01 | 19Cr-15Ni-4Mo | 0 | 8 | 75 | 30 | 752 | -20 | 0 | Smls. tube | 0 | Y
ASME SECTION VIII | P02142 | SA-213 | 0 | SA-213 | S31725 | 0 | 0 | G5 | 1998-01-01 | 19Cr - 15Ni - 4Mo | 0 | 8 | 75 | 30 | 752 | -20 | 0 | Smls. tube | 0 | Y
ASME SECTION VIII | P02143 | SA-213 | 0 | SA-213 | S32615 | 0 | Sol. ann. | G5, H6 | 2006-01-01 | 18Cr-20Ni-5.5Si | 0 | 8 | 80 | 32 | 752 | -20 | 0 | Smls. tube | 0 | Y
ASME SECTION VIII | P02144 | SA-213 | 0 | SA-213 | S32615 | 0 | Sol. ann. | H6 | 2006-01-01 | 18Cr-20Ni-5.5Si | 0 | 8 | 80 | 32 | 752 | -20 | 0 | Smls. tube | 0 | Y
ASME SECTION VIII | P02145 | SA-213 T11 | T11 | SA-213 | 0 | 0 | 0 | 0 | 1959-01-01 | 0 | 0 | 0 | 60000 | 0 | 752 | -20 | 0 | 0 | 0 | Y
ASME SECTION I | P02146 | SA-213 T11 | T11 | SA-213 | K11597 | 0 | 0 | S4, T5 | 1999-01-01 | 1 1/4 Cr - 1/2 Mo - Si | 0 | 4 | 60 | 30 | 752 | -20 | 0 | Smls. tube | 0 | Y
ASME SECTION VIII | P02146 | SA-213 T11 | T11 | SA-213 | K11597 | 0 | 0 | S4, T5 | 1999-01-01 | 1 1/4 Cr - 1/2 Mo - Si | 0 | 4 | 60 | 30 | 752 | -20 | 0 | Smls. tube | 0 | Y
ASME SECTION I | P02147 | SA-213 T11 | T11 | SA-213 | K11597 | 0 | 0 | S4 | 1998-01-01 | 1 1/4 Cr - 1/2 Mo - Si | 0 | 4 | 60 | 30 | 752 | -20 | 0 | Smls. tube | 0 | Y
ASME SECTION VIII | P02147 | SA-213 T11 | T11 | SA-213 | K11597 | 0 | 0 | S4 | 1998-01-01 | 1 1/4 Cr - 1/2 Mo - Si | 0 | 4 | 60 | 30 | 752 | -20 | 0 | Smls. tube | 0 | Y
ASME SECTION VIII | P02148 | SA-213 T12 | T12 | SA-213 | 0 | 0 | 0 | 0 | 1959-01-01 | 0 | 0 | 0 | 60000 | 0 | 752 | -20 | 0 | 0 | 0 | Y
ASME SECTION I | P02149 | SA-213 T12 | T12 | SA-213 | K11562 | 0 | 0 | S4, T5 | 1999-01-01 | 1Cr - 1/2 Mo | 0 | 4 | 60 | 32 | 752 | -20 | 0 | Smls. tube | 0 | Y
ASME SECTION VIII | P02149 | SA-213 T12 | T12 | SA-213 | K11562 | 0 | 0 | S4, T5 | 1999-01-01 | 1Cr - 1/2 Mo | 0 | 4 | 60 | 32 | 752 | -20 | 0 | Smls. tube | 0 | Y
ASME SECTION I | P02150 | SA-213 T12 | T12 | SA-213 | K11562 | 0 | 0 | S4 | 1998-01-01 | 1Cr - 1/2 Mo | 0 | 4 | 60 | 32 | 752 | -20 | 0 | Smls. tube | 0 | Y
ASME SECTION VIII | P02150 | SA-213 T12 | T12 | SA-213 | K11562 | 0 | 0 | S4 | 1998-01-01 | 1Cr - 1/2 Mo | 0 | 4 | 60 | 32 | 752 | -20 | 0 | Smls. tube | 0 | Y
ASME SECTION VIII | P02151 | SA-213 T17 | T17 | SA-213 | 0 | 0 | 0 | 0 | 1959-01-01 | 0 | 0 | 0 | 60000 | 0 | 752 | -20 | 0 | 0 | 0 | Y
ASME SECTION VIII | P02152 | SA-213 T17 | T17 | SA-213 | K12047 | 0 | 0 |  | 2001-01-01 | 1Cr-V | 0 | 0 | 60 | 30 | 752 | -20 | 0 | Smls. tube | 0 | Y
ASME SECTION I | P02153 | SA-213 T2 | T2 | SA-213 | K11547 | 0 | 0 | T5 | 1999-01-01 | 1/2 Cr - 1/2 Mo | 0 | 3 | 60 | 30 | 752 | -20 | 0 | Smls. tube | 0 | Y
ASME SECTION VIII | P02153 | SA-213 T2 | T2 | SA-213 | K11547 | 0 | 0 | T5 | 1999-01-01 | 1/2 Cr - 1/2 Mo | 0 | 3 | 60 | 30 | 752 | -20 | 0 | Smls. tube | 0 | Y
ASME SECTION VIII | P02154 | SA-213 T21 | T21 | SA-213 | 0 | 0 | 0 | 0 | 1959-01-01 | 0 | 0 | 0 | 60000 | 0 | 752 | -20 | 0 | 0 | 0 | Y
ASME SECTION I | P02155 | SA-213 T21 | T21 | SA-213 | K31545 | 0 | 0 | S4, T3 | 1999-01-01 | 3Cr - 1Mo | 0 | 5A | 60 | 30 | 752 | -20 | 0 | Smls. tube | 0 | Y
ASME SECTION VIII | P02155 | SA-213 T21 | T21 | SA-213 | K31545 | 0 | 0 | S4, T3 | 1999-01-01 | 3Cr - 1Mo | 0 | 5A | 60 | 30 | 752 | -20 | 0 | Smls. tube | 0 | Y
ASME SECTION I | P02156 | SA-213 T21 | T21 | SA-213 | K31545 | 0 | 0 | S4, T3 | 2001-01-01 | 3Cr-1Mo | 0 | 0 | 60 | 30 | 752 | -20 | 0 | Smls. tube | 0 | Y
ASME SECTION VIII | P02156 | SA-213 T21 | T21 | SA-213 | K31545 | 0 | 0 | S4, T3 | 2001-01-01 | 3Cr-1Mo | 0 | 0 | 60 | 30 | 752 | -20 | 0 | Smls. tube | 0 | Y
ASME SECTION I | P02157 | SA-213 T21 | T21 | SA-213 | K31545 | 0 | 0 | S4 | 1998-01-01 | 3Cr - 1Mo | 0 | 5A | 60 | 30 | 752 | -20 | 0 | Smls. tube | 0 | Y
ASME SECTION VIII | P02157 | SA-213 T21 | T21 | SA-213 | K31545 | 0 | 0 | S4 | 1998-01-01 | 3Cr - 1Mo | 0 | 5A | 60 | 30 | 752 | -20 | 0 | Smls. tube | 0 | Y
ASME SECTION VIII | P02158 | SA-213 T22 | T22 | SA-213 | 0 | 0 | 0 | 0 | 1959-01-01 | 0 | 0 | 0 | 60000 | 0 | 752 | -20 | 0 | 0 | 0 | Y
ASME SECTION I | P02159 | SA-213 T22 | T22 | SA-213 | K21590 | 0 | 0 | S4, T4, W7, W9 | 1999-01-01 | 2 1/4 Cr - 1Mo | 0 | 5A | 60 | 30 | 752 | -20 | 0 | Smls. tube | 0 | Y
ASME SECTION VIII | P02159 | SA-213 T22 | T22 | SA-213 | K21590 | 0 | 0 | S4, T4, W7, W9 | 1999-01-01 | 2 1/4 Cr - 1Mo | 0 | 5A | 60 | 30 | 752 | -20 | 0 | Smls. tube | 0 | Y
ASME SECTION I | P02160 | SA-213 T22 | T22 | SA-213 | K21590 | 0 | 0 | S4, T4, W7, W9 | 2001-01-01 | 2.25Cr-1Mo | 0 | 0 | 60 | 30 | 752 | -20 | 0 | Smls. tube | 0 | Y
ASME SECTION VIII | P02160 | SA-213 T22 | T22 | SA-213 | K21590 | 0 | 0 | S4, T4, W7, W9 | 2001-01-01 | 2.25Cr-1Mo | 0 | 0 | 60 | 30 | 752 | -20 | 0 | Smls. tube | 0 | Y
ASME SECTION I | P02161 | SA-213 T22 | T22 | SA-213 | K21590 | 0 | 0 | S4, W7, W9 | 1998-01-01 | 2 1/4 Cr - 1Mo | 0 | 5A | 60 | 30 | 752 | -20 | 0 | Smls. tube | 0 | Y
ASME SECTION VIII | P02161 | SA-213 T22 | T22 | SA-213 | K21590 | 0 | 0 | S4, W7, W9 | 1998-01-01 | 2 1/4 Cr - 1Mo | 0 | 5A | 60 | 30 | 752 | -20 | 0 | Smls. tube | 0 | Y
ASME SECTION VIII | P02162 | SA-213 T3b | T3b | SA-213 | 0 | 0 | 0 | 0 | 1959-01-01 | 0 | 0 | 0 | 60000 | 0 | 752 | -20 | 0 | 0 | 0 | Y
ASME SECTION VIII | P02163 | SA-213 T5 | T5 | SA-213 | 0 | 0 | 0 | 0 | 1959-01-01 | 0 | 0 | 0 | 60000 | 0 | 752 | -20 | 0 | 0 | 0 | Y
ASME SECTION I | P02164 | SA-213 T5 | T5 | SA-213 | K41545 | 0 | 0 | T4 | 1999-01-01 | 5Cr - 1/2 Mo | 0 | 5B | 60 | 30 | 752 | -20 | 0 | Smls. tube | 0 | Y
ASME SECTION VIII | P02164 | SA-213 T5 | T5 | SA-213 | K41545 | 0 | 0 | T4 | 1999-01-01 | 5Cr - 1/2 Mo | 0 | 5B | 60 | 30 | 752 | -20 | 0 | Smls. tube | 0 | Y
ASME SECTION I | P02165 | SA-213 T5 | T5 | SA-213 | K41545 | 0 | 0 | T4 | 2001-01-01 | 5Cr-0.5Mo | 0 | 0 | 60 | 30 | 752 | -20 | 0 | Smls. tube | 0 | Y
ASME SECTION VIII | P02165 | SA-213 T5 | T5 | SA-213 | K41545 | 0 | 0 | T4 | 2001-01-01 | 5Cr-0.5Mo | 0 | 0 | 60 | 30 | 752 | -20 | 0 | Smls. tube | 0 | Y
ASME SECTION VIII | P02166 | SA-213 T5b | T5b | SA-213 | 0 | 0 | 0 | 0 | 1959-01-01 | 0 | 0 | 0 | 60000 | 0 | 752 | -20 | 0 | 0 | 0 | Y
ASME SECTION I | P02167 | SA-213 T5b | T5b | SA-213 | K51545 | 0 | 0 | T4 | 1999-01-01 | 5Cr - 1/2 Mo - Si | 0 | 5B | 60 | 30 | 752 | -20 | 0 | Smls. tube | 0 | Y
ASME SECTION VIII | P02167 | SA-213 T5b | T5b | SA-213 | K51545 | 0 | 0 | T4 | 1999-01-01 | 5Cr - 1/2 Mo - Si | 0 | 5B | 60 | 30 | 752 | -20 | 0 | Smls. tube | 0 | Y
ASME SECTION I | P02168 | SA-213 T5b | T5b | SA-213 | K51545 | 0 | 0 | T4 | 2001-01-01 | 5Cr-0.5Mo-Si | 0 | 0 | 60 | 30 | 752 | -20 | 0 | Smls. tube | 0 | Y
ASME SECTION VIII | P02168 | SA-213 T5b | T5b | SA-213 | K51545 | 0 | 0 | T4 | 2001-01-01 | 5Cr-0.5Mo-Si | 0 | 0 | 60 | 30 | 752 | -20 | 0 | Smls. tube | 0 | Y
ASME SECTION VIII | P02169 | SA-213 T5c | T5c | SA-213 | 0 | 0 | 0 | 0 | 1959-01-01 | 0 | 0 | 0 | 60000 | 0 | 752 | -20 | 0 | 0 | 0 | Y
ASME SECTION I | P02170 | SA-213 T5c | T5c | SA-213 | K41245 | 0 | 0 | T4 | 1999-01-01 | 5Cr - 1/2 Mo - Ti | 0 | 5B | 60 | 30 | 752 | -20 | 0 | Smls. tube | 0 | Y
ASME SECTION VIII | P02170 | SA-213 T5c | T5c | SA-213 | K41245 | 0 | 0 | T4 | 1999-01-01 | 5Cr - 1/2 Mo - Ti | 0 | 5B | 60 | 30 | 752 | -20 | 0 | Smls. tube | 0 | Y
ASME SECTION I | P02171 | SA-213 T5c | T5c | SA-213 | K41245 | 0 | 0 | T4 | 2001-01-01 | 5Cr-0.5Mo-Ti | 0 | 0 | 60 | 30 | 752 | -20 | 0 | Smls. tube | 0 | Y
ASME SECTION VIII | P02171 | SA-213 T5c | T5c | SA-213 | K41245 | 0 | 0 | T4 | 2001-01-01 | 5Cr-0.5Mo-Ti | 0 | 0 | 60 | 30 | 752 | -20 | 0 | Smls. tube | 0 | Y
ASME SECTION VIII | P02172 | SA-213 T7 | T7 | SA-213 | 0 | 0 | 0 | 0 | 1959-01-01 | 0 | 0 | 0 | 60000 | 0 | 752 | -20 | 0 | 0 | 0 | Y
ASME SECTION VIII | P02173 | SA-213 T9 | T9 | SA-213 | 0 | 0 | 0 | 0 | 1959-01-01 | 0 | 0 | 0 | 60000 | 0 | 752 | -20 | 0 | 0 | 0 | Y
ASME SECTION I | P02174 | SA-213 T9 | T9 | SA-213 | K81590 | 0 | 0 | T5 | 1999-01-01 | 9Cr - 1Mo | 0 | 5B | 60 | 30 | 752 | -20 | 0 | Smls. tube | 0 | Y
ASME SECTION VIII | P02174 | SA-213 T9 | T9 | SA-213 | K81590 | 0 | 0 | T5 | 1999-01-01 | 9Cr - 1Mo | 0 | 5B | 60 | 30 | 752 | -20 | 0 | Smls. tube | 0 | Y
ASME SECTION I | P02175 | SA-213 T9 | T9 | SA-213 | K81590 | 0 | 0 | T5 | 2001-01-01 | 9Cr-1Mo | 0 | 0 | 60 | 30 | 752 | -20 | 0 | Smls. tube | 0 | Y
ASME SECTION VIII | P02175 | SA-213 T9 | T9 | SA-213 | K81590 | 0 | 0 | T5 | 2001-01-01 | 9Cr-1Mo | 0 | 0 | 60 | 30 | 752 | -20 | 0 | Smls. tube | 0 | Y
ASME SECTION I | P02176 | SA-213 T9 | T9 | SA-213 | K90941 | 0 | 0 | T5 | 2002-01-01 | 9Cr-1Mo | 0 | 0 | 60 | 30 | 752 | -20 | 0 | Smls. tube | 0 | Y
ASME SECTION VIII | P02176 | SA-213 T9 | T9 | SA-213 | K90941 | 0 | 0 | T5 | 2002-01-01 | 9Cr-1Mo | 0 | 0 | 60 | 30 | 752 | -20 | 0 | Smls. tube | 0 | Y
ASME SECTION I | P02177 | SA-213 T9 | T9 | SA-213 | K90941 | 0 | 0 | T5 | 2007-01-01 | 9Cr-1Mo | 0 | 5B | 60 | 30 | 752 | -20 | 0 | Smls. tube | 0 | Y
ASME SECTION VIII | P02177 | SA-213 T9 | T9 | SA-213 | K90941 | 0 | 0 | T5 | 2007-01-01 | 9Cr-1Mo | 0 | 5B | 60 | 30 | 752 | -20 | 0 | Smls. tube | 0 | Y
ASME SECTION I | P02178 | SA-213 T91 | T91 | SA-213 | 0 | <= 3 | 0 | G18, T7 | 1999-01-01 | 9Cr - 1Mo - V | 0 | 5B | 85 | 60 | 752 | -20 | 0 | Smls. tube | 0 | Y
ASME SECTION VIII | P02178 | SA-213 T91 | T91 | SA-213 | 0 | <= 3 | 0 | G18, T7 | 1999-01-01 | 9Cr - 1Mo - V | 0 | 5B | 85 | 60 | 752 | -20 | 0 | Smls. tube | 0 | Y
ASME SECTION I | P02179 | SA-213 T91 | T91 | SA-213 | 0 | <= 3 | 0 | G18 | 1998-01-01 | 9Cr - 1Mo - V | 0 | 5B | 85 | 60 | 752 | -20 | 0 | Smls. tube | 0 | Y
ASME SECTION VIII | P02179 | SA-213 T91 | T91 | SA-213 | 0 | <= 3 | 0 | G18 | 1998-01-01 | 9Cr - 1Mo - V | 0 | 5B | 85 | 60 | 752 | -20 | 0 | Smls. tube | 0 | Y
ASME SECTION I | P02180 | SA-213 T91 | T91 | SA-213 | K90901 | <= 3 | 0 | G18, T7 | 2001-01-01 | 9Cr-1Mo-V | 0 | 0 | 85 | 60 | 752 | -20 | 0 | Smls. tube | 0 | Y
ASME SECTION VIII | P02180 | SA-213 T91 | T91 | SA-213 | K90901 | <= 3 | 0 | G18, T7 | 2001-01-01 | 9Cr-1Mo-V | 0 | 0 | 85 | 60 | 752 | -20 | 0 | Smls. tube | 0 | Y
ASME SECTION I | P02181 | SA-213 T91 | T91 | SA-213 | K90901 | t <= 3 | 0 | T7 | 2007-01-01 | 9Cr-1Mo-V | 0 | 5B | 85 | 60 | 752 | -20 | 0 | Smls. tube | 0 | Y
ASME SECTION VIII | P02181 | SA-213 T91 | T91 | SA-213 | K90901 | t <= 3 | 0 | T7 | 2007-01-01 | 9Cr-1Mo-V | 0 | 5B | 85 | 60 | 752 | -20 | 0 | Smls. tube | 0 | Y
ASME SECTION I | P02182 | SA-213 T91 | T91 | SA-213 | K90901 | t <= 3 | 0 | T7 | 2009-01-01 | 9Cr - 1Mo - V | 0 | 15E | 85 | 60 | 752 | -20 | 0 | Smls. tube | 0 | Y
ASME SECTION VIII | P02182 | SA-213 T91 | T91 | SA-213 | K90901 | t <= 3 | 0 | T7 | 2009-01-01 | 9Cr - 1Mo - V | 0 | 15E | 85 | 60 | 752 | -20 | 0 | Smls. tube | 0 | Y
ASME SECTION I | P02183 | SA-213 T91 | T91 | SA-213 | K90901 | t > 3 | 0 | T7 | 2007-01-01 | 9Cr-1Mo-V | 0 | 5B | 85 | 60 | 752 | -20 | 0 | Smls. tube | 0 | Y
ASME SECTION VIII | P02183 | SA-213 T91 | T91 | SA-213 | K90901 | t > 3 | 0 | T7 | 2007-01-01 | 9Cr-1Mo-V | 0 | 5B | 85 | 60 | 752 | -20 | 0 | Smls. tube | 0 | Y
ASME SECTION I | P02184 | SA-213 T91 | T91 | SA-213 | K90901 | t > 3 | 0 | T7 | 2009-01-01 | 9Cr - 1Mo - V | 0 | 15E | 85 | 60 | 752 | -20 | 0 | Smls. tube | 0 | Y
ASME SECTION VIII | P02184 | SA-213 T91 | T91 | SA-213 | K90901 | t > 3 | 0 | T7 | 2009-01-01 | 9Cr - 1Mo - V | 0 | 15E | 85 | 60 | 752 | -20 | 0 | Smls. tube | 0 | Y
ASME SECTION I | P02185 | SA-213 T91 | T91 | SA-213 | K90901 | t <= 3 | 0 | G18, T7 | 2003-01-01 | 9Cr-1Mo-V | 0 | 0 | 85 | 60 | 752 | -20 | 0 | Smls. tube | 0 | Y
ASME SECTION VIII | P02185 | SA-213 T91 | T91 | SA-213 | K90901 | t <= 3 | 0 | G18, T7 | 2003-01-01 | 9Cr-1Mo-V | 0 | 0 | 85 | 60 | 752 | -20 | 0 | Smls. tube | 0 | Y
ASME SECTION I | P02186 | SA-213 T91 | T91 | SA-213 | K90901 | t <= 3 | 0 | T7 | 2004-01-01 | 9Cr-1Mo-V | 0 | 0 | 85 | 60 | 752 | -20 | 0 | Smls. tube | 0 | Y
ASME SECTION VIII | P02186 | SA-213 T91 | T91 | SA-213 | K90901 | t <= 3 | 0 | T7 | 2004-01-01 | 9Cr-1Mo-V | 0 | 0 | 85 | 60 | 752 | -20 | 0 | Smls. tube | 0 | Y
ASME SECTION I | P02187 | SA-213 T91 | T91 | SA-213 | K90901 | t > 3 | 0 | G18, T7 | 2003-01-01 | 9Cr-1Mo-V | 0 | 0 | 85 | 60 | 752 | -20 | 0 | Smls. tube | 0 | Y
ASME SECTION VIII | P02187 | SA-213 T91 | T91 | SA-213 | K90901 | t > 3 | 0 | G18, T7 | 2003-01-01 | 9Cr-1Mo-V | 0 | 0 | 85 | 60 | 752 | -20 | 0 | Smls. tube | 0 | Y
ASME SECTION I | P02188 | SA-213 T91 | T91 | SA-213 | K90901 | t > 3 | 0 | T7 | 2004-01-01 | 9Cr-1Mo-V | 0 | 0 | 85 | 60 | 752 | -20 | 0 | Smls. tube | 0 | Y
ASME SECTION VIII | P02188 | SA-213 T91 | T91 | SA-213 | K90901 | t > 3 | 0 | T7 | 2004-01-01 | 9Cr-1Mo-V | 0 | 0 | 85 | 60 | 752 | -20 | 0 | Smls. tube | 0 | Y
ASME SECTION I | P02189 | SA-213 TP304 | TP304 | SA-213 | S30400 | 0 | 0 | G12, G18, T8 | 1999-01-01 | 18Cr - 8Ni | 0 | 8 | 75 | 30 | 752 | -20 | 0 | Smls. tube | 0 | Y
ASME SECTION VIII | P02189 | SA-213 TP304 | TP304 | SA-213 | S30400 | 0 | 0 | G12, G18, T8 | 1999-01-01 | 18Cr - 8Ni | 0 | 8 | 75 | 30 | 752 | -20 | 0 | Smls. tube | 0 | Y
ASME SECTION I | P02190 | SA-213 TP304 | TP304 | SA-213 | S30400 | 0 | 0 | G12, G18 | 1998-01-01 | 18Cr - 8Ni | 0 | 8 | 75 | 30 | 752 | -20 | 0 | Smls. tube | 0 | Y
ASME SECTION VIII | P02190 | SA-213 TP304 | TP304 | SA-213 | S30400 | 0 | 0 | G12, G18 | 1998-01-01 | 18Cr - 8Ni | 0 | 8 | 75 | 30 | 752 | -20 | 0 | Smls. tube | 0 | Y
ASME SECTION I | P02191 | SA-213 TP304 | TP304 | SA-213 | S30400 | 0 | 0 | G12, T8 | 2004-01-01 | 18Cr-8Ni | 0 | 8 | 75 | 30 | 752 | -20 | 0 | Smls. tube | 0 | Y
ASME SECTION VIII | P02191 | SA-213 TP304 | TP304 | SA-213 | S30400 | 0 | 0 | G12, T8 | 2004-01-01 | 18Cr-8Ni | 0 | 8 | 75 | 30 | 752 | -20 | 0 | Smls. tube | 0 | Y
ASME SECTION I | P02192 | SA-213 TP304 | TP304 | SA-213 | S30400 | 0 | 0 | G5, G12, G18, T7 | 1999-01-01 | 18Cr - 8Ni | 0 | 8 | 75 | 30 | 752 | -20 | 0 | Smls. tube | 0 | Y
ASME SECTION VIII | P02192 | SA-213 TP304 | TP304 | SA-213 | S30400 | 0 | 0 | G5, G12, G18, T7 | 1999-01-01 | 18Cr - 8Ni | 0 | 8 | 75 | 30 | 752 | -20 | 0 | Smls. tube | 0 | Y
ASME SECTION I | P02193 | SA-213 TP304 | TP304 | SA-213 | S30400 | 0 | 0 | G5, G12, G18 | 1998-01-01 | 18Cr - 8Ni | 0 | 8 | 75 | 30 | 752 | -20 | 0 | Smls. tube | 0 | Y
ASME SECTION VIII | P02193 | SA-213 TP304 | TP304 | SA-213 | S30400 | 0 | 0 | G5, G12, G18 | 1998-01-01 | 18Cr - 8Ni | 0 | 8 | 75 | 30 | 752 | -20 | 0 | Smls. tube | 0 | Y
ASME SECTION I | P02194 | SA-213 TP304 | TP304 | SA-213 | S30400 | 0 | 0 | G5, G12, T7 | 2004-01-01 | 18Cr-8Ni | 0 | 8 | 75 | 30 | 752 | -20 | 0 | Smls. tube | 0 | Y
ASME SECTION VIII | P02194 | SA-213 TP304 | TP304 | SA-213 | S30400 | 0 | 0 | G5, G12, T7 | 2004-01-01 | 18Cr-8Ni | 0 | 8 | 75 | 30 | 752 | -20 | 0 | Smls. tube | 0 | Y
ASME SECTION I | P02195 | SA-213 TP304H | TP304H | SA-213 | S30409 | 0 | 0 | G18, T8 | 1999-01-01 | 18Cr - 8Ni | 0 | 8 | 75 | 30 | 752 | -20 | 0 | Smls. tube | 0 | Y
ASME SECTION VIII | P02195 | SA-213 TP304H | TP304H | SA-213 | S30409 | 0 | 0 | G18, T8 | 1999-01-01 | 18Cr - 8Ni | 0 | 8 | 75 | 30 | 752 | -20 | 0 | Smls. tube | 0 | Y
ASME SECTION I | P02196 | SA-213 TP304H | TP304H | SA-213 | S30409 | 0 | 0 | G18 | 1998-01-01 | 18Cr - 8Ni | 0 | 8 | 75 | 30 | 752 | -20 | 0 | Smls. tube | 0 | Y
ASME SECTION VIII | P02196 | SA-213 TP304H | TP304H | SA-213 | S30409 | 0 | 0 | G18 | 1998-01-01 | 18Cr - 8Ni | 0 | 8 | 75 | 30 | 752 | -20 | 0 | Smls. tube | 0 | Y
ASME SECTION I | P02197 | SA-213 TP304H | TP304H | SA-213 | S30409 | 0 | 0 | G5, G18, T7 | 1999-01-01 | 18Cr - 8Ni | 0 | 8 | 75 | 30 | 752 | -20 | 0 | Smls. tube | 0 | Y
ASME SECTION VIII | P02197 | SA-213 TP304H | TP304H | SA-213 | S30409 | 0 | 0 | G5, G18, T7 | 1999-01-01 | 18Cr - 8Ni | 0 | 8 | 75 | 30 | 752 | -20 | 0 | Smls. tube | 0 | Y
ASME SECTION I | P02198 | SA-213 TP304H | TP304H | SA-213 | S30409 | 0 | 0 | G5, G18 | 1998-01-01 | 18Cr - 8Ni | 0 | 8 | 75 | 30 | 752 | -20 | 0 | Smls. tube | 0 | Y
ASME SECTION VIII | P02198 | SA-213 TP304H | TP304H | SA-213 | S30409 | 0 | 0 | G5, G18 | 1998-01-01 | 18Cr - 8Ni | 0 | 8 | 75 | 30 | 752 | -20 | 0 | Smls. tube | 0 | Y
ASME SECTION I | P02199 | SA-213 TP304H | TP304H | SA-213 | S30409 | 0 | 0 | G5, T7 | 2004-01-01 | 18Cr-8Ni | 0 | 8 | 75 | 30 | 752 | -20 | 0 | Smls. tube | 0 | Y
ASME SECTION VIII | P02199 | SA-213 TP304H | TP304H | SA-213 | S30409 | 0 | 0 | G5, T7 | 2004-01-01 | 18Cr-8Ni | 0 | 8 | 75 | 30 | 752 | -20 | 0 | Smls. tube | 0 | Y
ASME SECTION I | P02200 | SA-213 TP304H | TP304H | SA-213 | S30409 | 0 | 0 | T8 | 2004-01-01 | 18Cr-8Ni | 0 | 8 | 75 | 30 | 752 | -20 | 0 | Smls. tube | 0 | Y
ASME SECTION VIII | P02200 | SA-213 TP304H | TP304H | SA-213 | S30409 | 0 | 0 | T8 | 2004-01-01 | 18Cr-8Ni | 0 | 8 | 75 | 30 | 752 | -20 | 0 | Smls. tube | 0 | Y
ASME SECTION I | P02201 | SA-213 TP304L | TP304L | SA-213 | S30403 | 0 | 0 | G34, T6 | 2004-01-01 | 18Cr-8Ni | 0 | 8 | 70 | 25 | 752 | -20 | 0 | Smls. tube | 0 | Y
ASME SECTION VIII | P02201 | SA-213 TP304L | TP304L | SA-213 | S30403 | 0 | 0 | G34, T6 | 2004-01-01 | 18Cr-8Ni | 0 | 8 | 70 | 25 | 752 | -20 | 0 | Smls. tube | 0 | Y
ASME SECTION I | P02202 | SA-213 TP304L | TP304L | SA-213 | S30403 | 0 | 0 | G42 | 2001-01-01 | 18Cr-8Ni | 0 | 8 | 70 | 25 | 752 | -20 | 0 | Smls. tube | 0 | Y
ASME SECTION VIII | P02202 | SA-213 TP304L | TP304L | SA-213 | S30403 | 0 | 0 | G42 | 2001-01-01 | 18Cr-8Ni | 0 | 8 | 70 | 25 | 752 | -20 | 0 | Smls. tube | 0 | Y
ASME SECTION I | P02203 | SA-213 TP304L | TP304L | SA-213 | S30403 | 0 | 0 | G5, G34, T4 | 2004-01-01 | 18Cr-8Ni | 0 | 8 | 70 | 25 | 752 | -20 | 0 | Smls. tube | 0 | Y
ASME SECTION VIII | P02203 | SA-213 TP304L | TP304L | SA-213 | S30403 | 0 | 0 | G5, G34, T4 | 2004-01-01 | 18Cr-8Ni | 0 | 8 | 70 | 25 | 752 | -20 | 0 | Smls. tube | 0 | Y
ASME SECTION I | P02204 | SA-213 TP304L | TP304L | SA-213 | S30403 | 0 | 0 | G5, G42 | 2001-01-01 | 18Cr-8Ni | 0 | 8 | 70 | 25 | 752 | -20 | 0 | Smls. tube | 0 | Y
ASME SECTION VIII | P02204 | SA-213 TP304L | TP304L | SA-213 | S30403 | 0 | 0 | G5, G42 | 2001-01-01 | 18Cr-8Ni | 0 | 8 | 70 | 25 | 752 | -20 | 0 | Smls. tube | 0 | Y
ASME SECTION VIII | P02205 | SA-213 TP304L | TP304L | SA-213 | S30403 | 0 | 0 | G5 | 1998-01-01 | 18Cr - 8Ni | 0 | 8 | 70 | 25 | 752 | -20 | 0 | Smls. tube | 0 | Y
ASME SECTION I | P02206 | SA-213 TP304N | TP304N | SA-213 | S30451 | 0 | 0 | G12, G18, T8 | 1999-01-01 | 18Cr - 8Ni - N | 0 | 8 | 80 | 35 | 752 | -20 | 0 | Smls. tube | 0 | Y
ASME SECTION VIII | P02206 | SA-213 TP304N | TP304N | SA-213 | S30451 | 0 | 0 | G12, G18, T8 | 1999-01-01 | 18Cr - 8Ni - N | 0 | 8 | 80 | 35 | 752 | -20 | 0 | Smls. tube | 0 | Y
ASME SECTION I | P02207 | SA-213 TP304N | TP304N | SA-213 | S30451 | 0 | 0 | G12, G18 | 1998-01-01 | 18Cr - 8Ni - N | 0 | 8 | 80 | 35 | 752 | -20 | 0 | Smls. tube | 0 | Y
ASME SECTION VIII | P02207 | SA-213 TP304N | TP304N | SA-213 | S30451 | 0 | 0 | G12, G18 | 1998-01-01 | 18Cr - 8Ni - N | 0 | 8 | 80 | 35 | 752 | -20 | 0 | Smls. tube | 0 | Y
ASME SECTION I | P02208 | SA-213 TP304N | TP304N | SA-213 | S30451 | 0 | 0 | G12, T8 | 2004-01-01 | 18Cr-8Ni-N | 0 | 8 | 80 | 35 | 752 | -20 | 0 | Smls. tube | 0 | Y
ASME SECTION VIII | P02208 | SA-213 TP304N | TP304N | SA-213 | S30451 | 0 | 0 | G12, T8 | 2004-01-01 | 18Cr-8Ni-N | 0 | 8 | 80 | 35 | 752 | -20 | 0 | Smls. tube | 0 | Y
ASME SECTION I | P02209 | SA-213 TP304N | TP304N | SA-213 | S30451 | 0 | 0 | G5, G12, G18, T7 | 1999-01-01 | 18Cr - 8Ni - N | 0 | 8 | 80 | 35 | 752 | -20 | 0 | Smls. tube | 0 | Y
ASME SECTION VIII | P02209 | SA-213 TP304N | TP304N | SA-213 | S30451 | 0 | 0 | G5, G12, G18, T7 | 1999-01-01 | 18Cr - 8Ni - N | 0 | 8 | 80 | 35 | 752 | -20 | 0 | Smls. tube | 0 | Y
ASME SECTION I | P02210 | SA-213 TP304N | TP304N | SA-213 | S30451 | 0 | 0 | G5, G12, G18 | 1998-01-01 | 18Cr - 8Ni - N | 0 | 8 | 80 | 35 | 752 | -20 | 0 | Smls. tube | 0 | Y
ASME SECTION VIII | P02210 | SA-213 TP304N | TP304N | SA-213 | S30451 | 0 | 0 | G5, G12, G18 | 1998-01-01 | 18Cr - 8Ni - N | 0 | 8 | 80 | 35 | 752 | -20 | 0 | Smls. tube | 0 | Y
ASME SECTION I | P02211 | SA-213 TP304N | TP304N | SA-213 | S30451 | 0 | 0 | G5, G12, T7 | 2004-01-01 | 18Cr-8Ni-N | 0 | 8 | 80 | 35 | 752 | -20 | 0 | Smls. tube | 0 | Y
ASME SECTION VIII | P02211 | SA-213 TP304N | TP304N | SA-213 | S30451 | 0 | 0 | G5, G12, T7 | 2004-01-01 | 18Cr-8Ni-N | 0 | 8 | 80 | 35 | 752 | -20 | 0 | Smls. tube | 0 | Y
ASME SECTION VIII | P02212 | SA-213 TP309Cb | TP309Cb | SA-213 | S30940 | 0 | 0 | G12, T6 | 1999-01-01 | 23Cr - 12Ni - Cb | 0 | 8 | 75 | 30 | 752 | -20 | 0 | Smls. tube | 0 | Y
ASME SECTION VIII | P02213 | SA-213 TP309Cb | TP309Cb | SA-213 | S30940 | 0 | 0 | G12 | 1998-01-01 | 23Cr - 12Ni - Cb | 0 | 8 | 75 | 30 | 752 | -20 | 0 | Smls. tube | 0 | Y
ASME SECTION VIII | P02214 | SA-213 TP309Cb | TP309Cb | SA-213 | S30940 | 0 | 0 | G5, G12, T5 | 1999-01-01 | 23Cr - 12Ni - Cb | 0 | 8 | 75 | 30 | 752 | -20 | 0 | Smls. tube | 0 | Y
ASME SECTION VIII | P02215 | SA-213 TP309Cb | TP309Cb | SA-213 | S30940 | 0 | 0 | G5, G12 | 1998-01-01 | 23Cr - 12Ni - Cb | 0 | 8 | 75 | 30 | 752 | -20 | 0 | Smls. tube | 0 | Y
ASME SECTION I | P02216 | SA-213 TP309H | TP309H | SA-213 | S30909 | 0 | 0 | G18, T7 | 1999-01-01 | 23Cr - 12Ni | 0 | 8 | 75 | 30 | 752 | -20 | 0 | Smls. tube | 0 | Y
ASME SECTION VIII | P02216 | SA-213 TP309H | TP309H | SA-213 | S30909 | 0 | 0 | G18, T7 | 1999-01-01 | 23Cr - 12Ni | 0 | 8 | 75 | 30 | 752 | -20 | 0 | Smls. tube | 0 | Y
ASME SECTION I | P02217 | SA-213 TP309H | TP309H | SA-213 | S30909 | 0 | 0 | G18 | 1998-01-01 | 23Cr - 12Ni | 0 | 8 | 75 | 30 | 752 | -20 | 0 | Smls. tube | 0 | Y
ASME SECTION VIII | P02217 | SA-213 TP309H | TP309H | SA-213 | S30909 | 0 | 0 | G18 | 1998-01-01 | 23Cr - 12Ni | 0 | 8 | 75 | 30 | 752 | -20 | 0 | Smls. tube | 0 | Y
ASME SECTION I | P02218 | SA-213 TP309H | TP309H | SA-213 | S30909 | 0 | 0 | G5, G18, T6 | 1999-01-01 | 23Cr - 12Ni | 0 | 8 | 75 | 30 | 752 | -20 | 0 | Smls. tube | 0 | Y
ASME SECTION VIII | P02218 | SA-213 TP309H | TP309H | SA-213 | S30909 | 0 | 0 | G5, G18, T6 | 1999-01-01 | 23Cr - 12Ni | 0 | 8 | 75 | 30 | 752 | -20 | 0 | Smls. tube | 0 | Y
ASME SECTION I | P02219 | SA-213 TP309H | TP309H | SA-213 | S30909 | 0 | 0 | G5, G18 | 1998-01-01 | 23Cr - 12Ni | 0 | 8 | 75 | 30 | 752 | -20 | 0 | Smls. tube | 0 | Y
ASME SECTION VIII | P02219 | SA-213 TP309H | TP309H | SA-213 | S30909 | 0 | 0 | G5, G18 | 1998-01-01 | 23Cr - 12Ni | 0 | 8 | 75 | 30 | 752 | -20 | 0 | Smls. tube | 0 | Y
ASME SECTION I | P02220 | SA-213 TP309H | TP309H | SA-213 | S30909 | 0 | 0 | G5, T6 | 2004-01-01 | 23Cr-12Ni | 0 | 8 | 75 | 30 | 752 | -20 | 0 | Smls. tube | 0 | Y
ASME SECTION VIII | P02220 | SA-213 TP309H | TP309H | SA-213 | S30909 | 0 | 0 | G5, T6 | 2004-01-01 | 23Cr-12Ni | 0 | 8 | 75 | 30 | 752 | -20 | 0 | Smls. tube | 0 | Y
ASME SECTION I | P02221 | SA-213 TP309H | TP309H | SA-213 | S30909 | 0 | 0 | T7 | 2004-01-01 | 23Cr-12Ni | 0 | 8 | 75 | 30 | 752 | -20 | 0 | Smls. tube | 0 | Y
ASME SECTION VIII | P02221 | SA-213 TP309H | TP309H | SA-213 | S30909 | 0 | 0 | T7 | 2004-01-01 | 23Cr-12Ni | 0 | 8 | 75 | 30 | 752 | -20 | 0 | Smls. tube | 0 | Y
ASME SECTION I | P02222 | SA-213 TP309S | TP309S | SA-213 | S30908 | 0 | 0 | G12, G18, T6 | 1999-01-01 | 23Cr - 12Ni | 0 | 8 | 75 | 30 | 752 | -20 | 0 | Smls. tube | 0 | Y
ASME SECTION VIII | P02222 | SA-213 TP309S | TP309S | SA-213 | S30908 | 0 | 0 | G12, G18, T6 | 1999-01-01 | 23Cr - 12Ni | 0 | 8 | 75 | 30 | 752 | -20 | 0 | Smls. tube | 0 | Y
ASME SECTION I | P02223 | SA-213 TP309S | TP309S | SA-213 | S30908 | 0 | 0 | G12, G18 | 1998-01-01 | 23Cr - 12Ni | 0 | 8 | 75 | 30 | 752 | -20 | 0 | Smls. tube | 0 | Y
ASME SECTION VIII | P02223 | SA-213 TP309S | TP309S | SA-213 | S30908 | 0 | 0 | G12, G18 | 1998-01-01 | 23Cr - 12Ni | 0 | 8 | 75 | 30 | 752 | -20 | 0 | Smls. tube | 0 | Y
ASME SECTION I | P02224 | SA-213 TP309S | TP309S | SA-213 | S30908 | 0 | 0 | G12, T6 | 2004-01-01 | 23Cr-12Ni | 0 | 8 | 75 | 30 | 752 | -20 | 0 | Smls. tube | 0 | Y
ASME SECTION VIII | P02224 | SA-213 TP309S | TP309S | SA-213 | S30908 | 0 | 0 | G12, T6 | 2004-01-01 | 23Cr-12Ni | 0 | 8 | 75 | 30 | 752 | -20 | 0 | Smls. tube | 0 | Y
ASME SECTION I | P02225 | SA-213 TP309S | TP309S | SA-213 | S30908 | 0 | 0 | G5, G12, G18, T5 | 1999-01-01 | 23Cr - 12Ni | 0 | 8 | 75 | 30 | 752 | -20 | 0 | Smls. tube | 0 | Y
ASME SECTION VIII | P02225 | SA-213 TP309S | TP309S | SA-213 | S30908 | 0 | 0 | G5, G12, G18, T5 | 1999-01-01 | 23Cr - 12Ni | 0 | 8 | 75 | 30 | 752 | -20 | 0 | Smls. tube | 0 | Y
ASME SECTION I | P02226 | SA-213 TP309S | TP309S | SA-213 | S30908 | 0 | 0 | G5, G12, G18 | 1998-01-01 | 23Cr - 12Ni | 0 | 8 | 75 | 30 | 752 | -20 | 0 | Smls. tube | 0 | Y
ASME SECTION VIII | P02226 | SA-213 TP309S | TP309S | SA-213 | S30908 | 0 | 0 | G5, G12, G18 | 1998-01-01 | 23Cr - 12Ni | 0 | 8 | 75 | 30 | 752 | -20 | 0 | Smls. tube | 0 | Y
ASME SECTION I | P02227 | SA-213 TP309S | TP309S | SA-213 | S30908 | 0 | 0 | G5, G12, T5 | 2004-01-01 | 23Cr-12Ni | 0 | 8 | 75 | 30 | 752 | -20 | 0 | Smls. tube | 0 | Y
ASME SECTION VIII | P02227 | SA-213 TP309S | TP309S | SA-213 | S30908 | 0 | 0 | G5, G12, T5 | 2004-01-01 | 23Cr-12Ni | 0 | 8 | 75 | 30 | 752 | -20 | 0 | Smls. tube | 0 | Y
ASME SECTION VIII | P02228 | SA-213 TP310Cb | TP310Cb | SA-213 | S31040 | 0 | 0 | G12, T6 | 1999-01-01 | 25Cr - 20Ni - Cb | 0 | 8 | 75 | 30 | 752 | -20 | 0 | Smls. tube | 0 | Y
ASME SECTION VIII | P02229 | SA-213 TP310Cb | TP310Cb | SA-213 | S31040 | 0 | 0 | G12 | 1998-01-01 | 25Cr - 20Ni - Cb | 0 | 8 | 75 | 30 | 752 | -20 | 0 | Smls. tube | 0 | Y
ASME SECTION VIII | P02230 | SA-213 TP310Cb | TP310Cb | SA-213 | S31040 | 0 | 0 | G5, G12, T5 | 1999-01-01 | 25Cr - 20Ni - Cb | 0 | 8 | 75 | 30 | 752 | -20 | 0 | Smls. tube | 0 | Y
ASME SECTION VIII | P02231 | SA-213 TP310Cb | TP310Cb | SA-213 | S31040 | 0 | 0 | G5, G12 | 1998-01-01 | 25Cr - 20Ni - Cb | 0 | 8 | 75 | 30 | 752 | -20 | 0 | Smls. tube | 0 | Y
ASME SECTION I | P02232 | SA-213 TP310H | TP310H | SA-213 | S31009 | 0 | 0 | G5, G18, T6 | 1999-01-01 | 25Cr - 20Ni | 0 | 8 | 75 | 30 | 752 | -20 | 0 | Smls. tube | 0 | Y
ASME SECTION VIII | P02232 | SA-213 TP310H | TP310H | SA-213 | S31009 | 0 | 0 | G5, G18, T6 | 1999-01-01 | 25Cr - 20Ni | 0 | 8 | 75 | 30 | 752 | -20 | 0 | Smls. tube | 0 | Y
ASME SECTION I | P02233 | SA-213 TP310H | TP310H | SA-213 | S31009 | 0 | 0 | G5, G18 | 1998-01-01 | 25Cr - 20Ni | 0 | 8 | 75 | 30 | 752 | -20 | 0 | Smls. tube | 0 | Y
ASME SECTION VIII | P02233 | SA-213 TP310H | TP310H | SA-213 | S31009 | 0 | 0 | G5, G18 | 1998-01-01 | 25Cr - 20Ni | 0 | 8 | 75 | 30 | 752 | -20 | 0 | Smls. tube | 0 | Y
ASME SECTION I | P02234 | SA-213 TP310H | TP310H | SA-213 | S31009 | 0 | 0 | G5, T6 | 2004-01-01 | 25Cr-20Ni | 0 | 8 | 75 | 30 | 752 | -20 | 0 | Smls. tube | 0 | Y
ASME SECTION VIII | P02234 | SA-213 TP310H | TP310H | SA-213 | S31009 | 0 | 0 | G5, T6 | 2004-01-01 | 25Cr-20Ni | 0 | 8 | 75 | 30 | 752 | -20 | 0 | Smls. tube | 0 | Y
ASME SECTION VIII | P02235 | SA-213 TP310MoLN | TP310MoLN | SA-213 | S31050 | <= 0.250, wall | 0 |  | 2001-01-01 | 25Cr-22Ni-2Mo-N | 0 | 8 | 84 | 39 | 752 | -20 | 0 | Smls. tube | 0 | Y
ASME SECTION VIII | P02236 | SA-213 TP310MoLN | TP310MoLN | SA-213 | S31050 | <= 0.250, wall | 0 | G5 | 1998-01-01 | 25Cr - 22Ni - 2Mo - N | 0 | 8 | 84 | 39 | 752 | -20 | 0 | Smls. tube | 0 | Y
ASME SECTION VIII | P02237 | SA-213 TP310MoLN | TP310MoLN | SA-213 | S31050 | 0.250 < t <= 1.250 | 0 | G5 | 1998-01-01 | 25Cr - 22Ni - 2Mo - N | 0 | 8 | 78 | 37 | 752 | -20 | 0 | Smls. tube | 0 | Y
ASME SECTION VIII | P02238 | SA-213 TP310MoLN | TP310MoLN | SA-213 | S31050 | 0.250 < t <= 1.250 | 0 |  | 2001-01-01 | 25Cr-22Ni-2Mo-N | 0 | 8 | 78 | 37 | 752 | -20 | 0 | Smls. tube | 0 | Y
ASME SECTION VIII | P02239 | SA-213 TP310MoLN | TP310MoLN | SA-213 | S31050 | 0.250 < t <= 1.250 | 0 | G5 | 2001-01-01 | 25Cr-22Ni-2Mo-N | 0 | 8 | 78 | 37 | 752 | -20 | 0 | Smls. tube | 0 | Y
ASME SECTION I | P02240 | SA-213 TP310S | TP310S | SA-213 | S31008 | 0 | 0 | G12, G18, T6 | 1999-01-01 | 25Cr - 20Ni | 0 | 8 | 75 | 30 | 752 | -20 | 0 | Smls. tube | 0 | Y
ASME SECTION VIII | P02240 | SA-213 TP310S | TP310S | SA-213 | S31008 | 0 | 0 | G12, G18, T6 | 1999-01-01 | 25Cr - 20Ni | 0 | 8 | 75 | 30 | 752 | -20 | 0 | Smls. tube | 0 | Y
ASME SECTION I | P02241 | SA-213 TP310S | TP310S | SA-213 | S31008 | 0 | 0 | G12, G18 | 1998-01-01 | 25Cr - 20Ni | 0 | 8 | 75 | 30 | 752 | -20 | 0 | Smls. tube | 0 | Y
ASME SECTION VIII | P02241 | SA-213 TP310S | TP310S | SA-213 | S31008 | 0 | 0 | G12, G18 | 1998-01-01 | 25Cr - 20Ni | 0 | 8 | 75 | 30 | 752 | -20 | 0 | Smls. tube | 0 | Y
ASME SECTION I | P02242 | SA-213 TP310S | TP310S | SA-213 | S31008 | 0 | 0 | G12, T6 | 2004-01-01 | 25Cr-20Ni | 0 | 8 | 75 | 30 | 752 | -20 | 0 | Smls. tube | 0 | Y
ASME SECTION VIII | P02242 | SA-213 TP310S | TP310S | SA-213 | S31008 | 0 | 0 | G12, T6 | 2004-01-01 | 25Cr-20Ni | 0 | 8 | 75 | 30 | 752 | -20 | 0 | Smls. tube | 0 | Y
ASME SECTION I | P02243 | SA-213 TP310S | TP310S | SA-213 | S31008 | 0 | 0 | G5, G12, G18, T5 | 1999-01-01 | 25Cr - 20Ni | 0 | 8 | 75 | 30 | 752 | -20 | 0 | Smls. tube | 0 | Y
ASME SECTION VIII | P02243 | SA-213 TP310S | TP310S | SA-213 | S31008 | 0 | 0 | G5, G12, G18, T5 | 1999-01-01 | 25Cr - 20Ni | 0 | 8 | 75 | 30 | 752 | -20 | 0 | Smls. tube | 0 | Y
ASME SECTION I | P02244 | SA-213 TP310S | TP310S | SA-213 | S31008 | 0 | 0 | G5, G12, G18 | 1998-01-01 | 25Cr - 20Ni | 0 | 8 | 75 | 30 | 752 | -20 | 0 | Smls. tube | 0 | Y
ASME SECTION VIII | P02244 | SA-213 TP310S | TP310S | SA-213 | S31008 | 0 | 0 | G5, G12, G18 | 1998-01-01 | 25Cr - 20Ni | 0 | 8 | 75 | 30 | 752 | -20 | 0 | Smls. tube | 0 | Y
ASME SECTION I | P02245 | SA-213 TP310S | TP310S | SA-213 | S31008 | 0 | 0 | G5, G12, T5 | 2004-01-01 | 25Cr-20Ni | 0 | 8 | 75 | 30 | 752 | -20 | 0 | Smls. tube | 0 | Y
ASME SECTION VIII | P02245 | SA-213 TP310S | TP310S | SA-213 | S31008 | 0 | 0 | G5, G12, T5 | 2004-01-01 | 25Cr-20Ni | 0 | 8 | 75 | 30 | 752 | -20 | 0 | Smls. tube | 0 | Y
ASME SECTION I | P02246 | SA-213 TP316 | TP316 | SA-213 | S31600 | 0 | 0 | G12, G18, T9 | 1999-01-01 | 16Cr - 12Ni - 2Mo | 0 | 8 | 75 | 30 | 752 | -20 | 0 | Smls. tube | 0 | Y
ASME SECTION VIII | P02246 | SA-213 TP316 | TP316 | SA-213 | S31600 | 0 | 0 | G12, G18, T9 | 1999-01-01 | 16Cr - 12Ni - 2Mo | 0 | 8 | 75 | 30 | 752 | -20 | 0 | Smls. tube | 0 | Y
ASME SECTION I | P02247 | SA-213 TP316 | TP316 | SA-213 | S31600 | 0 | 0 | G12, G18 | 1998-01-01 | 16Cr - 12Ni - 2Mo | 0 | 8 | 75 | 30 | 752 | -20 | 0 | Smls. tube | 0 | Y
ASME SECTION VIII | P02247 | SA-213 TP316 | TP316 | SA-213 | S31600 | 0 | 0 | G12, G18 | 1998-01-01 | 16Cr - 12Ni - 2Mo | 0 | 8 | 75 | 30 | 752 | -20 | 0 | Smls. tube | 0 | Y
ASME SECTION I | P02248 | SA-213 TP316 | TP316 | SA-213 | S31600 | 0 | 0 | G12, T9 | 2004-01-01 | 16Cr-12Ni-2Mo | 0 | 8 | 75 | 30 | 752 | -20 | 0 | Smls. tube | 0 | Y
ASME SECTION VIII | P02248 | SA-213 TP316 | TP316 | SA-213 | S31600 | 0 | 0 | G12, T9 | 2004-01-01 | 16Cr-12Ni-2Mo | 0 | 8 | 75 | 30 | 752 | -20 | 0 | Smls. tube | 0 | Y
ASME SECTION I | P02249 | SA-213 TP316 | TP316 | SA-213 | S31600 | 0 | 0 | G5, G12, G18, T8 | 1999-01-01 | 16Cr - 12Ni - 2Mo | 0 | 8 | 75 | 30 | 752 | -20 | 0 | Smls. tube | 0 | Y
ASME SECTION VIII | P02249 | SA-213 TP316 | TP316 | SA-213 | S31600 | 0 | 0 | G5, G12, G18, T8 | 1999-01-01 | 16Cr - 12Ni - 2Mo | 0 | 8 | 75 | 30 | 752 | -20 | 0 | Smls. tube | 0 | Y
ASME SECTION I | P02250 | SA-213 TP316 | TP316 | SA-213 | S31600 | 0 | 0 | G5, G12, G18 | 1998-01-01 | 16Cr - 12Ni - 2Mo | 0 | 8 | 75 | 30 | 752 | -20 | 0 | Smls. tube | 0 | Y
ASME SECTION VIII | P02250 | SA-213 TP316 | TP316 | SA-213 | S31600 | 0 | 0 | G5, G12, G18 | 1998-01-01 | 16Cr - 12Ni - 2Mo | 0 | 8 | 75 | 30 | 752 | -20 | 0 | Smls. tube | 0 | Y
ASME SECTION I | P02251 | SA-213 TP316 | TP316 | SA-213 | S31600 | 0 | 0 | G5, G12, T8 | 2004-01-01 | 16Cr-12Ni-2Mo | 0 | 8 | 75 | 30 | 752 | -20 | 0 | Smls. tube | 0 | Y
ASME SECTION VIII | P02251 | SA-213 TP316 | TP316 | SA-213 | S31600 | 0 | 0 | G5, G12, T8 | 2004-01-01 | 16Cr-12Ni-2Mo | 0 | 8 | 75 | 30 | 752 | -20 | 0 | Smls. tube | 0 | Y
ASME SECTION I | P02252 | SA-213 TP316H | TP316H | SA-213 | S31609 | 0 | 0 | G18, T9 | 1999-01-01 | 16Cr - 12Ni - 2Mo | 0 | 8 | 75 | 30 | 752 | -20 | 0 | Smls. tube | 0 | Y
ASME SECTION VIII | P02252 | SA-213 TP316H | TP316H | SA-213 | S31609 | 0 | 0 | G18, T9 | 1999-01-01 | 16Cr - 12Ni - 2Mo | 0 | 8 | 75 | 30 | 752 | -20 | 0 | Smls. tube | 0 | Y
ASME SECTION I | P02253 | SA-213 TP316H | TP316H | SA-213 | S31609 | 0 | 0 | G18 | 1998-01-01 | 16Cr - 12Ni - 2Mo | 0 | 8 | 75 | 30 | 752 | -20 | 0 | Smls. tube | 0 | Y
ASME SECTION VIII | P02253 | SA-213 TP316H | TP316H | SA-213 | S31609 | 0 | 0 | G18 | 1998-01-01 | 16Cr - 12Ni - 2Mo | 0 | 8 | 75 | 30 | 752 | -20 | 0 | Smls. tube | 0 | Y
ASME SECTION I | P02254 | SA-213 TP316H | TP316H | SA-213 | S31609 | 0 | 0 | G5, G18, T8 | 1999-01-01 | 16Cr - 12Ni - 2Mo | 0 | 8 | 75 | 30 | 752 | -20 | 0 | Smls. tube | 0 | Y
ASME SECTION VIII | P02254 | SA-213 TP316H | TP316H | SA-213 | S31609 | 0 | 0 | G5, G18, T8 | 1999-01-01 | 16Cr - 12Ni - 2Mo | 0 | 8 | 75 | 30 | 752 | -20 | 0 | Smls. tube | 0 | Y
ASME SECTION I | P02255 | SA-213 TP316H | TP316H | SA-213 | S31609 | 0 | 0 | G5, G18 | 1998-01-01 | 16Cr - 12Ni - 2Mo | 0 | 8 | 75 | 30 | 752 | -20 | 0 | Smls. tube | 0 | Y
ASME SECTION VIII | P02255 | SA-213 TP316H | TP316H | SA-213 | S31609 | 0 | 0 | G5, G18 | 1998-01-01 | 16Cr - 12Ni - 2Mo | 0 | 8 | 75 | 30 | 752 | -20 | 0 | Smls. tube | 0 | Y
ASME SECTION I | P02256 | SA-213 TP316H | TP316H | SA-213 | S31609 | 0 | 0 | G5, T8 | 2004-01-01 | 16Cr-12Ni-2Mo | 0 | 8 | 75 | 30 | 752 | -20 | 0 | Smls. tube | 0 | Y
ASME SECTION VIII | P02256 | SA-213 TP316H | TP316H | SA-213 | S31609 | 0 | 0 | G5, T8 | 2004-01-01 | 16Cr-12Ni-2Mo | 0 | 8 | 75 | 30 | 752 | -20 | 0 | Smls. tube | 0 | Y
ASME SECTION I | P02257 | SA-213 TP316H | TP316H | SA-213 | S31609 | 0 | 0 | T9 | 2004-01-01 | 16Cr-12Ni-2Mo | 0 | 8 | 75 | 30 | 752 | -20 | 0 | Smls. tube | 0 | Y
ASME SECTION VIII | P02257 | SA-213 TP316H | TP316H | SA-213 | S31609 | 0 | 0 | T9 | 2004-01-01 | 16Cr-12Ni-2Mo | 0 | 8 | 75 | 30 | 752 | -20 | 0 | Smls. tube | 0 | Y
ASME SECTION I | P02258 | SA-213 TP316L | TP316L | SA-213 | S31603 | 0 | 0 | G34 | 2004-01-01 | 16Cr-12Ni-2Mo | 0 | 8 | 70 | 25 | 752 | -20 | 0 | Smls. tube | 0 | Y
ASME SECTION VIII | P02258 | SA-213 TP316L | TP316L | SA-213 | S31603 | 0 | 0 | G34 | 2004-01-01 | 16Cr-12Ni-2Mo | 0 | 8 | 70 | 25 | 752 | -20 | 0 | Smls. tube | 0 | Y
ASME SECTION I | P02259 | SA-213 TP316L | TP316L | SA-213 | S31603 | 0 | 0 | G42 | 2001-01-01 | 16Cr-12Ni-2Mo | 0 | 8 | 70 | 25 | 752 | -20 | 0 | Smls. tube | 0 | Y
ASME SECTION VIII | P02259 | SA-213 TP316L | TP316L | SA-213 | S31603 | 0 | 0 | G42 | 2001-01-01 | 16Cr-12Ni-2Mo | 0 | 8 | 70 | 25 | 752 | -20 | 0 | Smls. tube | 0 | Y
ASME SECTION I | P02260 | SA-213 TP316L | TP316L | SA-213 | S31603 | 0 | 0 | G5, G34 | 2004-01-01 | 16Cr-12Ni-2Mo | 0 | 8 | 70 | 25 | 752 | -20 | 0 | Smls. tube | 0 | Y
ASME SECTION VIII | P02260 | SA-213 TP316L | TP316L | SA-213 | S31603 | 0 | 0 | G5, G34 | 2004-01-01 | 16Cr-12Ni-2Mo | 0 | 8 | 70 | 25 | 752 | -20 | 0 | Smls. tube | 0 | Y
ASME SECTION I | P02261 | SA-213 TP316L | TP316L | SA-213 | S31603 | 0 | 0 | G5, G42 | 2001-01-01 | 16Cr-12Ni-2Mo | 0 | 8 | 70 | 25 | 752 | -20 | 0 | Smls. tube | 0 | Y
ASME SECTION VIII | P02261 | SA-213 TP316L | TP316L | SA-213 | S31603 | 0 | 0 | G5, G42 | 2001-01-01 | 16Cr-12Ni-2Mo | 0 | 8 | 70 | 25 | 752 | -20 | 0 | Smls. tube | 0 | Y
ASME SECTION VIII | P02262 | SA-213 TP316L | TP316L | SA-213 | S31603 | 0 | 0 | G5 | 1998-01-01 | 16Cr - 12Ni - 2Mo | 0 | 8 | 70 | 25 | 752 | -20 | 0 | Smls. tube | 0 | Y
ASME SECTION I | P02263 | SA-213 TP316N | TP316N | SA-213 | S31651 | 0 | 0 | G12, G18, T8 | 1999-01-01 | 16Cr - 12Ni - 2Mo - N | 0 | 8 | 80 | 35 | 752 | -20 | 0 | Smls. tube | 0 | Y
ASME SECTION VIII | P02263 | SA-213 TP316N | TP316N | SA-213 | S31651 | 0 | 0 | G12, G18, T8 | 1999-01-01 | 16Cr - 12Ni - 2Mo - N | 0 | 8 | 80 | 35 | 752 | -20 | 0 | Smls. tube | 0 | Y
ASME SECTION I | P02264 | SA-213 TP316N | TP316N | SA-213 | S31651 | 0 | 0 | G12, G18 | 1998-01-01 | 16Cr - 12Ni - 2Mo - N | 0 | 8 | 80 | 35 | 752 | -20 | 0 | Smls. tube | 0 | Y
ASME SECTION VIII | P02264 | SA-213 TP316N | TP316N | SA-213 | S31651 | 0 | 0 | G12, G18 | 1998-01-01 | 16Cr - 12Ni - 2Mo - N | 0 | 8 | 80 | 35 | 752 | -20 | 0 | Smls. tube | 0 | Y
ASME SECTION I | P02265 | SA-213 TP316N | TP316N | SA-213 | S31651 | 0 | 0 | G12, T8 | 2004-01-01 | 16Cr-12Ni-2Mo-N | 0 | 8 | 80 | 35 | 752 | -20 | 0 | Smls. tube | 0 | Y
ASME SECTION VIII | P02265 | SA-213 TP316N | TP316N | SA-213 | S31651 | 0 | 0 | G12, T8 | 2004-01-01 | 16Cr-12Ni-2Mo-N | 0 | 8 | 80 | 35 | 752 | -20 | 0 | Smls. tube | 0 | Y
ASME SECTION I | P02266 | SA-213 TP316N | TP316N | SA-213 | S31651 | 0 | 0 | G5, G12, G18, T7 | 1999-01-01 | 16Cr - 12Ni - 2Mo - N | 0 | 8 | 80 | 35 | 752 | -20 | 0 | Smls. tube | 0 | Y
ASME SECTION VIII | P02266 | SA-213 TP316N | TP316N | SA-213 | S31651 | 0 | 0 | G5, G12, G18, T7 | 1999-01-01 | 16Cr - 12Ni - 2Mo - N | 0 | 8 | 80 | 35 | 752 | -20 | 0 | Smls. tube | 0 | Y
ASME SECTION I | P02267 | SA-213 TP316N | TP316N | SA-213 | S31651 | 0 | 0 | G5, G12, G18 | 1998-01-01 | 16Cr - 12Ni - 2Mo - N | 0 | 8 | 80 | 35 | 752 | -20 | 0 | Smls. tube | 0 | Y
ASME SECTION VIII | P02267 | SA-213 TP316N | TP316N | SA-213 | S31651 | 0 | 0 | G5, G12, G18 | 1998-01-01 | 16Cr - 12Ni - 2Mo - N | 0 | 8 | 80 | 35 | 752 | -20 | 0 | Smls. tube | 0 | Y
ASME SECTION I | P02268 | SA-213 TP316N | TP316N | SA-213 | S31651 | 0 | 0 | G5, G12, T7 | 2004-01-01 | 16Cr-12Ni-2Mo-N | 0 | 8 | 80 | 35 | 752 | -20 | 0 | Smls. tube | 0 | Y
ASME SECTION VIII | P02268 | SA-213 TP316N | TP316N | SA-213 | S31651 | 0 | 0 | G5, G12, T7 | 2004-01-01 | 16Cr-12Ni-2Mo-N | 0 | 8 | 80 | 35 | 752 | -20 | 0 | Smls. tube | 0 | Y
ASME SECTION I | P02269 | SA-213 TP321 | TP321 | SA-213 | S32100 | 0 | 0 | G12, G18, T7 | 1999-01-01 | 18Cr - 10Ni - Ti | 0 | 8 | 75 | 30 | 752 | -20 | 0 | Smls. tube | 0 | Y
ASME SECTION VIII | P02269 | SA-213 TP321 | TP321 | SA-213 | S32100 | 0 | 0 | G12, G18, T7 | 1999-01-01 | 18Cr - 10Ni - Ti | 0 | 8 | 75 | 30 | 752 | -20 | 0 | Smls. tube | 0 | Y
ASME SECTION I | P02270 | SA-213 TP321 | TP321 | SA-213 | S32100 | 0 | 0 | G12, G18 | 1998-01-01 | 18Cr - 10Ni - Ti | 0 | 8 | 75 | 30 | 752 | -20 | 0 | Smls. tube | 0 | Y
ASME SECTION VIII | P02270 | SA-213 TP321 | TP321 | SA-213 | S32100 | 0 | 0 | G12, G18 | 1998-01-01 | 18Cr - 10Ni - Ti | 0 | 8 | 75 | 30 | 752 | -20 | 0 | Smls. tube | 0 | Y
ASME SECTION I | P02271 | SA-213 TP321 | TP321 | SA-213 | S32100 | 0 | 0 | G12, T7 | 2004-01-01 | 18Cr-10Ni-Ti | 0 | 8 | 75 | 30 | 752 | -20 | 0 | Smls. tube | 0 | Y
ASME SECTION VIII | P02271 | SA-213 TP321 | TP321 | SA-213 | S32100 | 0 | 0 | G12, T7 | 2004-01-01 | 18Cr-10Ni-Ti | 0 | 8 | 75 | 30 | 752 | -20 | 0 | Smls. tube | 0 | Y
ASME SECTION I | P02272 | SA-213 TP321 | TP321 | SA-213 | S32100 | 0 | 0 | G5, G12, G18, T7 | 1999-01-01 | 18Cr - 10Ni - Ti | 0 | 8 | 75000 | 30000 | 752 | -20 | 0 | Smls. tube | 0 | Y
ASME SECTION I | P02273 | SA-213 TP321 | TP321 | SA-213 | S32100 | 0 | 0 | G5, G12, G18 | 1998-01-01 | 18Cr - 10Ni - Ti | 0 | 8 | 75000 | 30000 | 752 | -20 | 0 | Smls. tube | 0 | Y
ASME SECTION VIII | P02274 | SA-213 TP321 | TP321 | SA-213 | S32100 | 0 | 0 | G5, G12, H2, T6 | 1999-01-01 | 18Cr - 10Ni - Ti | 0 | 8 | 75 | 30 | 752 | -20 | 0 | Smls. tube | 0 | Y
ASME SECTION VIII | P02275 | SA-213 TP321 | TP321 | SA-213 | S32100 | 0 | 0 | G5, G12, H2 | 1998-01-01 | 18Cr - 10Ni - Ti | 0 | 8 | 75 | 30 | 752 | -20 | 0 | Smls. tube | 0 | Y
ASME SECTION VIII | P02276 | SA-213 TP321 | TP321 | SA-213 | S32100 | 0 | 0 | G5, G12, T6 | 2002-01-01 | 18Cr-10Ni-Ti | 0 | 8 | 75 | 30 | 752 | -20 | 0 | Smls. tube | 0 | Y
ASME SECTION I | P02277 | SA-213 TP321 | TP321 | SA-213 | S32100 | 0 | 0 | G5, G12, T7 | 2004-01-01 | 18Cr-10Ni-Ti | 0 | 8 | 75000 | 30000 | 752 | -20 | 0 | Smls. tube | 0 | Y
ASME SECTION I | P02278 | SA-213 TP321H | TP321H | SA-213 | S32109 | 0 | 0 | G18, H2, T8 | 2002-01-01 | 18Cr-10Ni-Ti | 0 | 8 | 75 | 30 | 752 | -20 | 0 | Smls. tube | 0 | Y
ASME SECTION VIII | P02278 | SA-213 TP321H | TP321H | SA-213 | S32109 | 0 | 0 | G18, H2, T8 | 2002-01-01 | 18Cr-10Ni-Ti | 0 | 8 | 75 | 30 | 752 | -20 | 0 | Smls. tube | 0 | Y
ASME SECTION I | P02279 | SA-213 TP321H | TP321H | SA-213 | S32109 | 0 | 0 | G18, T8 | 1999-01-01 | 18Cr - 10Ni - Ti | 0 | 8 | 75 | 30 | 752 | -20 | 0 | Smls. tube | 0 | Y
ASME SECTION VIII | P02279 | SA-213 TP321H | TP321H | SA-213 | S32109 | 0 | 0 | G18, T8 | 1999-01-01 | 18Cr - 10Ni - Ti | 0 | 8 | 75 | 30 | 752 | -20 | 0 | Smls. tube | 0 | Y
ASME SECTION I | P02280 | SA-213 TP321H | TP321H | SA-213 | S32109 | 0 | 0 | G18 | 1998-01-01 | 18Cr - 10Ni - Ti | 0 | 8 | 75 | 30 | 752 | -20 | 0 | Smls. tube | 0 | Y
ASME SECTION VIII | P02280 | SA-213 TP321H | TP321H | SA-213 | S32109 | 0 | 0 | G18 | 1998-01-01 | 18Cr - 10Ni - Ti | 0 | 8 | 75 | 30 | 752 | -20 | 0 | Smls. tube | 0 | Y
ASME SECTION I | P02281 | SA-213 TP321H | TP321H | SA-213 | S32109 | 0 | 0 | G5, G18, H2, T8 | 2002-01-01 | 18Cr-10Ni-Ti | 0 | 8 | 75 | 30 | 752 | -20 | 0 | Smls. tube | 0 | Y
ASME SECTION VIII | P02281 | SA-213 TP321H | TP321H | SA-213 | S32109 | 0 | 0 | G5, G18, H2, T8 | 2002-01-01 | 18Cr-10Ni-Ti | 0 | 8 | 75 | 30 | 752 | -20 | 0 | Smls. tube | 0 | Y
ASME SECTION I | P02282 | SA-213 TP321H | TP321H | SA-213 | S32109 | 0 | 0 | G5, G18, T8 | 1999-01-01 | 18Cr - 10Ni - Ti | 0 | 8 | 75 | 30 | 752 | -20 | 0 | Smls. tube | 0 | Y
ASME SECTION VIII | P02282 | SA-213 TP321H | TP321H | SA-213 | S32109 | 0 | 0 | G5, G18, T8 | 1999-01-01 | 18Cr - 10Ni - Ti | 0 | 8 | 75 | 30 | 752 | -20 | 0 | Smls. tube | 0 | Y
ASME SECTION I | P02283 | SA-213 TP321H | TP321H | SA-213 | S32109 | 0 | 0 | G5, G18 | 1998-01-01 | 18Cr - 10Ni - Ti | 0 | 8 | 75 | 30 | 752 | -20 | 0 | Smls. tube | 0 | Y
ASME SECTION VIII | P02283 | SA-213 TP321H | TP321H | SA-213 | S32109 | 0 | 0 | G5, G18 | 1998-01-01 | 18Cr - 10Ni - Ti | 0 | 8 | 75 | 30 | 752 | -20 | 0 | Smls. tube | 0 | Y
ASME SECTION I | P02284 | SA-213 TP321H | TP321H | SA-213 | S32109 | 0 | 0 | G5, H2, T8 | 2004-01-01 | 18Cr-10Ni-Ti | 0 | 8 | 75 | 30 | 752 | -20 | 0 | Smls. tube | 0 | Y
ASME SECTION VIII | P02284 | SA-213 TP321H | TP321H | SA-213 | S32109 | 0 | 0 | G5, H2, T8 | 2004-01-01 | 18Cr-10Ni-Ti | 0 | 8 | 75 | 30 | 752 | -20 | 0 | Smls. tube | 0 | Y
ASME SECTION I | P02285 | SA-213 TP321H | TP321H | SA-213 | S32109 | 0 | 0 | H2, T8 | 2004-01-01 | 18Cr-10Ni-Ti | 0 | 8 | 75 | 30 | 752 | -20 | 0 | Smls. tube | 0 | Y
ASME SECTION VIII | P02285 | SA-213 TP321H | TP321H | SA-213 | S32109 | 0 | 0 | H2, T8 | 2004-01-01 | 18Cr-10Ni-Ti | 0 | 8 | 75 | 30 | 752 | -20 | 0 | Smls. tube | 0 | Y
ASME SECTION I | P02286 | SA-213 TP347 | TP347 | SA-213 | S34700 | 0 | 0 | G12, G18, H1, T7 | 2002-01-01 | 18Cr-10Ni-Cb | 0 | 8 | 75 | 30 | 752 | -20 | 0 | Smls. tube | 0 | Y
ASME SECTION VIII | P02286 | SA-213 TP347 | TP347 | SA-213 | S34700 | 0 | 0 | G12, G18, H1, T7 | 2002-01-01 | 18Cr-10Ni-Cb | 0 | 8 | 75 | 30 | 752 | -20 | 0 | Smls. tube | 0 | Y
ASME SECTION I | P02287 | SA-213 TP347 | TP347 | SA-213 | S34700 | 0 | 0 | G12, G18, H2, T7 | 1999-01-01 | 18Cr - 10Ni - Cb | 0 | 8 | 75 | 30 | 752 | -20 | 0 | Smls. tube | 0 | Y
ASME SECTION VIII | P02287 | SA-213 TP347 | TP347 | SA-213 | S34700 | 0 | 0 | G12, G18, H2, T7 | 1999-01-01 | 18Cr - 10Ni - Cb | 0 | 8 | 75 | 30 | 752 | -20 | 0 | Smls. tube | 0 | Y
ASME SECTION I | P02288 | SA-213 TP347 | TP347 | SA-213 | S34700 | 0 | 0 | G12, G18, H2 | 1998-01-01 | 18Cr - 10Ni - Cb | 0 | 8 | 75 | 30 | 752 | -20 | 0 | Smls. tube | 0 | Y
ASME SECTION VIII | P02288 | SA-213 TP347 | TP347 | SA-213 | S34700 | 0 | 0 | G12, G18, H2 | 1998-01-01 | 18Cr - 10Ni - Cb | 0 | 8 | 75 | 30 | 752 | -20 | 0 | Smls. tube | 0 | Y
ASME SECTION I | P02289 | SA-213 TP347 | TP347 | SA-213 | S34700 | 0 | 0 | G12, H1, T7 | 2004-01-01 | 18Cr-10Ni-Cb | 0 | 8 | 75 | 30 | 752 | -20 | 0 | Smls. tube | 0 | Y
ASME SECTION VIII | P02289 | SA-213 TP347 | TP347 | SA-213 | S34700 | 0 | 0 | G12, H1, T7 | 2004-01-01 | 18Cr-10Ni-Cb | 0 | 8 | 75 | 30 | 752 | -20 | 0 | Smls. tube | 0 | Y
ASME SECTION I | P02290 | SA-213 TP347 | TP347 | SA-213 | S34700 | 0 | 0 | G5, G12, G18, H1, T6 | 2002-01-01 | 18Cr-10Ni-Cb | 0 | 8 | 75 | 30 | 752 | -20 | 0 | Smls. tube | 0 | Y
ASME SECTION VIII | P02290 | SA-213 TP347 | TP347 | SA-213 | S34700 | 0 | 0 | G5, G12, G18, H1, T6 | 2002-01-01 | 18Cr-10Ni-Cb | 0 | 8 | 75 | 30 | 752 | -20 | 0 | Smls. tube | 0 | Y
ASME SECTION I | P02291 | SA-213 TP347 | TP347 | SA-213 | S34700 | 0 | 0 | G5, G12, G18, H2, T6 | 1999-01-01 | 18Cr - 10Ni - Cb | 0 | 8 | 75 | 30 | 752 | -20 | 0 | Smls. tube | 0 | Y
ASME SECTION VIII | P02291 | SA-213 TP347 | TP347 | SA-213 | S34700 | 0 | 0 | G5, G12, G18, H2, T6 | 1999-01-01 | 18Cr - 10Ni - Cb | 0 | 8 | 75 | 30 | 752 | -20 | 0 | Smls. tube | 0 | Y
ASME SECTION I | P02292 | SA-213 TP347 | TP347 | SA-213 | S34700 | 0 | 0 | G5, G12, G18, H2 | 1998-01-01 | 18Cr - 10Ni - Cb | 0 | 8 | 75 | 30 | 752 | -20 | 0 | Smls. tube | 0 | Y
ASME SECTION VIII | P02292 | SA-213 TP347 | TP347 | SA-213 | S34700 | 0 | 0 | G5, G12, G18, H2 | 1998-01-01 | 18Cr - 10Ni - Cb | 0 | 8 | 75 | 30 | 752 | -20 | 0 | Smls. tube | 0 | Y
ASME SECTION I | P02293 | SA-213 TP347 | TP347 | SA-213 | S34700 | 0 | 0 | G5, G12, H1, T6 | 2004-01-01 | 18Cr-10Ni-Cb | 0 | 8 | 75 | 30 | 752 | -20 | 0 | Smls. tube | 0 | Y
ASME SECTION VIII | P02293 | SA-213 TP347 | TP347 | SA-213 | S34700 | 0 | 0 | G5, G12, H1, T6 | 2004-01-01 | 18Cr-10Ni-Cb | 0 | 8 | 75 | 30 | 752 | -20 | 0 | Smls. tube | 0 | Y
ASME SECTION I | P02294 | SA-213 TP347H | TP347H | SA-213 | S34709 | 0 | 0 | G18, H2, T9 | 1999-01-01 | 18Cr - 10Ni - Cb | 0 | 8 | 75 | 30 | 752 | -20 | 0 | Smls. tube | 0 | Y
ASME SECTION VIII | P02294 | SA-213 TP347H | TP347H | SA-213 | S34709 | 0 | 0 | G18, H2, T9 | 1999-01-01 | 18Cr - 10Ni - Cb | 0 | 8 | 75 | 30 | 752 | -20 | 0 | Smls. tube | 0 | Y
ASME SECTION I | P02295 | SA-213 TP347H | TP347H | SA-213 | S34709 | 0 | 0 | G18, H2 | 1998-01-01 | 18Cr - 10Ni - Cb | 0 | 8 | 75 | 30 | 752 | -20 | 0 | Smls. tube | 0 | Y
ASME SECTION VIII | P02295 | SA-213 TP347H | TP347H | SA-213 | S34709 | 0 | 0 | G18, H2 | 1998-01-01 | 18Cr - 10Ni - Cb | 0 | 8 | 75 | 30 | 752 | -20 | 0 | Smls. tube | 0 | Y
ASME SECTION I | P02296 | SA-213 TP347H | TP347H | SA-213 | S34709 | 0 | 0 | G5, G18, H2, T8 | 1999-01-01 | 18Cr - 10Ni - Cb | 0 | 8 | 75 | 30 | 752 | -20 | 0 | Smls. tube | 0 | Y
ASME SECTION VIII | P02296 | SA-213 TP347H | TP347H | SA-213 | S34709 | 0 | 0 | G5, G18, H2, T8 | 1999-01-01 | 18Cr - 10Ni - Cb | 0 | 8 | 75 | 30 | 752 | -20 | 0 | Smls. tube | 0 | Y
ASME SECTION I | P02297 | SA-213 TP347H | TP347H | SA-213 | S34709 | 0 | 0 | G5, G18, H2 | 1998-01-01 | 18Cr - 10Ni - Cb | 0 | 8 | 75 | 30 | 752 | -20 | 0 | Smls. tube | 0 | Y
ASME SECTION VIII | P02297 | SA-213 TP347H | TP347H | SA-213 | S34709 | 0 | 0 | G5, G18, H2 | 1998-01-01 | 18Cr - 10Ni - Cb | 0 | 8 | 75 | 30 | 752 | -20 | 0 | Smls. tube | 0 | Y
ASME SECTION I | P02298 | SA-213 TP347H | TP347H | SA-213 | S34709 | 0 | 0 | G5, H2, T8 | 2004-01-01 | 18Cr-10Ni-Cb | 0 | 8 | 75 | 30 | 752 | -20 | 0 | Smls. tube | 0 | Y
ASME SECTION VIII | P02298 | SA-213 TP347H | TP347H | SA-213 | S34709 | 0 | 0 | G5, H2, T8 | 2004-01-01 | 18Cr-10Ni-Cb | 0 | 8 | 75 | 30 | 752 | -20 | 0 | Smls. tube | 0 | Y
ASME SECTION I | P02299 | SA-213 TP347H | TP347H | SA-213 | S34709 | 0 | 0 | H2, T9 | 2004-01-01 | 18Cr-10Ni-Cb | 0 | 8 | 75 | 30 | 752 | -20 | 0 | Smls. tube | 0 | Y
ASME SECTION VIII | P02299 | SA-213 TP347H | TP347H | SA-213 | S34709 | 0 | 0 | H2, T9 | 2004-01-01 | 18Cr-10Ni-Cb | 0 | 8 | 75 | 30 | 752 | -20 | 0 | Smls. tube | 0 | Y
ASME SECTION I | P02300 | SA-213 TP347HFG | TP347HFG | SA-213 | S34710 | 0 | 0 | G5, T9 | 2004-01-01 | 18Cr-10Ni-Cb | 0 | 8 | 80000 | 30000 | 752 | -20 | 0 | Smls. tube | 0 | Y
ASME SECTION I | P02301 | SA-213 TP347HFG | TP347HFG | SA-213 | S34710 | 0 | 0 | T9 | 2004-01-01 | 18Cr-10Ni-Cb | 0 | 8 | 80000 | 30000 | 752 | -20 | 0 | Smls. tube | 0 | Y
ASME SECTION I | P02302 | SA-213 TP348 | TP348 | SA-213 | S34800 | 0 | 0 | G12, G18, H2, T7 | 1999-01-01 | 18Cr - 10Ni - Cb | 0 | 8 | 75 | 30 | 752 | -20 | 0 | Smls. tube | 0 | Y
ASME SECTION VIII | P02302 | SA-213 TP348 | TP348 | SA-213 | S34800 | 0 | 0 | G12, G18, H2, T7 | 1999-01-01 | 18Cr - 10Ni - Cb | 0 | 8 | 75 | 30 | 752 | -20 | 0 | Smls. tube | 0 | Y
ASME SECTION I | P02303 | SA-213 TP348 | TP348 | SA-213 | S34800 | 0 | 0 | G12, G18, H2 | 1998-01-01 | 18Cr - 10Ni - Cb | 0 | 8 | 75 | 30 | 752 | -20 | 0 | Smls. tube | 0 | Y
ASME SECTION VIII | P02303 | SA-213 TP348 | TP348 | SA-213 | S34800 | 0 | 0 | G12, G18, H2 | 1998-01-01 | 18Cr - 10Ni - Cb | 0 | 8 | 75 | 30 | 752 | -20 | 0 | Smls. tube | 0 | Y
ASME SECTION I | P02304 | SA-213 TP348 | TP348 | SA-213 | S34800 | 0 | 0 | G12, G18, T7 | 2002-01-01 | 18Cr-10Ni-Cb | 0 | 8 | 75 | 30 | 752 | -20 | 0 | Smls. tube | 0 | Y
ASME SECTION VIII | P02304 | SA-213 TP348 | TP348 | SA-213 | S34800 | 0 | 0 | G12, G18, T7 | 2002-01-01 | 18Cr-10Ni-Cb | 0 | 8 | 75 | 30 | 752 | -20 | 0 | Smls. tube | 0 | Y
ASME SECTION I | P02305 | SA-213 TP348 | TP348 | SA-213 | S34800 | 0 | 0 | G12, T7 | 2004-01-01 | 18Cr-10Ni-Cb | 0 | 8 | 75 | 30 | 752 | -20 | 0 | Smls. tube | 0 | Y
ASME SECTION VIII | P02305 | SA-213 TP348 | TP348 | SA-213 | S34800 | 0 | 0 | G12, T7 | 2004-01-01 | 18Cr-10Ni-Cb | 0 | 8 | 75 | 30 | 752 | -20 | 0 | Smls. tube | 0 | Y
ASME SECTION I | P02306 | SA-213 TP348 | TP348 | SA-213 | S34800 | 0 | 0 | G5, G12, G18, H2, T6 | 1999-01-01 | 18Cr - 10Ni - Cb | 0 | 8 | 75 | 30 | 752 | -20 | 0 | Smls. tube | 0 | Y
ASME SECTION VIII | P02306 | SA-213 TP348 | TP348 | SA-213 | S34800 | 0 | 0 | G5, G12, G18, H2, T6 | 1999-01-01 | 18Cr - 10Ni - Cb | 0 | 8 | 75 | 30 | 752 | -20 | 0 | Smls. tube | 0 | Y
ASME SECTION I | P02307 | SA-213 TP348 | TP348 | SA-213 | S34800 | 0 | 0 | G5, G12, G18, H2 | 1998-01-01 | 18Cr - 10Ni - Cb | 0 | 8 | 75 | 30 | 752 | -20 | 0 | Smls. tube | 0 | Y
ASME SECTION VIII | P02307 | SA-213 TP348 | TP348 | SA-213 | S34800 | 0 | 0 | G5, G12, G18, H2 | 1998-01-01 | 18Cr - 10Ni - Cb | 0 | 8 | 75 | 30 | 752 | -20 | 0 | Smls. tube | 0 | Y
ASME SECTION I | P02308 | SA-213 TP348 | TP348 | SA-213 | S34800 | 0 | 0 | G5, G12, G18, T6 | 2002-01-01 | 18Cr-10Ni-Cb | 0 | 8 | 75 | 30 | 752 | -20 | 0 | Smls. tube | 0 | Y
ASME SECTION VIII | P02308 | SA-213 TP348 | TP348 | SA-213 | S34800 | 0 | 0 | G5, G12, G18, T6 | 2002-01-01 | 18Cr-10Ni-Cb | 0 | 8 | 75 | 30 | 752 | -20 | 0 | Smls. tube | 0 | Y
ASME SECTION I | P02309 | SA-213 TP348 | TP348 | SA-213 | S34800 | 0 | 0 | G5, G12, T6 | 2004-01-01 | 18Cr-10Ni-Cb | 0 | 8 | 75 | 30 | 752 | -20 | 0 | Smls. tube | 0 | Y
ASME SECTION VIII | P02309 | SA-213 TP348 | TP348 | SA-213 | S34800 | 0 | 0 | G5, G12, T6 | 2004-01-01 | 18Cr-10Ni-Cb | 0 | 8 | 75 | 30 | 752 | -20 | 0 | Smls. tube | 0 | Y
ASME SECTION I | P02310 | SA-213 TP348H | TP348H | SA-213 | S34809 | 0 | 0 | G18, H2, T9 | 1999-01-01 | 18Cr - 10Ni - Cb | 0 | 8 | 75 | 30 | 752 | -20 | 0 | Smls. tube | 0 | Y
ASME SECTION VIII | P02310 | SA-213 TP348H | TP348H | SA-213 | S34809 | 0 | 0 | G18, H2, T9 | 1999-01-01 | 18Cr - 10Ni - Cb | 0 | 8 | 75 | 30 | 752 | -20 | 0 | Smls. tube | 0 | Y
ASME SECTION I | P02311 | SA-213 TP348H | TP348H | SA-213 | S34809 | 0 | 0 | G18, H2 | 1998-01-01 | 18Cr - 10Ni - Cb | 0 | 8 | 75 | 30 | 752 | -20 | 0 | Smls. tube | 0 | Y
ASME SECTION VIII | P02311 | SA-213 TP348H | TP348H | SA-213 | S34809 | 0 | 0 | G18, H2 | 1998-01-01 | 18Cr - 10Ni - Cb | 0 | 8 | 75 | 30 | 752 | -20 | 0 | Smls. tube | 0 | Y
ASME SECTION I | P02312 | SA-213 TP348H | TP348H | SA-213 | S34809 | 0 | 0 | G5, G18, H2, T8 | 1999-01-01 | 18Cr - 10Ni - Cb | 0 | 8 | 75 | 30 | 752 | -20 | 0 | Smls. tube | 0 | Y
ASME SECTION VIII | P02312 | SA-213 TP348H | TP348H | SA-213 | S34809 | 0 | 0 | G5, G18, H2, T8 | 1999-01-01 | 18Cr - 10Ni - Cb | 0 | 8 | 75 | 30 | 752 | -20 | 0 | Smls. tube | 0 | Y
ASME SECTION I | P02313 | SA-213 TP348H | TP348H | SA-213 | S34809 | 0 | 0 | G5, G18, H2 | 1998-01-01 | 18Cr - 10Ni - Cb | 0 | 8 | 75 | 30 | 752 | -20 | 0 | Smls. tube | 0 | Y
ASME SECTION VIII | P02313 | SA-213 TP348H | TP348H | SA-213 | S34809 | 0 | 0 | G5, G18, H2 | 1998-01-01 | 18Cr - 10Ni - Cb | 0 | 8 | 75 | 30 | 752 | -20 | 0 | Smls. tube | 0 | Y
ASME SECTION I | P02314 | SA-213 TP348H | TP348H | SA-213 | S34809 | 0 | 0 | G5, H2, T8 | 2004-01-01 | 18Cr-10Ni-Cb | 0 | 8 | 75 | 30 | 752 | -20 | 0 | Smls. tube | 0 | Y
ASME SECTION VIII | P02314 | SA-213 TP348H | TP348H | SA-213 | S34809 | 0 | 0 | G5, H2, T8 | 2004-01-01 | 18Cr-10Ni-Cb | 0 | 8 | 75 | 30 | 752 | -20 | 0 | Smls. tube | 0 | Y
ASME SECTION I | P02315 | SA-213 TP348H | TP348H | SA-213 | S34809 | 0 | 0 | H2, T9 | 2004-01-01 | 18Cr-10Ni-Cb | 0 | 8 | 75 | 30 | 752 | -20 | 0 | Smls. tube | 0 | Y
ASME SECTION VIII | P02315 | SA-213 TP348H | TP348H | SA-213 | S34809 | 0 | 0 | H2, T9 | 2004-01-01 | 18Cr-10Ni-Cb | 0 | 8 | 75 | 30 | 752 | -20 | 0 | Smls. tube | 0 | Y
ASME SECTION VIII | P02316 | SA-213 XM-15 | XM-15 | SA-213 | S38100 | 0 | 0 |  | 2001-01-01 | 18Cr-18Ni-2Si | 0 | 8 | 75 | 30 | 752 | -20 | 0 | Smls. tube | 0 | Y
ASME SECTION VIII | P02317 | SA-213 XM-15 | XM-15 | SA-213 | S38100 | 0 | 0 | G5 | 1998-01-01 | 18Cr - 18Ni - 2Si | 0 | 8 | 75 | 30 | 752 | -20 | 0 | Smls. tube | 0 | Y
ASME SECTION VIII | P02318 | SA-213 XM-19 | XM-19 | SA-213 | S20910 | 0 | 0 | T8 | 1999-01-01 | 22Cr - 13Ni - 5Mn | 0 | 8 | 100 | 55 | 752 | -20 | 0 | Smls. tube | 0 | Y
ASME SECTION VIII | P02319 | SA-214 | 0 | SA-214 | K01807 | 0 | 0 | G24, G35, T2, W6 | 1999-01-01 | C | 0 | 1 | 47 | 26 | 752 | -20 | 0 | Wld. tube | 0 | Y
ASME SECTION VIII | P02320 | SA-214 | 0 | SA-214 | K01807 | 0 | 0 | G24, G35, W6 | 1998-01-01 | C | 0 | 1 | 47 | 26 | 752 | -20 | 0 | Wld. tube | 0 | Y
ASME SECTION VIII | P02321 | SA-216 WCA | WCA | SA-216 | 0 | 0 | 0 | 0 | 1959-01-01 | 0 | 0 | 0 | 60000 | 0 | 752 | -20 | 0 | 0 | 0 | Y
ASME SECTION I | P02322 | SA-216 WCA | WCA | SA-216 | J02502 | 0 | 0 | G1, G10, G17, G18, S1, T2 | 1999-01-01 | C - Si | 0 | 1 | 60 | 30 | 752 | -20 | 0 | Castings | 0 | Y
ASME SECTION VIII | P02322 | SA-216 WCA | WCA | SA-216 | J02502 | 0 | 0 | G1, G10, G17, G18, S1, T2 | 1999-01-01 | C - Si | 0 | 1 | 60 | 30 | 752 | -20 | 0 | Castings | 0 | Y
ASME SECTION I | P02323 | SA-216 WCA | WCA | SA-216 | J02502 | 0 | 0 | G1, G10, G17, G18, S1 | 1998-01-01 | C - Si | 0 | 1 | 60 | 30 | 752 | -20 | 0 | Castings | 0 | Y
ASME SECTION VIII | P02323 | SA-216 WCA | WCA | SA-216 | J02502 | 0 | 0 | G1, G10, G17, G18, S1 | 1998-01-01 | C - Si | 0 | 1 | 60 | 30 | 752 | -20 | 0 | Castings | 0 | Y
ASME SECTION I | P02324 | SA-216 WCA | WCA | SA-216 | J02502 | 0 | 0 | G1, G10, G17, S1, T2 | 2004-01-01 | Carbon steel | 0 | 1 | 60 | 30 | 752 | -20 | 0 | Castings | 0 | Y
ASME SECTION VIII | P02324 | SA-216 WCA | WCA | SA-216 | J02502 | 0 | 0 | G1, G10, G17, S1, T2 | 2004-01-01 | Carbon steel | 0 | 1 | 60 | 30 | 752 | -20 | 0 | Castings | 0 | Y
ASME SECTION VIII | P02325 | SA-216 WCB | WCB | SA-216 | 0 | 0 | 0 | 0 | 1959-01-01 | 0 | 0 | 0 | 70000 | 0 | 752 | -20 | 0 | 0 | 0 | Y
ASME SECTION I | P02326 | SA-216 WCB | WCB | SA-216 | J03002 | 0 | 0 | G1, G10, G17, G18, S1, T2 | 1999-01-01 | C - Si | 0 | 1 | 70 | 36 | 752 | -20 | 0 | Castings | 0 | Y
ASME SECTION VIII | P02326 | SA-216 WCB | WCB | SA-216 | J03002 | 0 | 0 | G1, G10, G17, G18, S1, T2 | 1999-01-01 | C - Si | 0 | 1 | 70 | 36 | 752 | -20 | 0 | Castings | 0 | Y
ASME SECTION I | P02327 | SA-216 WCB | WCB | SA-216 | J03002 | 0 | 0 | G1, G10, G17, G18, S1 | 1998-01-01 | C - Si | 0 | 1 | 70 | 36 | 752 | -20 | 0 | Castings | 0 | Y
ASME SECTION VIII | P02327 | SA-216 WCB | WCB | SA-216 | J03002 | 0 | 0 | G1, G10, G17, G18, S1 | 1998-01-01 | C - Si | 0 | 1 | 70 | 36 | 752 | -20 | 0 | Castings | 0 | Y
ASME SECTION I | P02328 | SA-216 WCB | WCB | SA-216 | J03002 | 0 | 0 | G1, G10, G17, S1, T2 | 2004-01-01 | Carbon steel | 0 | 1 | 70 | 36 | 752 | -20 | 0 | Castings | 0 | Y
ASME SECTION VIII | P02328 | SA-216 WCB | WCB | SA-216 | J03002 | 0 | 0 | G1, G10, G17, S1, T2 | 2004-01-01 | Carbon steel | 0 | 1 | 70 | 36 | 752 | -20 | 0 | Castings | 0 | Y
ASME SECTION I | P02329 | SA-216 WCC | WCC | SA-216 | J02503 | 0 | 0 | G1, G10, G17, G18, S1, T1 | 1999-01-01 | C - Mn - Si | 0 | 1 | 70 | 40 | 752 | -20 | 0 | Castings | 0 | Y
ASME SECTION VIII | P02329 | SA-216 WCC | WCC | SA-216 | J02503 | 0 | 0 | G1, G10, G17, G18, S1, T1 | 1999-01-01 | C - Mn - Si | 0 | 1 | 70 | 40 | 752 | -20 | 0 | Castings | 0 | Y
ASME SECTION I | P02330 | SA-216 WCC | WCC | SA-216 | J02503 | 0 | 0 | G1, G10, G17, G18, S1 | 1998-01-01 | C - Mn - Si | 0 | 1 | 70 | 40 | 752 | -20 | 0 | Castings | 0 | Y
ASME SECTION VIII | P02330 | SA-216 WCC | WCC | SA-216 | J02503 | 0 | 0 | G1, G10, G17, G18, S1 | 1998-01-01 | C - Mn - Si | 0 | 1 | 70 | 40 | 752 | -20 | 0 | Castings | 0 | Y
ASME SECTION I | P02331 | SA-216 WCC | WCC | SA-216 | J02503 | 0 | 0 | G1, G10, G17, S1, T1 | 2004-01-01 | Carbon steel | 0 | 1 | 70 | 40 | 752 | -20 | 0 | Castings | 0 | Y
ASME SECTION VIII | P02331 | SA-216 WCC | WCC | SA-216 | J02503 | 0 | 0 | G1, G10, G17, S1, T1 | 2004-01-01 | Carbon steel | 0 | 1 | 70 | 40 | 752 | -20 | 0 | Castings | 0 | Y
ASME SECTION VIII | P02332 | SA-217 C12 | C12 | SA-217 | 0 | 0 | 0 | 0 | 1959-01-01 | 0 | 0 | 0 | 90000 | 0 | 752 | -20 | 0 | 0 | 0 | Y
ASME SECTION I | P02333 | SA-217 C12 | C12 | SA-217 | J82090 | 0 | 0 | G1, G18, T4 | 1999-01-01 | 9Cr - 1Mo | 0 | 5B | 90 | 60 | 752 | -20 | 0 | Castings | 0 | Y
ASME SECTION VIII | P02333 | SA-217 C12 | C12 | SA-217 | J82090 | 0 | 0 | G1, G18, T4 | 1999-01-01 | 9Cr - 1Mo | 0 | 5B | 90 | 60 | 752 | -20 | 0 | Castings | 0 | Y
ASME SECTION I | P02334 | SA-217 C12 | C12 | SA-217 | J82090 | 0 | 0 | G1, G18, T4 | 2001-01-01 | 9Cr-1Mo | 0 | 0 | 90 | 60 | 752 | -20 | 0 | Castings | 0 | Y
ASME SECTION VIII | P02334 | SA-217 C12 | C12 | SA-217 | J82090 | 0 | 0 | G1, G18, T4 | 2001-01-01 | 9Cr-1Mo | 0 | 0 | 90 | 60 | 752 | -20 | 0 | Castings | 0 | Y
ASME SECTION I | P02335 | SA-217 C12 | C12 | SA-217 | J82090 | 0 | 0 | G1, G18 | 1998-01-01 | 9Cr - 1Mo | 0 | 5B | 90 | 60 | 752 | -20 | 0 | Castings | 0 | Y
ASME SECTION VIII | P02335 | SA-217 C12 | C12 | SA-217 | J82090 | 0 | 0 | G1, G18 | 1998-01-01 | 9Cr - 1Mo | 0 | 5B | 90 | 60 | 752 | -20 | 0 | Castings | 0 | Y
ASME SECTION I | P02336 | SA-217 C12 | C12 | SA-217 | J82090 | 0 | 0 | G1, T4 | 2004-01-01 | 9Cr-1Mo | 0 | 0 | 90 | 60 | 752 | -20 | 0 | Castings | 0 | Y
ASME SECTION VIII | P02336 | SA-217 C12 | C12 | SA-217 | J82090 | 0 | 0 | G1, T4 | 2004-01-01 | 9Cr-1Mo | 0 | 0 | 90 | 60 | 752 | -20 | 0 | Castings | 0 | Y
ASME SECTION I | P02337 | SA-217 C12 | C12 | SA-217 | J82090 | 0 | 0 | G1, T4 | 2007-01-01 | 9Cr-1Mo | 0 | 5B | 90 | 60 | 752 | -20 | 0 | Castings | 0 | Y
ASME SECTION VIII | P02337 | SA-217 C12 | C12 | SA-217 | J82090 | 0 | 0 | G1, T4 | 2007-01-01 | 9Cr-1Mo | 0 | 5B | 90 | 60 | 752 | -20 | 0 | Castings | 0 | Y
ASME SECTION VIII | P02338 | SA-217 C5 | C5 | SA-217 | 0 | 0 | 0 | 0 | 1959-01-01 | 0 | 0 | 0 | 90000 | 0 | 752 | -20 | 0 | 0 | 0 | Y
ASME SECTION I | P02339 | SA-217 C5 | C5 | SA-217 | J42045 | 0 | 0 | G1, G17, G18, T3 | 1999-01-01 | 5Cr - 1/2 Mo | 0 | 5B | 90 | 60 | 752 | -20 | 0 | Castings | 0 | Y
ASME SECTION VIII | P02339 | SA-217 C5 | C5 | SA-217 | J42045 | 0 | 0 | G1, G17, G18, T3 | 1999-01-01 | 5Cr - 1/2 Mo | 0 | 5B | 90 | 60 | 752 | -20 | 0 | Castings | 0 | Y
ASME SECTION I | P02340 | SA-217 C5 | C5 | SA-217 | J42045 | 0 | 0 | G1, G17, G18, T3 | 2001-01-01 | 5Cr-0.5Mo | 0 | 0 | 90 | 60 | 752 | -20 | 0 | Castings | 0 | Y
ASME SECTION VIII | P02340 | SA-217 C5 | C5 | SA-217 | J42045 | 0 | 0 | G1, G17, G18, T3 | 2001-01-01 | 5Cr-0.5Mo | 0 | 0 | 90 | 60 | 752 | -20 | 0 | Castings | 0 | Y
ASME SECTION I | P02341 | SA-217 C5 | C5 | SA-217 | J42045 | 0 | 0 | G1, G17, G18 | 1998-01-01 | 5Cr - 1/2 Mo | 0 | 5B | 90000 | 60000 | 752 | -20 | 0 | Castings | 0 | Y
ASME SECTION I | P02342 | SA-217 C5 | C5 | SA-217 | J42045 | 0 | 0 | G1, G17, T3 | 2004-01-01 | 5Cr-0.5Mo | 0 | 0 | 90 | 60 | 752 | -20 | 0 | Castings | 0 | Y
ASME SECTION VIII | P02342 | SA-217 C5 | C5 | SA-217 | J42045 | 0 | 0 | G1, G17, T3 | 2004-01-01 | 5Cr-0.5Mo | 0 | 0 | 90 | 60 | 752 | -20 | 0 | Castings | 0 | Y
ASME SECTION I | P02343 | SA-217 C5 | C5 | SA-217 | J42045 | 0 | 0 | G1, G17, T3 | 2007-01-01 | 5Cr-0.5Mo | 0 | 5B | 90 | 60 | 752 | -20 | 0 | Castings | 0 | Y
ASME SECTION VIII | P02343 | SA-217 C5 | C5 | SA-217 | J42045 | 0 | 0 | G1, G17, T3 | 2007-01-01 | 5Cr-0.5Mo | 0 | 5B | 90 | 60 | 752 | -20 | 0 | Castings | 0 | Y
ASME SECTION VIII | P02344 | SA-217 C5 | C5 | SA-217 | J42045 | 0 | 0 | G1 | 1998-01-01 | 5Cr - 1/2 Mo | 0 | 5B | 90 | 60 | 752 | -20 | 0 | Castings | 0 | Y
ASME SECTION VIII | P02345 | SA-217 CA15 | CA15 | SA-217 | J91150 | 0 | 0 | G1, G17, T3 | 1999-01-01 | 13Cr | 0 | 6 | 90 | 65 | 752 | -20 | 0 | Castings | 0 | Y
ASME SECTION VIII | P02346 | SA-217 CA15 | CA15 | SA-217 | J91150 | 0 | 0 | G1 | 1998-01-01 | 13Cr | 0 | 6 | 90 | 65 | 752 | -20 | 0 | Castings | 0 | Y
ASME SECTION VIII | P02347 | SA-217 WC1 | WC1 | SA-217 | 0 | 0 | 0 | 0 | 1959-01-01 | 0 | 0 | 0 | 65000 | 0 | 752 | -20 | 0 | 0 | 0 | Y
ASME SECTION I | P02348 | SA-217 WC1 | WC1 | SA-217 | J12524 | 0 | 0 | G1, G11, G17, G18, S2, T4 | 1999-01-01 | C - 1/2 Mo | 0 | 3 | 65 | 35 | 752 | -20 | 0 | Castings | 0 | Y
ASME SECTION VIII | P02348 | SA-217 WC1 | WC1 | SA-217 | J12524 | 0 | 0 | G1, G11, G17, G18, S2, T4 | 1999-01-01 | C - 1/2 Mo | 0 | 3 | 65 | 35 | 752 | -20 | 0 | Castings | 0 | Y
ASME SECTION I | P02349 | SA-217 WC1 | WC1 | SA-217 | J12524 | 0 | 0 | G1, G11, G17, G18, S2 | 1998-01-01 | C - 1/2 Mo | 0 | 3 | 65 | 35 | 752 | -20 | 0 | Castings | 0 | Y
ASME SECTION VIII | P02349 | SA-217 WC1 | WC1 | SA-217 | J12524 | 0 | 0 | G1, G11, G17, G18, S2 | 1998-01-01 | C - 1/2 Mo | 0 | 3 | 65 | 35 | 752 | -20 | 0 | Castings | 0 | Y
ASME SECTION I | P02350 | SA-217 WC1 | WC1 | SA-217 | J12524 | 0 | 0 | G1, G11, G17, S2, T4 | 2004-01-01 | C-0.5Mo | 0 | 3 | 65 | 35 | 752 | -20 | 0 | Castings | 0 | Y
ASME SECTION VIII | P02350 | SA-217 WC1 | WC1 | SA-217 | J12524 | 0 | 0 | G1, G11, G17, S2, T4 | 2004-01-01 | C-0.5Mo | 0 | 3 | 65 | 35 | 752 | -20 | 0 | Castings | 0 | Y
ASME SECTION VIII | P02351 | SA-217 WC4 | WC4 | SA-217 | 0 | 0 | 0 | 0 | 1959-01-01 | 0 | 0 | 0 | 70000 | 0 | 752 | -20 | 0 | 0 | 0 | Y
ASME SECTION I | P02352 | SA-217 WC4 | WC4 | SA-217 | J12082 | 0 | 0 | G1, G17, G18, T4 | 1999-01-01 | 1Ni - 1/2 Cr - 1/2 Mo | 0 | 4 | 70 | 40 | 752 | -20 | 0 | Castings | 0 | Y
ASME SECTION VIII | P02352 | SA-217 WC4 | WC4 | SA-217 | J12082 | 0 | 0 | G1, G17, G18, T4 | 1999-01-01 | 1Ni - 1/2 Cr - 1/2 Mo | 0 | 4 | 70 | 40 | 752 | -20 | 0 | Castings | 0 | Y
ASME SECTION I | P02353 | SA-217 WC4 | WC4 | SA-217 | J12082 | 0 | 0 | G1, G17, T4 | 2004-01-01 | 1Ni-0.5Cr-0.5Mo | 0 | 4 | 70 | 40 | 752 | -20 | 0 | Castings | 0 | Y
ASME SECTION VIII | P02353 | SA-217 WC4 | WC4 | SA-217 | J12082 | 0 | 0 | G1, G17, T4 | 2004-01-01 | 1Ni-0.5Cr-0.5Mo | 0 | 4 | 70 | 40 | 752 | -20 | 0 | Castings | 0 | Y
ASME SECTION I | P02354 | SA-217 WC4 | WC4 | SA-217 | J12082 | 0 | 0 | G1, G18 | 1998-01-01 | 1Ni - 1/2 Cr - 1/2 Mo | 0 | 4 | 70 | 40 | 752 | -20 | 0 | Castings | 0 | Y
ASME SECTION VIII | P02354 | SA-217 WC4 | WC4 | SA-217 | J12082 | 0 | 0 | G1, G18 | 1998-01-01 | 1Ni - 1/2 Cr - 1/2 Mo | 0 | 4 | 70 | 40 | 752 | -20 | 0 | Castings | 0 | Y
ASME SECTION VIII | P02355 | SA-217 WC5 | WC5 | SA-217 | 0 | 0 | 0 | 0 | 1959-01-01 | 0 | 0 | 0 | 70000 | 0 | 752 | -20 | 0 | 0 | 0 | Y
ASME SECTION I | P02356 | SA-217 WC5 | WC5 | SA-217 | J22000 | 0 | 0 | G1, G17, G18, T4 | 1999-01-01 | 3/4 Ni - 1Mo - 3/4 Cr | 0 | 4 | 70 | 40 | 752 | -20 | 0 | Castings | 0 | Y
ASME SECTION VIII | P02356 | SA-217 WC5 | WC5 | SA-217 | J22000 | 0 | 0 | G1, G17, G18, T4 | 1999-01-01 | 3/4 Ni - 1Mo - 3/4 Cr | 0 | 4 | 70 | 40 | 752 | -20 | 0 | Castings | 0 | Y
ASME SECTION I | P02357 | SA-217 WC5 | WC5 | SA-217 | J22000 | 0 | 0 | G1, G17, G18 | 1998-01-01 | 3/4 Ni - 1Mo - 3/4 Cr | 0 | 4 | 70 | 40 | 752 | -20 | 0 | Castings | 0 | Y
ASME SECTION VIII | P02357 | SA-217 WC5 | WC5 | SA-217 | J22000 | 0 | 0 | G1, G17, G18 | 1998-01-01 | 3/4 Ni - 1Mo - 3/4 Cr | 0 | 4 | 70 | 40 | 752 | -20 | 0 | Castings | 0 | Y
ASME SECTION I | P02358 | SA-217 WC5 | WC5 | SA-217 | J22000 | 0 | 0 | G1, G17, T4 | 2004-01-01 | 0.75Ni-1Mo-0.75Cr | 0 | 4 | 70 | 40 | 752 | -20 | 0 | Castings | 0 | Y
ASME SECTION VIII | P02358 | SA-217 WC5 | WC5 | SA-217 | J22000 | 0 | 0 | G1, G17, T4 | 2004-01-01 | 0.75Ni-1Mo-0.75Cr | 0 | 4 | 70 | 40 | 752 | -20 | 0 | Castings | 0 | Y
ASME SECTION VIII | P02359 | SA-217 WC6 | WC6 | SA-217 | 0 | 0 | 0 | 0 | 1959-01-01 | 0 | 0 | 0 | 70000 | 0 | 752 | -20 | 0 | 0 | 0 | Y
ASME SECTION I | P02360 | SA-217 WC6 | WC6 | SA-217 | J12072 | 0 | 0 | G1, G17, G18, T4 | 1999-01-01 | 1 1/4 Cr - 1/2 Mo | 0 | 4 | 70 | 40 | 752 | -20 | 0 | Castings | 0 | Y
ASME SECTION VIII | P02360 | SA-217 WC6 | WC6 | SA-217 | J12072 | 0 | 0 | G1, G17, G18, T4 | 1999-01-01 | 1 1/4 Cr - 1/2 Mo | 0 | 4 | 70 | 40 | 752 | -20 | 0 | Castings | 0 | Y
ASME SECTION I | P02361 | SA-217 WC6 | WC6 | SA-217 | J12072 | 0 | 0 | G1, G17, G18 | 1998-01-01 | 1 1/4 Cr - 1/2 Mo | 0 | 4 | 70 | 40 | 752 | -20 | 0 | Castings | 0 | Y
ASME SECTION VIII | P02361 | SA-217 WC6 | WC6 | SA-217 | J12072 | 0 | 0 | G1, G17, G18 | 1998-01-01 | 1 1/4 Cr - 1/2 Mo | 0 | 4 | 70 | 40 | 752 | -20 | 0 | Castings | 0 | Y
ASME SECTION I | P02362 | SA-217 WC6 | WC6 | SA-217 | J12072 | 0 | 0 | G1, G17, T4 | 2004-01-01 | 1.25Cr-0.5Mo | 0 | 4 | 70 | 40 | 752 | -20 | 0 | Castings | 0 | Y
ASME SECTION VIII | P02362 | SA-217 WC6 | WC6 | SA-217 | J12072 | 0 | 0 | G1, G17, T4 | 2004-01-01 | 1.25Cr-0.5Mo | 0 | 4 | 70 | 40 | 752 | -20 | 0 | Castings | 0 | Y
ASME SECTION VIII | P02363 | SA-217 WC9 | WC9 | SA-217 | 0 | 0 | 0 | 0 | 1959-01-01 | 0 | 0 | 0 | 70000 | 0 | 752 | -20 | 0 | 0 | 0 | Y
ASME SECTION I | P02364 | SA-217 WC9 | WC9 | SA-217 | J21890 | 0 | 0 | G1, G17, G18, S4, T4, W7, W9 | 1999-01-01 | 2 1/4 Cr - 1Mo | 0 | 5A | 70 | 40 | 752 | -20 | 0 | Castings | 0 | Y
ASME SECTION VIII | P02364 | SA-217 WC9 | WC9 | SA-217 | J21890 | 0 | 0 | G1, G17, G18, S4, T4, W7, W9 | 1999-01-01 | 2 1/4 Cr - 1Mo | 0 | 5A | 70 | 40 | 752 | -20 | 0 | Castings | 0 | Y
ASME SECTION I | P02365 | SA-217 WC9 | WC9 | SA-217 | J21890 | 0 | 0 | G1, G17, G18, S4, T4, W7, W9 | 2001-01-01 | 2.25Cr-1Mo | 0 | 0 | 70 | 40 | 752 | -20 | 0 | Castings | 0 | Y
ASME SECTION VIII | P02365 | SA-217 WC9 | WC9 | SA-217 | J21890 | 0 | 0 | G1, G17, G18, S4, T4, W7, W9 | 2001-01-01 | 2.25Cr-1Mo | 0 | 0 | 70 | 40 | 752 | -20 | 0 | Castings | 0 | Y
ASME SECTION I | P02366 | SA-217 WC9 | WC9 | SA-217 | J21890 | 0 | 0 | G1, G17, G18, S4, W7, W9 | 1998-01-01 | 2 1/4 Cr - 1Mo | 0 | 5A | 70 | 40 | 752 | -20 | 0 | Castings | 0 | Y
ASME SECTION VIII | P02366 | SA-217 WC9 | WC9 | SA-217 | J21890 | 0 | 0 | G1, G17, G18, S4, W7, W9 | 1998-01-01 | 2 1/4 Cr - 1Mo | 0 | 5A | 70 | 40 | 752 | -20 | 0 | Castings | 0 | Y
ASME SECTION I | P02367 | SA-217 WC9 | WC9 | SA-217 | J21890 | 0 | 0 | G1, G17, S4, T4, W7, W9 | 2004-01-01 | 2.25Cr-1Mo | 0 | 0 | 70 | 40 | 752 | -20 | 0 | Castings | 0 | Y
ASME SECTION VIII | P02367 | SA-217 WC9 | WC9 | SA-217 | J21890 | 0 | 0 | G1, G17, S4, T4, W7, W9 | 2004-01-01 | 2.25Cr-1Mo | 0 | 0 | 70 | 40 | 752 | -20 | 0 | Castings | 0 | Y
ASME SECTION I | P02368 | SA-217 WC9 | WC9 | SA-217 | J21890 | 0 | 0 | G1, G17, S4, T4, W7, W9 | 2007-01-01 | 2.25Cr-1Mo | 0 | 5A | 70 | 40 | 752 | -20 | 0 | Castings | 0 | Y
ASME SECTION VIII | P02368 | SA-217 WC9 | WC9 | SA-217 | J21890 | 0 | 0 | G1, G17, S4, T4, W7, W9 | 2007-01-01 | 2.25Cr-1Mo | 0 | 5A | 70 | 40 | 752 | -20 | 0 | Castings | 0 | Y
ASME SECTION VIII | P02369 | SA-225 A | A | SA-225 | 0 | 0 | 0 | 0 | 1959-01-01 | 0 | 0 | 0 | 70000 | 0 | 752 | -20 | 0 | 0 | 0 | Y
ASME SECTION VIII | P02370 | SA-225 B | B | SA-225 | 0 | 0 | 0 | 0 | 1959-01-01 | 0 | 0 | 0 | 75000 | 0 | 752 | -20 | 0 | 0 | 0 | Y
ASME SECTION VIII | P02371 | SA-225 C | C | SA-225 | K12524 | 0 | 0 |  | 2001-01-01 | Mn-0.5Ni-V | 0 | 0 | 105 | 70 | 752 | -20 | 0 | Plate | 0 | Y
ASME SECTION I | P02372 | SA-226 | 0 | SA-226 | K01201 | 0 | 0 | G10, S1, T2, W13 | 2001-01-01 | Carbon steel | 0 | 1 | 47000 | 26000 | 752 | -20 | 0 | Wld. tube | 0 | Y
ASME SECTION I | P02373 | SA-226 | 0 | SA-226 | K01201 | 0 | 0 | G10, S1, T2, W14 | 1999-01-01 | C - Si | 0 | 1 | 47000 | 26000 | 752 | -20 | 0 | Wld. tube | 0 | Y
ASME SECTION I | P02374 | SA-226 | 0 | SA-226 | K01201 | 0 | 0 | G10, S1, W14 | 1998-01-01 | C - Si | 0 | 1 | 47000 | 26000 | 752 | -20 | 0 | Wld. tube | 0 | Y
ASME SECTION VIII | P02375 | SA-226 | 0 | SA-226 | K01201 | 0 | 0 | G24, G35, T2, W6 | 1999-01-01 | C - Si | 0 | 1 | 47 | 26 | 752 | -20 | 0 | Wld. tube | 0 | Y
ASME SECTION VIII | P02376 | SA-226 | 0 | SA-226 | K01201 | 0 | 0 | G24, G35, W6 | 1998-01-01 | C - Si | 0 | 1 | 47 | 26 | 752 | -20 | 0 | Wld. tube | 0 | Y
ASME SECTION I | P02377 | SA-226 | 0 | SA-226 | K01201 | 0 | 0 | G3, G10, S1, T2 | 1999-01-01 | C - Si | 0 | 1 | 47000 | 26000 | 752 | -20 | 0 | Wld. tube | 0 | Y
ASME SECTION I | P02378 | SA-226 | 0 | SA-226 | K01201 | 0 | 0 | G3, G10, S1 | 1998-01-01 | C - Si | 0 | 1 | 47000 | 26000 | 752 | -20 | 0 | Wld. tube | 0 | Y
ASME SECTION I | P02379 | SA-226 | 0 | SA-226 | K01201 | 0 | 0 | G4, G10, S1, T2 | 1999-01-01 | C - Si | 0 | 1 | 47000 | 26000 | 752 | -20 | 0 | Wld. tube | 0 | Y
ASME SECTION I | P02380 | SA-226 | 0 | SA-226 | K01201 | 0 | 0 | G4, G10, S1 | 1998-01-01 | C - Si | 0 | 1 | 47000 | 26000 | 752 | -20 | 0 | Wld. tube | 0 | Y
ASME SECTION VIII | P02381 | SA-226 2 | 2 | SA-226 | K03506 | 0 | 0 | G10, T2 | 1999-01-01 | C - Si | 0 | 1 | 70 | 35 | 752 | -20 | 0 | Forgings | 0 | Y
ASME SECTION I | P02382 | SA-234 WP1 | WP1 | SA-234 | K12821 | 0 | 0 | G11, G18, T4, W14 | 2002-01-01 | C-0.5Mo | 0 | 3 | 55 | 30 | 752 | -20 | 0 | Smls. & wld. fittings | 0 | Y
ASME SECTION VIII | P02382 | SA-234 WP1 | WP1 | SA-234 | K12821 | 0 | 0 | G11, G18, T4, W14 | 2002-01-01 | C-0.5Mo | 0 | 3 | 55 | 30 | 752 | -20 | 0 | Smls. & wld. fittings | 0 | Y
ASME SECTION I | P02383 | SA-234 WP1 | WP1 | SA-234 | K12821 | 0 | 0 | G11, G18, T4 | 1999-01-01 | C - 1/2 Mo | 0 | 3 | 55 | 30 | 752 | -20 | 0 | Smls. & wld. fittings | 0 | Y
ASME SECTION VIII | P02383 | SA-234 WP1 | WP1 | SA-234 | K12821 | 0 | 0 | G11, G18, T4 | 1999-01-01 | C - 1/2 Mo | 0 | 3 | 55 | 30 | 752 | -20 | 0 | Smls. & wld. fittings | 0 | Y
ASME SECTION I | P02384 | SA-234 WP1 | WP1 | SA-234 | K12821 | 0 | 0 | G11, G18 | 1998-01-01 | C - 1/2 Mo | 0 | 3 | 55 | 30 | 752 | -20 | 0 | Smls. & wld. fittings | 0 | Y
ASME SECTION VIII | P02384 | SA-234 WP1 | WP1 | SA-234 | K12821 | 0 | 0 | G11, G18 | 1998-01-01 | C - 1/2 Mo | 0 | 3 | 55 | 30 | 752 | -20 | 0 | Smls. & wld. fittings | 0 | Y
ASME SECTION I | P02385 | SA-234 WP1 | WP1 | SA-234 | K12821 | 0 | 0 | G11, T4, W14 | 2004-01-01 | C-0.5Mo | 0 | 3 | 55 | 30 | 752 | -20 | 0 | Smls. & wld. fittings | 0 | Y
ASME SECTION VIII | P02385 | SA-234 WP1 | WP1 | SA-234 | K12821 | 0 | 0 | G11, T4, W14 | 2004-01-01 | C-0.5Mo | 0 | 3 | 55 | 30 | 752 | -20 | 0 | Smls. & wld. fittings | 0 | Y
ASME SECTION I | P02386 | SA-234 WP11 | WP11 | SA-234 | 0 | 0 | 1 | G18, S4, T5, W14 | 2002-01-01 | 1.25Cr-0.5Mo-Si | 0 | 4 | 60 | 30 | 752 | -20 | 0 | Smls. & wld. fittings | 0 | Y
ASME SECTION VIII | P02386 | SA-234 WP11 | WP11 | SA-234 | 0 | 0 | 1 | G18, S4, T5, W14 | 2002-01-01 | 1.25Cr-0.5Mo-Si | 0 | 4 | 60 | 30 | 752 | -20 | 0 | Smls. & wld. fittings | 0 | Y
ASME SECTION I | P02387 | SA-234 WP11 | WP11 | SA-234 | 0 | 0 | 1 | G18, S4, T5 | 1999-01-01 | 1 1/4 Cr - 1/2 Mo - Si | 0 | 4 | 60 | 30 | 752 | -20 | 0 | Smls. & wld. fittings | 0 | Y
ASME SECTION VIII | P02387 | SA-234 WP11 | WP11 | SA-234 | 0 | 0 | 1 | G18, S4, T5 | 1999-01-01 | 1 1/4 Cr - 1/2 Mo - Si | 0 | 4 | 60 | 30 | 752 | -20 | 0 | Smls. & wld. fittings | 0 | Y
ASME SECTION I | P02388 | SA-234 WP11 | WP11 | SA-234 | 0 | 0 | 1 | G18, S4 | 1998-01-01 | 1 1/4 Cr - 1/2 Mo - Si | 0 | 4 | 60 | 30 | 752 | -20 | 0 | Smls. & wld. fittings | 0 | Y
ASME SECTION VIII | P02388 | SA-234 WP11 | WP11 | SA-234 | 0 | 0 | 1 | G18, S4 | 1998-01-01 | 1 1/4 Cr - 1/2 Mo - Si | 0 | 4 | 60 | 30 | 752 | -20 | 0 | Smls. & wld. fittings | 0 | Y
ASME SECTION I | P02389 | SA-234 WP11 | WP11 | SA-234 | 0 | 0 | 1 | S4, T5, W14 | 2004-01-01 | 1.25Cr-0.5Mo-Si | 0 | 4 | 60 | 30 | 752 | -20 | 0 | Smls. & wld. fittings | 0 | Y
ASME SECTION VIII | P02389 | SA-234 WP11 | WP11 | SA-234 | 0 | 0 | 1 | S4, T5, W14 | 2004-01-01 | 1.25Cr-0.5Mo-Si | 0 | 4 | 60 | 30 | 752 | -20 | 0 | Smls. & wld. fittings | 0 | Y
ASME SECTION I | P02390 | SA-234 WP12 | WP12 | SA-234 | K12062 | 0 | 1 | G18, S4, T5, W14 | 2002-01-01 | 1Cr-0.5Mo | 0 | 4 | 60 | 32 | 752 | -20 | 0 | Smls. & wld. fittings | 0 | Y
ASME SECTION VIII | P02390 | SA-234 WP12 | WP12 | SA-234 | K12062 | 0 | 1 | G18, S4, T5, W14 | 2002-01-01 | 1Cr-0.5Mo | 0 | 4 | 60 | 32 | 752 | -20 | 0 | Smls. & wld. fittings | 0 | Y
ASME SECTION I | P02391 | SA-234 WP12 | WP12 | SA-234 | K12062 | 0 | 1 | G18, S4, T5 | 1999-01-01 | 1Cr - 1/2 Mo | 0 | 4 | 60 | 32 | 752 | -20 | 0 | Smls. & wld. fittings | 0 | Y
ASME SECTION VIII | P02391 | SA-234 WP12 | WP12 | SA-234 | K12062 | 0 | 1 | G18, S4, T5 | 1999-01-01 | 1Cr - 1/2 Mo | 0 | 4 | 60 | 32 | 752 | -20 | 0 | Smls. & wld. fittings | 0 | Y
ASME SECTION I | P02392 | SA-234 WP12 | WP12 | SA-234 | K12062 | 0 | 1 | G18, S4 | 1998-01-01 | 1Cr - 1/2 Mo | 0 | 4 | 60 | 32 | 752 | -20 | 0 | Smls. & wld. fittings | 0 | Y
ASME SECTION VIII | P02392 | SA-234 WP12 | WP12 | SA-234 | K12062 | 0 | 1 | G18, S4 | 1998-01-01 | 1Cr - 1/2 Mo | 0 | 4 | 60 | 32 | 752 | -20 | 0 | Smls. & wld. fittings | 0 | Y
ASME SECTION I | P02393 | SA-234 WP12 | WP12 | SA-234 | K12062 | 0 | 1 | S4, T5, W14 | 2004-01-01 | 1Cr-0.5Mo | 0 | 4 | 60 | 32 | 752 | -20 | 0 | Smls. & wld. fittings | 0 | Y
ASME SECTION VIII | P02393 | SA-234 WP12 | WP12 | SA-234 | K12062 | 0 | 1 | S4, T5, W14 | 2004-01-01 | 1Cr-0.5Mo | 0 | 4 | 60 | 32 | 752 | -20 | 0 | Smls. & wld. fittings | 0 | Y
ASME SECTION I | P02394 | SA-234 WP22 | WP22 | SA-234 | K21590 | 0 | 1 | G18, S4, T4, W7, W9, W14 | 2002-01-01 | 2.25Cr-1Mo | 0 | 0 | 60 | 30 | 752 | -20 | 0 | Smls. & wld. fittings | 0 | Y
ASME SECTION VIII | P02394 | SA-234 WP22 | WP22 | SA-234 | K21590 | 0 | 1 | G18, S4, T4, W7, W9, W14 | 2002-01-01 | 2.25Cr-1Mo | 0 | 0 | 60 | 30 | 752 | -20 | 0 | Smls. & wld. fittings | 0 | Y
ASME SECTION I | P02395 | SA-234 WP22 | WP22 | SA-234 | K21590 | 0 | 1 | G18, S4, T4, W7, W9 | 1999-01-01 | 2 1/4 Cr - 1Mo | 0 | 5A | 60 | 30 | 752 | -20 | 0 | Smls. & wld. fittings | 0 | Y
ASME SECTION VIII | P02395 | SA-234 WP22 | WP22 | SA-234 | K21590 | 0 | 1 | G18, S4, T4, W7, W9 | 1999-01-01 | 2 1/4 Cr - 1Mo | 0 | 5A | 60 | 30 | 752 | -20 | 0 | Smls. & wld. fittings | 0 | Y
ASME SECTION I | P02396 | SA-234 WP22 | WP22 | SA-234 | K21590 | 0 | 1 | G18, S4, T4, W7, W9 | 2001-01-01 | 2.25Cr-1Mo | 0 | 0 | 60 | 30 | 752 | -20 | 0 | Smls. & wld. fittings | 0 | Y
ASME SECTION VIII | P02396 | SA-234 WP22 | WP22 | SA-234 | K21590 | 0 | 1 | G18, S4, T4, W7, W9 | 2001-01-01 | 2.25Cr-1Mo | 0 | 0 | 60 | 30 | 752 | -20 | 0 | Smls. & wld. fittings | 0 | Y
ASME SECTION I | P02397 | SA-234 WP22 | WP22 | SA-234 | K21590 | 0 | 1 | G18, S4, W7, W9 | 1998-01-01 | 2 1/4 Cr - 1Mo | 0 | 5A | 60 | 30 | 752 | -20 | 0 | Smls. & wld. fittings | 0 | Y
ASME SECTION VIII | P02397 | SA-234 WP22 | WP22 | SA-234 | K21590 | 0 | 1 | G18, S4, W7, W9 | 1998-01-01 | 2 1/4 Cr - 1Mo | 0 | 5A | 60 | 30 | 752 | -20 | 0 | Smls. & wld. fittings | 0 | Y
ASME SECTION I | P02398 | SA-234 WP22 | WP22 | SA-234 | K21590 | 0 | 1 | S4, T4, W7, W9, W14 | 2004-01-01 | 2.25Cr-1Mo | 0 | 0 | 60 | 30 | 752 | -20 | 0 | Smls. & wld. fittings | 0 | Y
ASME SECTION VIII | P02398 | SA-234 WP22 | WP22 | SA-234 | K21590 | 0 | 1 | S4, T4, W7, W9, W14 | 2004-01-01 | 2.25Cr-1Mo | 0 | 0 | 60 | 30 | 752 | -20 | 0 | Smls. & wld. fittings | 0 | Y
ASME SECTION I | P02399 | SA-234 WP22 | WP22 | SA-234 | K21590 | 0 | 1 | S4, T4, W7, W9, W14 | 2007-01-01 | 2.25Cr-1Mo | 0 | 5A | 60 | 30 | 752 | -20 | 0 | Smls. & wld. fittings | 0 | Y
ASME SECTION VIII | P02399 | SA-234 WP22 | WP22 | SA-234 | K21590 | 0 | 1 | S4, T4, W7, W9, W14 | 2007-01-01 | 2.25Cr-1Mo | 0 | 5A | 60 | 30 | 752 | -20 | 0 | Smls. & wld. fittings | 0 | Y
ASME SECTION I | P02400 | SA-234 WP5 | WP5 | SA-234 | K41545 | 0 | 0 | T4, W14 | 2002-01-01 | 5Cr-0.5Mo | 0 | 0 | 60 | 30 | 752 | -20 | 0 | Smls. & wld. fittings | 0 | Y
ASME SECTION VIII | P02400 | SA-234 WP5 | WP5 | SA-234 | K41545 | 0 | 0 | T4, W14 | 2002-01-01 | 5Cr-0.5Mo | 0 | 0 | 60 | 30 | 752 | -20 | 0 | Smls. & wld. fittings | 0 | Y
ASME SECTION I | P02401 | SA-234 WP5 | WP5 | SA-234 | K41545 | 0 | 0 | T4, W14 | 2007-01-01 | 5Cr-0.5Mo | 0 | 5B | 60 | 30 | 752 | -20 | 0 | Smls. & wld. fittings | 0 | Y
ASME SECTION VIII | P02401 | SA-234 WP5 | WP5 | SA-234 | K41545 | 0 | 0 | T4, W14 | 2007-01-01 | 5Cr-0.5Mo | 0 | 5B | 60 | 30 | 752 | -20 | 0 | Smls. & wld. fittings | 0 | Y
ASME SECTION I | P02402 | SA-234 WP5 | WP5 | SA-234 | K41545 | 0 | 0 | T4 | 1999-01-01 | 5Cr - 1/2 Mo | 0 | 5B | 60 | 30 | 752 | -20 | 0 | Smls. & wld. fittings | 0 | Y
ASME SECTION VIII | P02402 | SA-234 WP5 | WP5 | SA-234 | K41545 | 0 | 0 | T4 | 1999-01-01 | 5Cr - 1/2 Mo | 0 | 5B | 60 | 30 | 752 | -20 | 0 | Smls. & wld. fittings | 0 | Y
ASME SECTION I | P02403 | SA-234 WP5 | WP5 | SA-234 | K41545 | 0 | 0 | T4 | 2001-01-01 | 5Cr-0.5Mo | 0 | 0 | 60 | 30 | 752 | -20 | 0 | Smls. & wld. fittings | 0 | Y
ASME SECTION VIII | P02403 | SA-234 WP5 | WP5 | SA-234 | K41545 | 0 | 0 | T4 | 2001-01-01 | 5Cr-0.5Mo | 0 | 0 | 60 | 30 | 752 | -20 | 0 | Smls. & wld. fittings | 0 | Y
ASME SECTION I | P02404 | SA-234 WP9 | WP9 | SA-234 | K90941 | 0 | 0 | G18, T5 | 1999-01-01 | 9Cr - 1Mo | 0 | 5B | 60 | 30 | 752 | -20 | 0 | Fittings | 0 | Y
ASME SECTION VIII | P02404 | SA-234 WP9 | WP9 | SA-234 | K90941 | 0 | 0 | G18, T5 | 1999-01-01 | 9Cr - 1Mo | 0 | 5B | 60 | 30 | 752 | -20 | 0 | Fittings | 0 | Y
ASME SECTION I | P02405 | SA-234 WP9 | WP9 | SA-234 | K90941 | 0 | 0 | G18, T5 | 2001-01-01 | 9Cr-1Mo | 0 | 0 | 60 | 30 | 752 | -20 | 0 | Fittings | 0 | Y
ASME SECTION VIII | P02405 | SA-234 WP9 | WP9 | SA-234 | K90941 | 0 | 0 | G18, T5 | 2001-01-01 | 9Cr-1Mo | 0 | 0 | 60 | 30 | 752 | -20 | 0 | Fittings | 0 | Y
ASME SECTION I | P02406 | SA-234 WP9 | WP9 | SA-234 | K90941 | 0 | 0 | G18 | 1998-01-01 | 9Cr - 1Mo | 0 | 5B | 60 | 30 | 752 | -20 | 0 | Fittings | 0 | Y
ASME SECTION VIII | P02406 | SA-234 WP9 | WP9 | SA-234 | K90941 | 0 | 0 | G18 | 1998-01-01 | 9Cr - 1Mo | 0 | 5B | 60 | 30 | 752 | -20 | 0 | Fittings | 0 | Y
ASME SECTION I | P02407 | SA-234 WP9 | WP9 | SA-234 | K90941 | 0 | 0 | T5 | 2004-01-01 | 9Cr-1Mo | 0 | 0 | 60 | 30 | 752 | -20 | 0 | Fittings | 0 | Y
ASME SECTION VIII | P02407 | SA-234 WP9 | WP9 | SA-234 | K90941 | 0 | 0 | T5 | 2004-01-01 | 9Cr-1Mo | 0 | 0 | 60 | 30 | 752 | -20 | 0 | Fittings | 0 | Y
ASME SECTION I | P02408 | SA-234 WP9 | WP9 | SA-234 | K90941 | 0 | 0 | T5 | 2007-01-01 | 9Cr-1Mo | 0 | 5B | 60 | 30 | 752 | -20 | 0 | Fittings | 0 | Y
ASME SECTION VIII | P02408 | SA-234 WP9 | WP9 | SA-234 | K90941 | 0 | 0 | T5 | 2007-01-01 | 9Cr-1Mo | 0 | 5B | 60 | 30 | 752 | -20 | 0 | Fittings | 0 | Y
ASME SECTION I | P02409 | SA-234 WP91 | WP91 | SA-234 | 0 | <= 3 | 0 | G18, T7 | 1999-01-01 | 9Cr - 1Mo - V | 0 | 5B | 85000 | 60000 | 752 | -20 | 0 | Fittings | 0 | Y
ASME SECTION I | P02410 | SA-234 WP91 | WP91 | SA-234 | 0 | <= 3 | 0 | G18 | 1998-01-01 | 9Cr - 1Mo - V | 0 | 5B | 85000 | 60000 | 752 | -20 | 0 | Fittings | 0 | Y
ASME SECTION I | P02411 | SA-234 WP91 | WP91 | SA-234 | 0 | > 3 | 0 | G18, T7 | 1999-01-01 | 9Cr - 1Mo - V | 0 | 5B | 85000 | 60000 | 752 | -20 | 0 | Fittings | 0 | Y
ASME SECTION I | P02412 | SA-234 WP91 | WP91 | SA-234 | 0 | > 3 | 0 | G18 | 1998-01-01 | 9Cr - 1Mo - V | 0 | 5B | 85000 | 60000 | 752 | -20 | 0 | Fittings | 0 | Y
ASME SECTION I | P02413 | SA-234 WP91 | WP91 | SA-234 | K90901 | <= 3 | 0 | G18, T7 | 2001-01-01 | 9Cr-1Mo-V | 0 | 0 | 85000 | 60000 | 752 | -20 | 0 | Fittings | 0 | Y
ASME SECTION I | P02414 | SA-234 WP91 | WP91 | SA-234 | K90901 | > 3 | 0 | G18, T7 | 2001-01-01 | 9Cr-1Mo-V | 0 | 0 | 85000 | 60000 | 752 | -20 | 0 | Fittings | 0 | Y
ASME SECTION I | P02415 | SA-234 WP91 | WP91 | SA-234 | K90901 | t <= 3 | 0 | T7 | 2007-01-01 | 9Cr-1Mo-V | 0 | 5B | 85000 | 60000 | 752 | -20 | 0 | Fittings | 0 | Y
ASME SECTION I | P02416 | SA-234 WP91 | WP91 | SA-234 | K90901 | t <= 3 | 0 | T7 | 2009-01-01 | 9Cr - 1Mo - V | 0 | 15E | 85000 | 60000 | 752 | -20 | 0 | Fittings | 0 | Y
ASME SECTION I | P02417 | SA-234 WP91 | WP91 | SA-234 | K90901 | t > 3 | 0 | T7 | 2007-01-01 | 9Cr-1Mo-V | 0 | 5B | 85000 | 60000 | 752 | -20 | 0 | Fittings | 0 | Y
ASME SECTION I | P02418 | SA-234 WP91 | WP91 | SA-234 | K90901 | t > 3 | 0 | T7 | 2009-01-01 | 9Cr - 1Mo - V | 0 | 15E | 85000 | 60000 | 752 | -20 | 0 | Fittings | 0 | Y
ASME SECTION I | P02419 | SA-234 WP91 | WP91 | SA-234 | K90901 | t <= 3 | 0 | G18, T7 | 2003-01-01 | 9Cr-1Mo-V | 0 | 0 | 85000 | 60000 | 752 | -20 | 0 | Fittings | 0 | Y
ASME SECTION I | P02420 | SA-234 WP91 | WP91 | SA-234 | K90901 | t <= 3 | 0 | T7 | 2004-01-01 | 9Cr-1Mo-V | 0 | 0 | 85000 | 60000 | 752 | -20 | 0 | Fittings | 0 | Y
ASME SECTION I | P02421 | SA-234 WP91 | WP91 | SA-234 | K90901 | t > 3 | 0 | G18, T7 | 2003-01-01 | 9Cr-1Mo-V | 0 | 0 | 85000 | 60000 | 752 | -20 | 0 | Fittings | 0 | Y
ASME SECTION I | P02422 | SA-234 WP91 | WP91 | SA-234 | K90901 | t > 3 | 0 | T7 | 2004-01-01 | 9Cr-1Mo-V | 0 | 0 | 85000 | 60000 | 752 | -20 | 0 | Fittings | 0 | Y
ASME SECTION I | P02423 | SA-234 WPB | WPB | SA-234 | K03006 | 0 | 0 | G10, G18, S1, T1 | 1999-01-01 | C - Si | 0 | 1 | 60 | 35 | 752 | -20 | 0 | Smls. & wld. fittings | 0 | Y
ASME SECTION VIII | P02423 | SA-234 WPB | WPB | SA-234 | K03006 | 0 | 0 | G10, G18, S1, T1 | 1999-01-01 | C - Si | 0 | 1 | 60 | 35 | 752 | -20 | 0 | Smls. & wld. fittings | 0 | Y
ASME SECTION I | P02424 | SA-234 WPB | WPB | SA-234 | K03006 | 0 | 0 | G10, G18, S1 | 1998-01-01 | C - Si | 0 | 1 | 60 | 35 | 752 | -20 | 0 | Smls. & wld. fittings | 0 | Y
ASME SECTION VIII | P02424 | SA-234 WPB | WPB | SA-234 | K03006 | 0 | 0 | G10, G18, S1 | 1998-01-01 | C - Si | 0 | 1 | 60 | 35 | 752 | -20 | 0 | Smls. & wld. fittings | 0 | Y
ASME SECTION I | P02425 | SA-234 WPB | WPB | SA-234 | K03006 | 0 | 0 | G10, S1, T1 | 2004-01-01 | Carbon steel | 0 | 1 | 60 | 35 | 752 | -20 | 0 | Smls. & wld. fittings | 0 | Y
ASME SECTION VIII | P02425 | SA-234 WPB | WPB | SA-234 | K03006 | 0 | 0 | G10, S1, T1 | 2004-01-01 | Carbon steel | 0 | 1 | 60 | 35 | 752 | -20 | 0 | Smls. & wld. fittings | 0 | Y
ASME SECTION I | P02426 | SA-234 WPC | WPC | SA-234 | K03501 | 0 | 0 | G10, G18, T1, W14 | 2002-01-01 | Carbon steel | 0 | 1 | 70 | 40 | 752 | -20 | 0 | Smls. & wld. fittings | 0 | Y
ASME SECTION VIII | P02426 | SA-234 WPC | WPC | SA-234 | K03501 | 0 | 0 | G10, G18, T1, W14 | 2002-01-01 | Carbon steel | 0 | 1 | 70 | 40 | 752 | -20 | 0 | Smls. & wld. fittings | 0 | Y
ASME SECTION I | P02427 | SA-234 WPC | WPC | SA-234 | K03501 | 0 | 0 | G10, G18, T1 | 1999-01-01 | C - Si | 0 | 1 | 70 | 40 | 752 | -20 | 0 | Smls. & wld. fittings | 0 | Y
ASME SECTION VIII | P02427 | SA-234 WPC | WPC | SA-234 | K03501 | 0 | 0 | G10, G18, T1 | 1999-01-01 | C - Si | 0 | 1 | 70 | 40 | 752 | -20 | 0 | Smls. & wld. fittings | 0 | Y
ASME SECTION I | P02428 | SA-234 WPC | WPC | SA-234 | K03501 | 0 | 0 | G10, G18 | 1998-01-01 | C - Si | 0 | 1 | 70 | 40 | 752 | -20 | 0 | Smls. & wld. fittings | 0 | Y
ASME SECTION VIII | P02428 | SA-234 WPC | WPC | SA-234 | K03501 | 0 | 0 | G10, G18 | 1998-01-01 | C - Si | 0 | 1 | 70 | 40 | 752 | -20 | 0 | Smls. & wld. fittings | 0 | Y
ASME SECTION I | P02429 | SA-234 WPC | WPC | SA-234 | K03501 | 0 | 0 | G10, T1, W14 | 2004-01-01 | Carbon steel | 0 | 1 | 70 | 40 | 752 | -20 | 0 | Smls. & wld. fittings | 0 | Y
ASME SECTION VIII | P02429 | SA-234 WPC | WPC | SA-234 | K03501 | 0 | 0 | G10, T1, W14 | 2004-01-01 | Carbon steel | 0 | 1 | 70 | 40 | 752 | -20 | 0 | Smls. & wld. fittings | 0 | Y
ASME SECTION VIII | P02430 | SA-234 WPR | WPR | SA-234 | K22035 | 0 | 0 |  | 2001-01-01 | 2Ni-1Cu | 0 | 0 | 63 | 46 | 752 | -20 | 0 | Fittings | 0 | Y
ASME SECTION VIII | P02431 | SA-240 | 0 | SA-240 | S30600 | <= 2 | Sol. ann. | G5, H6 | 2006-01-01 | 18Cr-15Ni-4Si | 0 | 8 | 78 | 35 | 752 | -20 | 0 | Plate | 0 | Y
ASME SECTION VIII | P02432 | SA-240 | 0 | SA-240 | S30600 | <= 2 | Sol. ann. | H6 | 2006-01-01 | 18Cr-15Ni-4Si | 0 | 8 | 78 | 35 | 752 | -20 | 0 | Plate | 0 | Y
ASME SECTION VIII | P02433 | SA-240 | 0 | SA-240 | S30601 | 0 | Sol. ann. | G5, H6 | 2006-01-01 | 17.5Cr-17.5Ni-5.3Si | 0 | 8 | 78 | 37 | 752 | -20 | 0 | Plate | 0 | Y
ASME SECTION VIII | P02434 | SA-240 | 0 | SA-240 | S30601 | 0 | Sol. ann. | H6 | 2006-01-01 | 17.5Cr-17.5Ni-5.3Si | 0 | 8 | 78 | 37 | 752 | -20 | 0 | Plate | 0 | Y
ASME SECTION VIII | P02435 | SA-240 | 0 | SA-240 | S30815 | 0 | 0 | G40, T6 | 1999-01-01 | 21Cr - 11Ni - N | 0 | 8 | 87 | 45 | 752 | -20 | 0 | Plate | 0 | Y
ASME SECTION VIII | P02436 | SA-240 | 0 | SA-240 | S30815 | 0 | 0 | G5, G40, T5 | 1999-01-01 | 21Cr - 11Ni - N | 0 | 8 | 87 | 45 | 752 | -20 | 0 | Plate | 0 | Y
ASME SECTION VIII | P02437 | SA-240 | 0 | SA-240 | S30815 | 0 | 0 | G5, G6, T5 | 2004-01-01 | 21Cr-11Ni-N | 0 | 8 | 87 | 45 | 752 | -20 | 0 | Plate | 0 | Y
ASME SECTION I | P02438 | SA-240 | 0 | SA-240 | S30815 | 0 | 0 | G5, G6, T5 | 2005-01-01 | 21Cr-11Ni-N | 0 | 8 | 87000 | 45000 | 752 | -20 | 0 | Plate | 0 | Y
ASME SECTION VIII | P02439 | SA-240 | 0 | SA-240 | S30815 | 0 | 0 | G5 | 1998-01-01 | 21Cr - 11Ni - N | 0 | 8 | 87 | 45 | 752 | -20 | 0 | Plate | 0 | Y
ASME SECTION VIII | P02440 | SA-240 | 0 | SA-240 | S30815 | 0 | 0 | G6, T6 | 2004-01-01 | 21Cr-11Ni-N | 0 | 8 | 87 | 45 | 752 | -20 | 0 | Plate | 0 | Y
ASME SECTION I | P02441 | SA-240 | 0 | SA-240 | S30815 | 0 | 0 | G6, T6 | 2005-01-01 | 21Cr-11Ni-N | 0 | 8 | 87000 | 45000 | 752 | -20 | 0 | Plate | 0 | Y
ASME SECTION VIII | P02442 | SA-240 | 0 | SA-240 | S31200 | 0 | 0 | G32 | 1998-01-01 | 25Cr - 6Ni - Mo - N | 0 | 10H | 100 | 65 | 752 | -20 | 0 | Plate | 0 | Y
ASME SECTION VIII | P02443 | SA-240 | 0 | SA-240 | S31200 | 0 | 0 | G32 | 2001-01-01 | 25Cr-6Ni-Mo-N | 0 | 0 | 100 | 65 | 752 | -20 | 0 | Plate | 0 | Y
ASME SECTION VIII | P02444 | SA-240 | 0 | SA-240 | S31254 | <= 3/16 | 0 | G5 | 2007-01-01 | 20Cr-18Ni-6Mo | 0 | 8 | 100 | 45 | 752 | -20 | 0 | Plate | 0 | Y
ASME SECTION VIII | P02445 | SA-240 | 0 | SA-240 | S31254 | <= 3/16 | 0 |  | 2004-01-01 | 20Cr-18Ni-6Mo | 0 | 8 | 100 | 45 | 752 | -20 | 0 | Plate | 0 | Y
ASME SECTION VIII | P02446 | SA-240 | 0 | SA-240 | S31254 | <= 3/16 | 0 | G5 | 2001-01-01 | 20Cr-18Ni-6Mo | 0 | 8 | 100 | 45 | 752 | -20 | 0 | Plate | 0 | Y
ASME SECTION VIII | P02447 | SA-240 | 0 | SA-240 | S31254 | > 3/16 | 0 | G5 | 2007-01-01 | 20Cr-18Ni-6Mo | 0 | 8 | 95 | 45 | 752 | -20 | 0 | Plate | 0 | Y
ASME SECTION VIII | P02448 | SA-240 | 0 | SA-240 | S31254 | > 3/16 | 0 |  | 2004-01-01 | 20Cr-18Ni-6Mo | 0 | 8 | 95 | 45 | 752 | -20 | 0 | Plate | 0 | Y
ASME SECTION VIII | P02449 | SA-240 | 0 | SA-240 | S31254 | > 3/16 | 0 | G5 | 2001-01-01 | 20Cr-18Ni-6Mo | 0 | 8 | 95 | 45 | 752 | -20 | 0 | Plate | 0 | Y
ASME SECTION VIII | P02450 | SA-240 | 0 | SA-240 | S31254 | 0 | 0 | G5 | 1998-01-01 | 20Cr - 18Ni - 6Mo | 0 | 8 | 94 | 44 | 752 | -20 | 0 | Plate | 0 | Y
ASME SECTION VIII | P02451 | SA-240 | 0 | SA-240 | S31260 | 0 | 0 | G32 | 1998-01-01 | 25Cr - 6.5Ni - 3Mo - N | 0 | 10H | 100 | 70 | 752 | -20 | 0 | Plate | 0 | Y
ASME SECTION VIII | P02452 | SA-240 | 0 | SA-240 | S31260 | 0 | 0 | G32 | 2001-01-01 | 25Cr-6.5Ni-3Mo-N | 0 | 0 | 100 | 70 | 752 | -20 | 0 | Plate | 0 | Y
ASME SECTION VIII | P02453 | SA-240 | 0 | SA-240 | S31277 | 0 | 0 | G5 | 2005-01-01 | 27Ni-22Cr-7Mo-Mn-Cu-N | 0 | 45 | 112 | 52 | 752 | -20 | 0 | Plate | 0 | Y
ASME SECTION VIII | P02454 | SA-240 | 0 | SA-240 | S31725 | 0 | 0 |  | 2001-01-01 | 19Cr-15Ni-4Mo | 0 | 8 | 75 | 30 | 752 | -20 | 0 | Plate | 0 | Y
ASME SECTION VIII | P02455 | SA-240 | 0 | SA-240 | S31725 | 0 | 0 | G5 | 1998-01-01 | 19Cr - 15Ni - 4Mo | 0 | 8 | 75 | 30 | 752 | -20 | 0 | Plate | 0 | Y
ASME SECTION VIII | P02456 | SA-240 | 0 | SA-240 | S31803 | 0 | 0 | G32 | 1998-01-01 | 22Cr - 5Ni - 3Mo - N | 0 | 10H | 90 | 65 | 752 | -20 | 0 | Plate | 0 | Y
ASME SECTION VIII | P02457 | SA-240 | 0 | SA-240 | S31803 | 0 | 0 | G32 | 2001-01-01 | 22Cr-5Ni-3Mo-N | 0 | 0 | 90 | 65 | 752 | -20 | 0 | Plate | 0 | Y
ASME SECTION I | P02458 | SA-240 | 0 | SA-240 | S31803 | 0 | 0 | G32 | 2007-01-01 | 22Cr-5Ni-3Mo-N | 0 | 10H | 90000 | 65000 | 752 | -20 | 0 | Plate | 0 | Y
ASME SECTION VIII | P02459 | SA-240 | 0 | SA-240 | S32304 | 0 | 0 | G32 | 1998-01-01 | 23Cr - 4Ni - Mo - Cu | 0 | 10H | 87 | 58 | 752 | -20 | 0 | Plate | 0 | Y
ASME SECTION VIII | P02460 | SA-240 | 0 | SA-240 | S32304 | 0 | 0 | G32 | 2001-01-01 | 23Cr-4Ni-Mo-Cu | 0 | 0 | 87 | 58 | 752 | -20 | 0 | Plate | 0 | Y
ASME SECTION VIII | P02461 | SA-240 | 0 | SA-240 | S32550 | 0 | 0 | G32, G33 | 1998-01-01 | 25Cr - 5Ni - 3Mo - 2Cu | 0 | 10H | 110 | 80 | 752 | -20 | 0 | Plate | 0 | Y
ASME SECTION VIII | P02462 | SA-240 | 0 | SA-240 | S32550 | 0 | 0 | G32, G33 | 2001-01-01 | 25Cr-5Ni-3Mo-2Cu | 0 | 0 | 110 | 80 | 752 | -20 | 0 | Plate | 0 | Y
ASME SECTION VIII | P02463 | SA-240 | 0 | SA-240 | S32550 | 0 | 0 | G32 | 2003-01-01 | 25Cr-5Ni-3Mo-2Cu | 0 | 0 | 110 | 80 | 752 | -20 | 0 | Plate | 0 | Y
ASME SECTION VIII | P02464 | SA-240 | 0 | SA-240 | S32550 | 0 | 0 | G32 | 2007-01-01 | 25Cr-5Ni-3Mo-2Cu | 0 | 10H | 110 | 80 | 752 | -20 | 0 | Plate | 0 | Y
ASME SECTION VIII | P02465 | SA-240 | 0 | SA-240 | S32615 | 0 | Sol. ann. | G5, H6 | 2006-01-01 | 18Cr-20Ni-5.5Si | 0 | 8 | 80 | 32 | 752 | -20 | 0 | Plate | 0 | Y
ASME SECTION VIII | P02466 | SA-240 | 0 | SA-240 | S32615 | 0 | Sol. ann. | H6 | 2006-01-01 | 18Cr-20Ni-5.5Si | 0 | 8 | 80 | 32 | 752 | -20 | 0 | Plate | 0 | Y
ASME SECTION VIII | P02467 | SA-240 | 0 | SA-240 | S32750 | 0 | 0 | G32 | 2005-01-01 | 25Cr-7Ni-4Mo-N | 0 | 0 | 116 | 80 | 752 | -20 | 0 | Plate, sheet | 0 | Y
ASME SECTION VIII | P02468 | SA-240 | 0 | SA-240 | S32750 | 0 | 0 | G32 | 2007-01-01 | 25Cr-7Ni-4Mo-N | 0 | 10H | 116 | 80 | 752 | -20 | 0 | Plate, sheet | 0 | Y
ASME SECTION VIII | P02469 | SA-240 | 0 | SA-240 | S32906 | < 0.40 | 0 | G32 | 2007-01-01 | 29Cr-6.5Ni-2Mo-N | 0 | 10H | 116 | 94 | 752 | -20 | 0 | Plate, sheet, strip | 0 | Y
ASME SECTION VIII | P02470 | SA-240 | 0 | SA-240 | S32906 | >= 0.40 | 0 | G32 | 2007-01-01 | 29Cr-6.5Ni-2Mo-N | 0 | 10H | 109 | 80 | 752 | -20 | 0 | Plate, sheet, strip | 0 | Y
ASME SECTION VIII | P02471 | SA-240 | 0 | SA-240 | S32950 | 0 | 0 | G32 | 1998-01-01 | 26Cr - 4Ni - Mo - N | 0 | 10H | 100 | 70 | 752 | -20 | 0 | Plate | 0 | Y
ASME SECTION VIII | P02472 | SA-240 | 0 | SA-240 | S32950 | 0 | 0 | G32 | 2001-01-01 | 26Cr-4Ni-Mo-N | 0 | 0 | 100 | 70 | 752 | -20 | 0 | Plate | 0 | Y
ASME SECTION VIII | P02473 | SA-240 | 0 | SA-240 | S40910 | 0 | 0 |  | 2004-01-01 | 11Cr-Ti | 0 | 7 | 55 | 25 | 752 | -20 | 0 | Plate | 0 | Y
ASME SECTION VIII | P02474 | SA-240 | 0 | SA-240 | S40920 | 0 | 0 |  | 2004-01-01 | 11Cr-Ti | 0 | 7 | 55 | 25 | 752 | -20 | 0 | Plate | 0 | Y
ASME SECTION VIII | P02475 | SA-240 | 0 | SA-240 | S40930 | 0 | 0 |  | 2004-01-01 | 11Cr-Ti | 0 | 7 | 55 | 25 | 752 | -20 | 0 | Plate | 0 | Y
ASME SECTION VIII | P02476 | SA-240 | 0 | SA-240 | S44400 | 0 | 0 | G32 | 1998-01-01 | 18Cr - 2Mo | 0 | 7 | 60 | 40 | 752 | -20 | 0 | Plate | 0 | Y
ASME SECTION VIII | P02477 | SA-240 | 0 | SA-240 | S44635 | 0 | 0 | G32 | 1998-01-01 | 25Cr - 4Ni - 4Mo - Ti | 0 | 10I | 90 | 75 | 752 | -20 | 0 | Plate | 0 | Y
ASME SECTION VIII | P02478 | SA-240 | 0 | SA-240 | S44635 | 0 | 0 | G32 | 2001-01-01 | 25Cr-4Ni-4Mo-Ti | 0 | 0 | 90 | 75 | 752 | -20 | 0 | Plate | 0 | Y
ASME SECTION VIII | P02479 | SA-240 | 0 | SA-240 | S44700 | 0 | 0 | G32 | 1998-01-01 | 29Cr - 4Mo | 0 | 10J | 80 | 60 | 752 | -20 | 0 | Plate | 0 | Y
ASME SECTION VIII | P02480 | SA-240 | 0 | SA-240 | S44700 | 0 | 0 | G32 | 2001-01-01 | 29Cr-4Mo | 0 | 0 | 80 | 60 | 752 | -20 | 0 | Plate | 0 | Y
ASME SECTION VIII | P02481 | SA-240 | 0 | SA-240 | S44800 | 0 | 0 | G32 | 1998-01-01 | 29Cr - 4Mo - 2Ni | 0 | 10K | 80 | 60 | 752 | -20 | 0 | Plate | 0 | Y
ASME SECTION VIII | P02482 | SA-240 | 0 | SA-240 | S44800 | 0 | 0 | G32 | 2001-01-01 | 29Cr-4Mo-2Ni | 0 | 0 | 80 | 60 | 752 | -20 | 0 | Plate | 0 | Y
ASME SECTION VIII | P02483 | SA-240 201-1 | 201-1 | SA-240 | S20100 | 0 | 0 |  | 2001-01-01 | 17Cr-4Ni-6Mn | 0 | 8 | 95 | 38 | 752 | -20 | 0 | Plate | 0 | Y
ASME SECTION VIII | P02484 | SA-240 201-1 | 201-1 | SA-240 | S20100 | 0 | 0 | G5 | 2007-01-01 | 17Cr-4Ni-6Mn | 0 | 8 | 75 | 38 | 752 | -20 | 0 | Plate | 0 | Y
ASME SECTION VIII | P02485 | SA-240 201-2 | 201-2 | SA-240 | S20100 | 0 | 0 |  | 2001-01-01 | 17Cr-4Ni-6Mn | 0 | 8 | 95 | 45 | 752 | -20 | 0 | Plate | 0 | Y
ASME SECTION VIII | P02486 | SA-240 201LN | 201LN | SA-240 | S20153 | 0 | 0 | G1, G2 | 2003-01-01 | 16Cr-4Ni-6Mn | 0 | 8 | 95 | 45 | 752 | -20 | 0 | Plate | 0 | Y
ASME SECTION VIII | P02487 | SA-240 201LN | 201LN | SA-240 | S20153 | 0 | 0 | G5 | 2008-01-01 | 16Cr - 4Ni - 6Mn | 0 | 8 | 95 | 45 | 752 | -20 | 0 | Plate | 0 | Y
ASME SECTION VIII | P02488 | SA-240 204 | 204 | SA-240 | S20400 | 0 | 0 |  | 2001-01-01 | 16Cr-9Mn-2Ni-N | 0 | 8 | 95 | 48 | 752 | -20 | 0 | Plate | 0 | Y
ASME SECTION VIII | P02489 | SA-240 204 | 204 | SA-240 | S20400 | 0 | 0 | G5 | 1998-01-01 | 16Cr - 9Mn - 2Ni - N | 0 | 8 | 95 | 48 | 752 | -20 | 0 | Plate | 0 | Y
ASME SECTION VIII | P02490 | SA-240 26-3-3 | 26-3-3 | SA-240 | S44660 | <= 2/10 | 0 | G32, H5 | 1999-01-01 | 26Cr - 3Ni - 3Mo | 0 | 10K | 85 | 65 | 752 | -20 | 0 | Plate | 0 | Y
ASME SECTION VIII | P02491 | SA-240 26-3-3 | 26-3-3 | SA-240 | S44660 | <= 2/10 | 0 | G32 | 1998-01-01 | 26Cr - 3Ni - 3Mo | 0 | 10K | 85 | 65 | 752 | -20 | 0 | Plate | 0 | Y
ASME SECTION VIII | P02492 | SA-240 26-3-3 | 26-3-3 | SA-240 | S44660 | <= 2/10 | 0 | G32, H5 | 2001-01-01 | 26Cr-3Ni-3Mo | 0 | 0 | 85 | 65 | 752 | -20 | 0 | Plate | 0 | Y
ASME SECTION VIII | P02493 | SA-240 26-3-3 | 26-3-3 | SA-240 | S44660 | <= 2/10 | 0 | G32 | 2003-01-01 | 26Cr-3Ni-3Mo | 0 | 0 | 85 | 65 | 752 | -20 | 0 | Plate | 0 | Y
ASME SECTION VIII | P02494 | SA-240 301 | 301 | SA-240 | S30100 | 0 | 0 | G5 | 2006-01-01 | 17Cr-7Ni | 0 | 8 | 75 | 30 | 752 | -20 | 0 | Plate, sheet, strip | 0 | Y
ASME SECTION VIII | P02495 | SA-240 302 | 302 | SA-240 | S30200 | 0 | 0 |  | 2001-01-01 | 18Cr-8Ni | 0 | 8 | 75 | 30 | 752 | -20 | 0 | Plate | 0 | Y
ASME SECTION VIII | P02496 | SA-240 302 | 302 | SA-240 | S30200 | 0 | 0 | G5 | 1998-01-01 | 18Cr - 8Ni | 0 | 8 | 75 | 30 | 752 | -20 | 0 | Plate | 0 | Y
ASME SECTION I | P02497 | SA-240 304 | 304 | SA-240 | S30400 | 0 | 0 | G12, G18, T8 | 1999-01-01 | 18Cr - 8Ni | 0 | 8 | 75 | 30 | 752 | -20 | 0 | Plate | 0 | Y
ASME SECTION VIII | P02497 | SA-240 304 | 304 | SA-240 | S30400 | 0 | 0 | G12, G18, T8 | 1999-01-01 | 18Cr - 8Ni | 0 | 8 | 75 | 30 | 752 | -20 | 0 | Plate | 0 | Y
ASME SECTION I | P02498 | SA-240 304 | 304 | SA-240 | S30400 | 0 | 0 | G12, G18 | 1998-01-01 | 18Cr - 8Ni | 0 | 8 | 75 | 30 | 752 | -20 | 0 | Plate | 0 | Y
ASME SECTION VIII | P02498 | SA-240 304 | 304 | SA-240 | S30400 | 0 | 0 | G12, G18 | 1998-01-01 | 18Cr - 8Ni | 0 | 8 | 75 | 30 | 752 | -20 | 0 | Plate | 0 | Y
ASME SECTION I | P02499 | SA-240 304 | 304 | SA-240 | S30400 | 0 | 0 | G12, T8 | 2004-01-01 | 18Cr-8Ni | 0 | 8 | 75 | 30 | 752 | -20 | 0 | Plate | 0 | Y
ASME SECTION VIII | P02499 | SA-240 304 | 304 | SA-240 | S30400 | 0 | 0 | G12, T8 | 2004-01-01 | 18Cr-8Ni | 0 | 8 | 75 | 30 | 752 | -20 | 0 | Plate | 0 | Y
ASME SECTION I | P02500 | SA-240 304 | 304 | SA-240 | S30400 | 0 | 0 | G5, G12, G18, H1, T7 | 1999-01-01 | 18Cr - 8Ni | 0 | 8 | 75 | 30 | 752 | -20 | 0 | Plate | 0 | Y
ASME SECTION VIII | P02500 | SA-240 304 | 304 | SA-240 | S30400 | 0 | 0 | G5, G12, G18, H1, T7 | 1999-01-01 | 18Cr - 8Ni | 0 | 8 | 75 | 30 | 752 | -20 | 0 | Plate | 0 | Y
ASME SECTION I | P02501 | SA-240 304 | 304 | SA-240 | S30400 | 0 | 0 | G5, G12, G18, H1 | 1998-01-01 | 18Cr - 8Ni | 0 | 8 | 75 | 30 | 752 | -20 | 0 | Plate | 0 | Y
ASME SECTION VIII | P02501 | SA-240 304 | 304 | SA-240 | S30400 | 0 | 0 | G5, G12, G18, H1 | 1998-01-01 | 18Cr - 8Ni | 0 | 8 | 75 | 30 | 752 | -20 | 0 | Plate | 0 | Y
ASME SECTION I | P02502 | SA-240 304 | 304 | SA-240 | S30400 | 0 | 0 | G5, G12, H1, T7 | 2004-01-01 | 18Cr-8Ni | 0 | 8 | 75 | 30 | 752 | -20 | 0 | Plate | 0 | Y
ASME SECTION VIII | P02502 | SA-240 304 | 304 | SA-240 | S30400 | 0 | 0 | G5, G12, H1, T7 | 2004-01-01 | 18Cr-8Ni | 0 | 8 | 75 | 30 | 752 | -20 | 0 | Plate | 0 | Y
ASME SECTION I | P02503 | SA-240 304H | 304H | SA-240 | S30409 | 0 | 0 | G18, T8 | 2001-01-01 | 18Cr-8Ni | 0 | 8 | 75 | 30 | 752 | -20 | 0 | Plate | 0 | Y
ASME SECTION VIII | P02503 | SA-240 304H | 304H | SA-240 | S30409 | 0 | 0 | G18, T8 | 2001-01-01 | 18Cr-8Ni | 0 | 8 | 75 | 30 | 752 | -20 | 0 | Plate | 0 | Y
ASME SECTION I | P02504 | SA-240 304H | 304H | SA-240 | S30409 | 0 | 0 | G5, G18, T7 | 2001-01-01 | 18Cr-8Ni | 0 | 8 | 75 | 30 | 752 | -20 | 0 | Plate | 0 | Y
ASME SECTION VIII | P02504 | SA-240 304H | 304H | SA-240 | S30409 | 0 | 0 | G5, G18, T7 | 2001-01-01 | 18Cr-8Ni | 0 | 8 | 75 | 30 | 752 | -20 | 0 | Plate | 0 | Y
ASME SECTION VIII | P02505 | SA-240 304H | 304H | SA-240 | S30409 | 0 | 0 | G5, T7 | 1999-01-01 | 18Cr - 8Ni | 0 | 8 | 75 | 30 | 752 | -20 | 0 | Plate | 0 | Y
ASME SECTION I | P02506 | SA-240 304H | 304H | SA-240 | S30409 | 0 | 0 | G5, T7 | 2004-01-01 | 18Cr-8Ni | 0 | 8 | 75000 | 30000 | 752 | -20 | 0 | Plate | 0 | Y
ASME SECTION VIII | P02507 | SA-240 304H | 304H | SA-240 | S30409 | 0 | 0 | G5 | 1998-01-01 | 18Cr - 8Ni | 0 | 8 | 75 | 30 | 752 | -20 | 0 | Plate | 0 | Y
ASME SECTION VIII | P02508 | SA-240 304H | 304H | SA-240 | S30409 | 0 | 0 | T8 | 1999-01-01 | 18Cr - 8Ni | 0 | 8 | 75 | 30 | 752 | -20 | 0 | Plate | 0 | Y
ASME SECTION I | P02509 | SA-240 304H | 304H | SA-240 | S30409 | 0 | 0 | T8 | 2004-01-01 | 18Cr-8Ni | 0 | 8 | 75000 | 30000 | 752 | -20 | 0 | Plate | 0 | Y
ASME SECTION I | P02510 | SA-240 304L | 304L | SA-240 | S30403 | 0 | 0 | G34, T6 | 2004-01-01 | 18Cr-8Ni | 0 | 8 | 70 | 25 | 752 | -20 | 0 | Plate | 0 | Y
ASME SECTION VIII | P02510 | SA-240 304L | 304L | SA-240 | S30403 | 0 | 0 | G34, T6 | 2004-01-01 | 18Cr-8Ni | 0 | 8 | 70 | 25 | 752 | -20 | 0 | Plate | 0 | Y
ASME SECTION I | P02511 | SA-240 304L | 304L | SA-240 | S30403 | 0 | 0 | G42 | 2001-01-01 | 18Cr-8Ni | 0 | 8 | 70 | 25 | 752 | -20 | 0 | Plate | 0 | Y
ASME SECTION VIII | P02511 | SA-240 304L | 304L | SA-240 | S30403 | 0 | 0 | G42 | 2001-01-01 | 18Cr-8Ni | 0 | 8 | 70 | 25 | 752 | -20 | 0 | Plate | 0 | Y
ASME SECTION I | P02512 | SA-240 304L | 304L | SA-240 | S30403 | 0 | 0 | G5, G34, T4 | 2004-01-01 | 18Cr-8Ni | 0 | 8 | 70 | 25 | 752 | -20 | 0 | Plate | 0 | Y
ASME SECTION VIII | P02512 | SA-240 304L | 304L | SA-240 | S30403 | 0 | 0 | G5, G34, T4 | 2004-01-01 | 18Cr-8Ni | 0 | 8 | 70 | 25 | 752 | -20 | 0 | Plate | 0 | Y
ASME SECTION I | P02513 | SA-240 304L | 304L | SA-240 | S30403 | 0 | 0 | G5, G42 | 2001-01-01 | 18Cr-8Ni | 0 | 8 | 70 | 25 | 752 | -20 | 0 | Plate | 0 | Y
ASME SECTION VIII | P02513 | SA-240 304L | 304L | SA-240 | S30403 | 0 | 0 | G5, G42 | 2001-01-01 | 18Cr-8Ni | 0 | 8 | 70 | 25 | 752 | -20 | 0 | Plate | 0 | Y
ASME SECTION VIII | P02514 | SA-240 304L | 304L | SA-240 | S30403 | 0 | 0 | G5 | 1998-01-01 | 18Cr - 8Ni | 0 | 8 | 70 | 25 | 752 | -20 | 0 | Plate | 0 | Y
ASME SECTION VIII | P02515 | SA-240 304N | 304N | SA-240 | S30451 | 0 | 0 | G12, T8 | 1999-01-01 | 18Cr - 8Ni - N | 0 | 8 | 80 | 35 | 752 | -20 | 0 | Plate | 0 | Y
ASME SECTION VIII | P02516 | SA-240 304N | 304N | SA-240 | S30451 | 0 | 0 | G12 | 1998-01-01 | 18Cr - 8Ni - N | 0 | 8 | 80 | 35 | 752 | -20 | 0 | Plate | 0 | Y
ASME SECTION VIII | P02517 | SA-240 304N | 304N | SA-240 | S30451 | 0 | 0 | G5, G12, T7 | 1999-01-01 | 18Cr - 8Ni - N | 0 | 8 | 80 | 35 | 752 | -20 | 0 | Plate | 0 | Y
ASME SECTION VIII | P02518 | SA-240 304N | 304N | SA-240 | S30451 | 0 | 0 | G5, G12 | 1998-01-01 | 18Cr - 8Ni - N | 0 | 8 | 80 | 35 | 752 | -20 | 0 | Plate | 0 | Y
ASME SECTION VIII | P02519 | SA-240 309Cb | 309Cb | SA-240 | S30940 | 0 | 0 | G12, T6 | 1999-01-01 | 23Cr - 12Ni - Cb | 0 | 8 | 75 | 30 | 752 | -20 | 0 | Plate | 0 | Y
ASME SECTION VIII | P02520 | SA-240 309Cb | 309Cb | SA-240 | S30940 | 0 | 0 | G12 | 1998-01-01 | 23Cr - 12Ni - Cb | 0 | 8 | 75 | 30 | 752 | -20 | 0 | Plate | 0 | Y
ASME SECTION VIII | P02521 | SA-240 309Cb | 309Cb | SA-240 | S30940 | 0 | 0 | G5, G12, T5 | 1999-01-01 | 23Cr - 12Ni - Cb | 0 | 8 | 75 | 30 | 752 | -20 | 0 | Plate | 0 | Y
ASME SECTION VIII | P02522 | SA-240 309Cb | 309Cb | SA-240 | S30940 | 0 | 0 | G5, G12 | 1998-01-01 | 23Cr - 12Ni - Cb | 0 | 8 | 75 | 30 | 752 | -20 | 0 | Plate | 0 | Y
ASME SECTION I | P02523 | SA-240 309H | 309H | SA-240 | S30909 | 0 | 0 | G18, H1, T7 | 1999-01-01 | 23Cr - 12Ni | 0 | 8 | 75 | 30 | 752 | -20 | 0 | Plate | 0 | Y
ASME SECTION VIII | P02523 | SA-240 309H | 309H | SA-240 | S30909 | 0 | 0 | G18, H1, T7 | 1999-01-01 | 23Cr - 12Ni | 0 | 8 | 75 | 30 | 752 | -20 | 0 | Plate | 0 | Y
ASME SECTION I | P02524 | SA-240 309H | 309H | SA-240 | S30909 | 0 | 0 | G18, H1 | 1998-01-01 | 23Cr - 12Ni | 0 | 8 | 75 | 30 | 752 | -20 | 0 | Plate | 0 | Y
ASME SECTION VIII | P02524 | SA-240 309H | 309H | SA-240 | S30909 | 0 | 0 | G18, H1 | 1998-01-01 | 23Cr - 12Ni | 0 | 8 | 75 | 30 | 752 | -20 | 0 | Plate | 0 | Y
ASME SECTION I | P02525 | SA-240 309H | 309H | SA-240 | S30909 | 0 | 0 | G5, G18, H1, T6 | 1999-01-01 | 23Cr - 12Ni | 0 | 8 | 75 | 30 | 752 | -20 | 0 | Plate | 0 | Y
ASME SECTION VIII | P02525 | SA-240 309H | 309H | SA-240 | S30909 | 0 | 0 | G5, G18, H1, T6 | 1999-01-01 | 23Cr - 12Ni | 0 | 8 | 75 | 30 | 752 | -20 | 0 | Plate | 0 | Y
ASME SECTION I | P02526 | SA-240 309H | 309H | SA-240 | S30909 | 0 | 0 | G5, G18, H1 | 1998-01-01 | 23Cr - 12Ni | 0 | 8 | 75 | 30 | 752 | -20 | 0 | Plate | 0 | Y
ASME SECTION VIII | P02526 | SA-240 309H | 309H | SA-240 | S30909 | 0 | 0 | G5, G18, H1 | 1998-01-01 | 23Cr - 12Ni | 0 | 8 | 75 | 30 | 752 | -20 | 0 | Plate | 0 | Y
ASME SECTION I | P02527 | SA-240 309H | 309H | SA-240 | S30909 | 0 | 0 | G5, H1, T6 | 2004-01-01 | 23Cr-12Ni | 0 | 8 | 75 | 30 | 752 | -20 | 0 | Plate | 0 | Y
ASME SECTION VIII | P02527 | SA-240 309H | 309H | SA-240 | S30909 | 0 | 0 | G5, H1, T6 | 2004-01-01 | 23Cr-12Ni | 0 | 8 | 75 | 30 | 752 | -20 | 0 | Plate | 0 | Y
ASME SECTION I | P02528 | SA-240 309H | 309H | SA-240 | S30909 | 0 | 0 | H1, T7 | 2004-01-01 | 23Cr-12Ni | 0 | 8 | 75 | 30 | 752 | -20 | 0 | Plate | 0 | Y
ASME SECTION VIII | P02528 | SA-240 309H | 309H | SA-240 | S30909 | 0 | 0 | H1, T7 | 2004-01-01 | 23Cr-12Ni | 0 | 8 | 75 | 30 | 752 | -20 | 0 | Plate | 0 | Y
ASME SECTION I | P02529 | SA-240 309S | 309S | SA-240 | S30908 | 0 | 0 | G12, G18, T6 | 1999-01-01 | 23Cr - 12Ni | 0 | 8 | 75 | 30 | 752 | -20 | 0 | Plate | 0 | Y
ASME SECTION VIII | P02529 | SA-240 309S | 309S | SA-240 | S30908 | 0 | 0 | G12, G18, T6 | 1999-01-01 | 23Cr - 12Ni | 0 | 8 | 75 | 30 | 752 | -20 | 0 | Plate | 0 | Y
ASME SECTION I | P02530 | SA-240 309S | 309S | SA-240 | S30908 | 0 | 0 | G12, G18 | 1998-01-01 | 23Cr - 12Ni | 0 | 8 | 75 | 30 | 752 | -20 | 0 | Plate | 0 | Y
ASME SECTION VIII | P02530 | SA-240 309S | 309S | SA-240 | S30908 | 0 | 0 | G12, G18 | 1998-01-01 | 23Cr - 12Ni | 0 | 8 | 75 | 30 | 752 | -20 | 0 | Plate | 0 | Y
ASME SECTION I | P02531 | SA-240 309S | 309S | SA-240 | S30908 | 0 | 0 | G12, T6 | 2004-01-01 | 23Cr-12Ni | 0 | 8 | 75 | 30 | 752 | -20 | 0 | Plate | 0 | Y
ASME SECTION VIII | P02531 | SA-240 309S | 309S | SA-240 | S30908 | 0 | 0 | G12, T6 | 2004-01-01 | 23Cr-12Ni | 0 | 8 | 75 | 30 | 752 | -20 | 0 | Plate | 0 | Y
ASME SECTION I | P02532 | SA-240 309S | 309S | SA-240 | S30908 | 0 | 0 | G5, G12, G18, T5 | 1999-01-01 | 23Cr - 12Ni | 0 | 8 | 75 | 30 | 752 | -20 | 0 | Plate | 0 | Y
ASME SECTION VIII | P02532 | SA-240 309S | 309S | SA-240 | S30908 | 0 | 0 | G5, G12, G18, T5 | 1999-01-01 | 23Cr - 12Ni | 0 | 8 | 75 | 30 | 752 | -20 | 0 | Plate | 0 | Y
ASME SECTION I | P02533 | SA-240 309S | 309S | SA-240 | S30908 | 0 | 0 | G5, G12, G18 | 1998-01-01 | 23Cr - 12Ni | 0 | 8 | 75 | 30 | 752 | -20 | 0 | Plate | 0 | Y
ASME SECTION VIII | P02533 | SA-240 309S | 309S | SA-240 | S30908 | 0 | 0 | G5, G12, G18 | 1998-01-01 | 23Cr - 12Ni | 0 | 8 | 75 | 30 | 752 | -20 | 0 | Plate | 0 | Y
ASME SECTION I | P02534 | SA-240 309S | 309S | SA-240 | S30908 | 0 | 0 | G5, G12, T5 | 2004-01-01 | 23Cr-12Ni | 0 | 8 | 75 | 30 | 752 | -20 | 0 | Plate | 0 | Y
ASME SECTION VIII | P02534 | SA-240 309S | 309S | SA-240 | S30908 | 0 | 0 | G5, G12, T5 | 2004-01-01 | 23Cr-12Ni | 0 | 8 | 75 | 30 | 752 | -20 | 0 | Plate | 0 | Y
ASME SECTION VIII | P02535 | SA-240 310Cb | 310Cb | SA-240 | S31040 | 0 | 0 | G12, T6 | 1999-01-01 | 25Cr - 20Ni - Cb | 0 | 8 | 75 | 30 | 752 | -20 | 0 | Plate | 0 | Y
ASME SECTION VIII | P02536 | SA-240 310Cb | 310Cb | SA-240 | S31040 | 0 | 0 | G12 | 1998-01-01 | 25Cr - 20Ni - Cb | 0 | 8 | 75 | 30 | 752 | -20 | 0 | Plate | 0 | Y
ASME SECTION VIII | P02537 | SA-240 310Cb | 310Cb | SA-240 | S31040 | 0 | 0 | G5, G12, T5 | 1999-01-01 | 25Cr - 20Ni - Cb | 0 | 8 | 75 | 30 | 752 | -20 | 0 | Plate | 0 | Y
ASME SECTION VIII | P02538 | SA-240 310Cb | 310Cb | SA-240 | S31040 | 0 | 0 | G5, G12 | 1998-01-01 | 25Cr - 20Ni - Cb | 0 | 8 | 75 | 30 | 752 | -20 | 0 | Plate | 0 | Y
ASME SECTION I | P02539 | SA-240 310H | 310H | SA-240 | S31009 | 0 | 0 | G18, T7 | 1999-01-01 | 25Cr - 20Ni | 0 | 8 | 75 | 30 | 752 | -20 | 0 | Plate | 0 | Y
ASME SECTION VIII | P02539 | SA-240 310H | 310H | SA-240 | S31009 | 0 | 0 | G18, T7 | 1999-01-01 | 25Cr - 20Ni | 0 | 8 | 75 | 30 | 752 | -20 | 0 | Plate | 0 | Y
ASME SECTION I | P02540 | SA-240 310H | 310H | SA-240 | S31009 | 0 | 0 | G18 | 1998-01-01 | 25Cr - 20Ni | 0 | 8 | 75 | 30 | 752 | -20 | 0 | Plate | 0 | Y
ASME SECTION VIII | P02540 | SA-240 310H | 310H | SA-240 | S31009 | 0 | 0 | G18 | 1998-01-01 | 25Cr - 20Ni | 0 | 8 | 75 | 30 | 752 | -20 | 0 | Plate | 0 | Y
ASME SECTION I | P02541 | SA-240 310H | 310H | SA-240 | S31009 | 0 | 0 | G5, G18, T6 | 1999-01-01 | 25Cr - 20Ni | 0 | 8 | 75 | 30 | 752 | -20 | 0 | Plate | 0 | Y
ASME SECTION VIII | P02541 | SA-240 310H | 310H | SA-240 | S31009 | 0 | 0 | G5, G18, T6 | 1999-01-01 | 25Cr - 20Ni | 0 | 8 | 75 | 30 | 752 | -20 | 0 | Plate | 0 | Y
ASME SECTION I | P02542 | SA-240 310H | 310H | SA-240 | S31009 | 0 | 0 | G5, G18 | 1998-01-01 | 25Cr - 20Ni | 0 | 8 | 75 | 30 | 752 | -20 | 0 | Plate | 0 | Y
ASME SECTION VIII | P02542 | SA-240 310H | 310H | SA-240 | S31009 | 0 | 0 | G5, G18 | 1998-01-01 | 25Cr - 20Ni | 0 | 8 | 75 | 30 | 752 | -20 | 0 | Plate | 0 | Y
ASME SECTION I | P02543 | SA-240 310H | 310H | SA-240 | S31009 | 0 | 0 | G5, T6 | 2004-01-01 | 25Cr-20Ni | 0 | 8 | 75 | 30 | 752 | -20 | 0 | Plate | 0 | Y
ASME SECTION VIII | P02543 | SA-240 310H | 310H | SA-240 | S31009 | 0 | 0 | G5, T6 | 2004-01-01 | 25Cr-20Ni | 0 | 8 | 75 | 30 | 752 | -20 | 0 | Plate | 0 | Y
ASME SECTION I | P02544 | SA-240 310H | 310H | SA-240 | S31009 | 0 | 0 | T7 | 2004-01-01 | 25Cr-20Ni | 0 | 8 | 75 | 30 | 752 | -20 | 0 | Plate | 0 | Y
ASME SECTION VIII | P02544 | SA-240 310H | 310H | SA-240 | S31009 | 0 | 0 | T7 | 2004-01-01 | 25Cr-20Ni | 0 | 8 | 75 | 30 | 752 | -20 | 0 | Plate | 0 | Y
ASME SECTION VIII | P02545 | SA-240 310MoLN | 310MoLN | SA-240 | S31050 | 0 | 0 |  | 2001-01-01 | 25Cr-22Ni-2Mo-N | 0 | 8 | 80 | 35 | 752 | -20 | 0 | Plate | 0 | Y
ASME SECTION VIII | P02546 | SA-240 310MoLN | 310MoLN | SA-240 | S31050 | 0 | 0 | G5 | 1998-01-01 | 25Cr - 22Ni - 2Mo - N | 0 | 8 | 80 | 35 | 752 | -20 | 0 | Plate | 0 | Y
ASME SECTION I | P02547 | SA-240 310S | 310S | SA-240 | S31008 | 0 | 0 | G12, G18, T6 | 1999-01-01 | 25Cr - 20Ni | 0 | 8 | 75 | 30 | 752 | -20 | 0 | Plate | 0 | Y
ASME SECTION VIII | P02547 | SA-240 310S | 310S | SA-240 | S31008 | 0 | 0 | G12, G18, T6 | 1999-01-01 | 25Cr - 20Ni | 0 | 8 | 75 | 30 | 752 | -20 | 0 | Plate | 0 | Y
ASME SECTION I | P02548 | SA-240 310S | 310S | SA-240 | S31008 | 0 | 0 | G12, G18 | 1998-01-01 | 25Cr - 20Ni | 0 | 8 | 75 | 30 | 752 | -20 | 0 | Plate | 0 | Y
ASME SECTION VIII | P02548 | SA-240 310S | 310S | SA-240 | S31008 | 0 | 0 | G12, G18 | 1998-01-01 | 25Cr - 20Ni | 0 | 8 | 75 | 30 | 752 | -20 | 0 | Plate | 0 | Y
ASME SECTION I | P02549 | SA-240 310S | 310S | SA-240 | S31008 | 0 | 0 | G12, T6 | 2004-01-01 | 25Cr-20Ni | 0 | 8 | 75 | 30 | 752 | -20 | 0 | Plate | 0 | Y
ASME SECTION VIII | P02549 | SA-240 310S | 310S | SA-240 | S31008 | 0 | 0 | G12, T6 | 2004-01-01 | 25Cr-20Ni | 0 | 8 | 75 | 30 | 752 | -20 | 0 | Plate | 0 | Y
ASME SECTION I | P02550 | SA-240 310S | 310S | SA-240 | S31008 | 0 | 0 | G5, G12, G18, T5 | 1999-01-01 | 25Cr - 20Ni | 0 | 8 | 75 | 30 | 752 | -20 | 0 | Plate | 0 | Y
ASME SECTION VIII | P02550 | SA-240 310S | 310S | SA-240 | S31008 | 0 | 0 | G5, G12, G18, T5 | 1999-01-01 | 25Cr - 20Ni | 0 | 8 | 75 | 30 | 752 | -20 | 0 | Plate | 0 | Y
ASME SECTION I | P02551 | SA-240 310S | 310S | SA-240 | S31008 | 0 | 0 | G5, G12, G18 | 1998-01-01 | 25Cr - 20Ni | 0 | 8 | 75 | 30 | 752 | -20 | 0 | Plate | 0 | Y
ASME SECTION VIII | P02551 | SA-240 310S | 310S | SA-240 | S31008 | 0 | 0 | G5, G12, G18 | 1998-01-01 | 25Cr - 20Ni | 0 | 8 | 75 | 30 | 752 | -20 | 0 | Plate | 0 | Y
ASME SECTION I | P02552 | SA-240 310S | 310S | SA-240 | S31008 | 0 | 0 | G5, G12, T5 | 2004-01-01 | 25Cr-20Ni | 0 | 8 | 75 | 30 | 752 | -20 | 0 | Plate | 0 | Y
ASME SECTION VIII | P02552 | SA-240 310S | 310S | SA-240 | S31008 | 0 | 0 | G5, G12, T5 | 2004-01-01 | 25Cr-20Ni | 0 | 8 | 75 | 30 | 752 | -20 | 0 | Plate | 0 | Y
ASME SECTION I | P02553 | SA-240 316 | 316 | SA-240 | S31600 | 0 | 0 | G12, G18, T9 | 1999-01-01 | 16Cr - 12Ni - 2Mo | 0 | 8 | 75 | 30 | 752 | -20 | 0 | Plate | 0 | Y
ASME SECTION VIII | P02553 | SA-240 316 | 316 | SA-240 | S31600 | 0 | 0 | G12, G18, T9 | 1999-01-01 | 16Cr - 12Ni - 2Mo | 0 | 8 | 75 | 30 | 752 | -20 | 0 | Plate | 0 | Y
ASME SECTION I | P02554 | SA-240 316 | 316 | SA-240 | S31600 | 0 | 0 | G12, G18 | 1998-01-01 | 16Cr - 12Ni - 2Mo | 0 | 8 | 75 | 30 | 752 | -20 | 0 | Plate | 0 | Y
ASME SECTION VIII | P02554 | SA-240 316 | 316 | SA-240 | S31600 | 0 | 0 | G12, G18 | 1998-01-01 | 16Cr - 12Ni - 2Mo | 0 | 8 | 75 | 30 | 752 | -20 | 0 | Plate | 0 | Y
ASME SECTION I | P02555 | SA-240 316 | 316 | SA-240 | S31600 | 0 | 0 | G12, T9 | 2004-01-01 | 16Cr-12Ni-2Mo | 0 | 8 | 75 | 30 | 752 | -20 | 0 | Plate | 0 | Y
ASME SECTION VIII | P02555 | SA-240 316 | 316 | SA-240 | S31600 | 0 | 0 | G12, T9 | 2004-01-01 | 16Cr-12Ni-2Mo | 0 | 8 | 75 | 30 | 752 | -20 | 0 | Plate | 0 | Y
ASME SECTION I | P02556 | SA-240 316 | 316 | SA-240 | S31600 | 0 | 0 | G5, G12, G18, T8 | 1999-01-01 | 16Cr - 12Ni - 2Mo | 0 | 8 | 75 | 30 | 752 | -20 | 0 | Plate | 0 | Y
ASME SECTION VIII | P02556 | SA-240 316 | 316 | SA-240 | S31600 | 0 | 0 | G5, G12, G18, T8 | 1999-01-01 | 16Cr - 12Ni - 2Mo | 0 | 8 | 75 | 30 | 752 | -20 | 0 | Plate | 0 | Y
ASME SECTION I | P02557 | SA-240 316 | 316 | SA-240 | S31600 | 0 | 0 | G5, G12, G18 | 1998-01-01 | 16Cr - 12Ni - 2Mo | 0 | 8 | 75 | 30 | 752 | -20 | 0 | Plate | 0 | Y
ASME SECTION VIII | P02557 | SA-240 316 | 316 | SA-240 | S31600 | 0 | 0 | G5, G12, G18 | 1998-01-01 | 16Cr - 12Ni - 2Mo | 0 | 8 | 75 | 30 | 752 | -20 | 0 | Plate | 0 | Y
ASME SECTION I | P02558 | SA-240 316 | 316 | SA-240 | S31600 | 0 | 0 | G5, G12, T8 | 2004-01-01 | 16Cr-12Ni-2Mo | 0 | 8 | 75 | 30 | 752 | -20 | 0 | Plate | 0 | Y
ASME SECTION VIII | P02558 | SA-240 316 | 316 | SA-240 | S31600 | 0 | 0 | G5, G12, T8 | 2004-01-01 | 16Cr-12Ni-2Mo | 0 | 8 | 75 | 30 | 752 | -20 | 0 | Plate | 0 | Y
ASME SECTION VIII | P02559 | SA-240 316Cb | 316Cb | SA-240 | S31640 | 0 | 0 | G12, T9 | 1999-01-01 | 16Cr - 12Ni - 2Mo - Cb | 0 | 8 | 75 | 30 | 752 | -20 | 0 | Plate | 0 | Y
ASME SECTION VIII | P02560 | SA-240 316Cb | 316Cb | SA-240 | S31640 | 0 | 0 | G12 | 1998-01-01 | 16Cr - 12Ni - 2Mo - Cb | 0 | 8 | 75 | 30 | 752 | -20 | 0 | Plate | 0 | Y
ASME SECTION VIII | P02561 | SA-240 316Cb | 316Cb | SA-240 | S31640 | 0 | 0 | G5, G12, T8 | 1999-01-01 | 16Cr - 12Ni - 2Mo - Cb | 0 | 8 | 75 | 30 | 752 | -20 | 0 | Plate | 0 | Y
ASME SECTION VIII | P02562 | SA-240 316Cb | 316Cb | SA-240 | S31640 | 0 | 0 | G5, G12 | 1998-01-01 | 16Cr - 12Ni - 2Mo - Cb | 0 | 8 | 75 | 30 | 752 | -20 | 0 | Plate | 0 | Y
ASME SECTION I | P02563 | SA-240 316H | 316H | SA-240 | S31609 | 0 | 0 | G18, T9 | 2001-01-01 | 16Cr-12Ni-2Mo | 0 | 8 | 75 | 30 | 752 | -20 | 0 | Plate | 0 | Y
ASME SECTION VIII | P02563 | SA-240 316H | 316H | SA-240 | S31609 | 0 | 0 | G18, T9 | 2001-01-01 | 16Cr-12Ni-2Mo | 0 | 8 | 75 | 30 | 752 | -20 | 0 | Plate | 0 | Y
ASME SECTION I | P02564 | SA-240 316H | 316H | SA-240 | S31609 | 0 | 0 | G5, G18, T8 | 2001-01-01 | 16Cr-12Ni-2Mo | 0 | 8 | 75 | 30 | 752 | -20 | 0 | Plate | 0 | Y
ASME SECTION VIII | P02564 | SA-240 316H | 316H | SA-240 | S31609 | 0 | 0 | G5, G18, T8 | 2001-01-01 | 16Cr-12Ni-2Mo | 0 | 8 | 75 | 30 | 752 | -20 | 0 | Plate | 0 | Y
ASME SECTION VIII | P02565 | SA-240 316H | 316H | SA-240 | S31609 | 0 | 0 | G5, T8 | 1999-01-01 | 16Cr - 12Ni - 2Mo | 0 | 8 | 75 | 30 | 752 | -20 | 0 | Plate | 0 | Y
ASME SECTION I | P02566 | SA-240 316H | 316H | SA-240 | S31609 | 0 | 0 | G5, T8 | 2004-01-01 | 16Cr-12Ni-2Mo | 0 | 8 | 75000 | 30000 | 752 | -20 | 0 | Plate | 0 | Y
ASME SECTION VIII | P02567 | SA-240 316H | 316H | SA-240 | S31609 | 0 | 0 | G5 | 1998-01-01 | 16Cr - 12Ni - 2Mo | 0 | 8 | 75 | 30 | 752 | -20 | 0 | Plate | 0 | Y
ASME SECTION VIII | P02568 | SA-240 316H | 316H | SA-240 | S31609 | 0 | 0 | T9 | 1999-01-01 | 16Cr - 12Ni - 2Mo | 0 | 8 | 75 | 30 | 752 | -20 | 0 | Plate | 0 | Y
ASME SECTION I | P02569 | SA-240 316H | 316H | SA-240 | S31609 | 0 | 0 | T9 | 2004-01-01 | 16Cr-12Ni-2Mo | 0 | 8 | 75000 | 30000 | 752 | -20 | 0 | Plate | 0 | Y
ASME SECTION I | P02570 | SA-240 316L | 316L | SA-240 | S31603 | 0 | 0 | G34 | 2004-01-01 | 16Cr-12Ni-2Mo | 0 | 8 | 70 | 25 | 752 | -20 | 0 | Plate | 0 | Y
ASME SECTION VIII | P02570 | SA-240 316L | 316L | SA-240 | S31603 | 0 | 0 | G34 | 2004-01-01 | 16Cr-12Ni-2Mo | 0 | 8 | 70 | 25 | 752 | -20 | 0 | Plate | 0 | Y
ASME SECTION I | P02571 | SA-240 316L | 316L | SA-240 | S31603 | 0 | 0 | G42 | 2001-01-01 | 16Cr-12Ni-2Mo | 0 | 8 | 70 | 25 | 752 | -20 | 0 | Plate | 0 | Y
ASME SECTION VIII | P02571 | SA-240 316L | 316L | SA-240 | S31603 | 0 | 0 | G42 | 2001-01-01 | 16Cr-12Ni-2Mo | 0 | 8 | 70 | 25 | 752 | -20 | 0 | Plate | 0 | Y
ASME SECTION I | P02572 | SA-240 316L | 316L | SA-240 | S31603 | 0 | 0 | G5, G34 | 2004-01-01 | 16Cr-12Ni-2Mo | 0 | 8 | 70 | 25 | 752 | -20 | 0 | Plate | 0 | Y
ASME SECTION VIII | P02572 | SA-240 316L | 316L | SA-240 | S31603 | 0 | 0 | G5, G34 | 2004-01-01 | 16Cr-12Ni-2Mo | 0 | 8 | 70 | 25 | 752 | -20 | 0 | Plate | 0 | Y
ASME SECTION I | P02573 | SA-240 316L | 316L | SA-240 | S31603 | 0 | 0 | G5, G42 | 2001-01-01 | 16Cr-12Ni-2Mo | 0 | 8 | 70 | 25 | 752 | -20 | 0 | Plate | 0 | Y
ASME SECTION VIII | P02573 | SA-240 316L | 316L | SA-240 | S31603 | 0 | 0 | G5, G42 | 2001-01-01 | 16Cr-12Ni-2Mo | 0 | 8 | 70 | 25 | 752 | -20 | 0 | Plate | 0 | Y
ASME SECTION VIII | P02574 | SA-240 316L | 316L | SA-240 | S31603 | 0 | 0 | G5 | 1998-01-01 | 16Cr - 12Ni - 2Mo | 0 | 8 | 70 | 25 | 752 | -20 | 0 | Plate | 0 | Y
ASME SECTION VIII | P02575 | SA-240 316N | 316N | SA-240 | S31651 | 0 | 0 | G12, T8 | 1999-01-01 | 16Cr - 12Ni - 2Mo - N | 0 | 8 | 80 | 35 | 752 | -20 | 0 | Plate | 0 | Y
ASME SECTION VIII | P02576 | SA-240 316N | 316N | SA-240 | S31651 | 0 | 0 | G12 | 1998-01-01 | 16Cr - 12Ni - 2Mo - N | 0 | 8 | 80 | 35 | 752 | -20 | 0 | Plate | 0 | Y
ASME SECTION VIII | P02577 | SA-240 316N | 316N | SA-240 | S31651 | 0 | 0 | G5, G12, T7 | 1999-01-01 | 16Cr - 12Ni - 2Mo - N | 0 | 8 | 80 | 35 | 752 | -20 | 0 | Plate | 0 | Y
ASME SECTION VIII | P02578 | SA-240 316N | 316N | SA-240 | S31651 | 0 | 0 | G5, G12 | 1998-01-01 | 16Cr - 12Ni - 2Mo - N | 0 | 8 | 80 | 35 | 752 | -20 | 0 | Plate | 0 | Y
ASME SECTION VIII | P02579 | SA-240 316Ti | 316Ti | SA-240 | S31635 | 0 | 0 | G12, T9 | 1999-01-01 | 16Cr - 12Ni - 2Mo - Ti | 0 | 8 | 75 | 30 | 752 | -20 | 0 | Plate | 0 | Y
ASME SECTION VIII | P02580 | SA-240 316Ti | 316Ti | SA-240 | S31635 | 0 | 0 | G12 | 1998-01-01 | 16Cr - 12Ni - 2Mo - Ti | 0 | 8 | 75 | 30 | 752 | -20 | 0 | Plate | 0 | Y
ASME SECTION VIII | P02581 | SA-240 316Ti | 316Ti | SA-240 | S31635 | 0 | 0 | G5, G12, T8 | 1999-01-01 | 16Cr - 12Ni - 2Mo - Ti | 0 | 8 | 75 | 30 | 752 | -20 | 0 | Plate | 0 | Y
ASME SECTION VIII | P02582 | SA-240 316Ti | 316Ti | SA-240 | S31635 | 0 | 0 | G5, G12 | 1998-01-01 | 16Cr - 12Ni - 2Mo - Ti | 0 | 8 | 75 | 30 | 752 | -20 | 0 | Plate | 0 | Y
ASME SECTION VIII | P02583 | SA-240 317 | 317 | SA-240 | S31700 | 0 | 0 | G12, T9 | 1999-01-01 | 18Cr - 13Ni - 3Mo | 0 | 8 | 75 | 30 | 752 | -20 | 0 | Plate | 0 | Y
ASME SECTION VIII | P02584 | SA-240 317 | 317 | SA-240 | S31700 | 0 | 0 | G12 | 1998-01-01 | 18Cr - 13Ni - 3Mo | 0 | 8 | 75 | 30 | 752 | -20 | 0 | Plate | 0 | Y
ASME SECTION VIII | P02585 | SA-240 317 | 317 | SA-240 | S31700 | 0 | 0 | G5, G12, T8 | 1999-01-01 | 18Cr - 13Ni - 3Mo | 0 | 8 | 75 | 30 | 752 | -20 | 0 | Plate | 0 | Y
ASME SECTION VIII | P02586 | SA-240 317 | 317 | SA-240 | S31700 | 0 | 0 | G5, G12 | 1998-01-01 | 18Cr - 13Ni - 3Mo | 0 | 8 | 75 | 30 | 752 | -20 | 0 | Plate | 0 | Y
ASME SECTION VIII | P02587 | SA-240 317L | 317L | SA-240 | S31703 | 0 | 0 |  | 2001-01-01 | 18Cr-13Ni-3Mo | 0 | 8 | 75 | 30 | 752 | -20 | 0 | Plate | 0 | Y
ASME SECTION VIII | P02588 | SA-240 317L | 317L | SA-240 | S31703 | 0 | 0 | G5 | 1998-01-01 | 18Cr - 13Ni - 3Mo | 0 | 8 | 75 | 30 | 752 | -20 | 0 | Plate | 0 | Y
ASME SECTION I | P02589 | SA-240 321 | 321 | SA-240 | S32100 | 0 | 0 | G12, G18, T7 | 1999-01-01 | 18Cr - 10Ni - Ti | 0 | 8 | 75 | 30 | 752 | -20 | 0 | Plate | 0 | Y
ASME SECTION VIII | P02589 | SA-240 321 | 321 | SA-240 | S32100 | 0 | 0 | G12, G18, T7 | 1999-01-01 | 18Cr - 10Ni - Ti | 0 | 8 | 75 | 30 | 752 | -20 | 0 | Plate | 0 | Y
ASME SECTION I | P02590 | SA-240 321 | 321 | SA-240 | S32100 | 0 | 0 | G12, G18 | 1998-01-01 | 18Cr - 10Ni - Ti | 0 | 8 | 75 | 30 | 752 | -20 | 0 | Plate | 0 | Y
ASME SECTION VIII | P02590 | SA-240 321 | 321 | SA-240 | S32100 | 0 | 0 | G12, G18 | 1998-01-01 | 18Cr - 10Ni - Ti | 0 | 8 | 75 | 30 | 752 | -20 | 0 | Plate | 0 | Y
ASME SECTION I | P02591 | SA-240 321 | 321 | SA-240 | S32100 | 0 | 0 | G12, T7 | 2004-01-01 | 18Cr-10Ni-Ti | 0 | 8 | 75 | 30 | 752 | -20 | 0 | Plate | 0 | Y
ASME SECTION VIII | P02591 | SA-240 321 | 321 | SA-240 | S32100 | 0 | 0 | G12, T7 | 2004-01-01 | 18Cr-10Ni-Ti | 0 | 8 | 75 | 30 | 752 | -20 | 0 | Plate | 0 | Y
ASME SECTION I | P02592 | SA-240 321 | 321 | SA-240 | S32100 | 0 | 0 | G5, G12, G18, T7 | 1999-01-01 | 18Cr - 10Ni - Ti | 0 | 8 | 75000 | 30000 | 752 | -20 | 0 | Plate | 0 | Y
ASME SECTION I | P02593 | SA-240 321 | 321 | SA-240 | S32100 | 0 | 0 | G5, G12, G18 | 1998-01-01 | 18Cr - 10Ni - Ti | 0 | 8 | 75000 | 30000 | 752 | -20 | 0 | Plate | 0 | Y
ASME SECTION VIII | P02594 | SA-240 321 | 321 | SA-240 | S32100 | 0 | 0 | G5, G12, T6 | 1999-01-01 | 18Cr - 10Ni - Ti | 0 | 8 | 75 | 30 | 752 | -20 | 0 | Plate | 0 | Y
ASME SECTION I | P02595 | SA-240 321 | 321 | SA-240 | S32100 | 0 | 0 | G5, G12, T7 | 2004-01-01 | 18Cr-10Ni-Ti | 0 | 8 | 75000 | 30000 | 752 | -20 | 0 | Plate | 0 | Y
ASME SECTION VIII | P02596 | SA-240 321 | 321 | SA-240 | S32100 | 0 | 0 | G5, G12 | 1998-01-01 | 18Cr - 10Ni - Ti | 0 | 8 | 75 | 30 | 752 | -20 | 0 | Plate | 0 | Y
ASME SECTION I | P02597 | SA-240 321H | 321H | SA-240 | S32109 | 0 | 0 | G18, H2, T8 | 2001-01-01 | 18Cr-10Ni-Ti | 0 | 8 | 75000 | 30000 | 752 | -20 | 0 | Plate | 0 | Y
ASME SECTION I | P02598 | SA-240 321H | 321H | SA-240 | S32109 | 0 | 0 | G5, G18, H2, T8 | 2001-01-01 | 18Cr-10Ni-Ti | 0 | 8 | 75000 | 30000 | 752 | -20 | 0 | Plate | 0 | Y
ASME SECTION I | P02599 | SA-240 321H | 321H | SA-240 | S32109 | 0 | 0 | G5, H2, T8 | 2004-01-01 | 18Cr-10Ni-Ti | 0 | 8 | 75 | 30 | 752 | -20 | 0 | Plate | 0 | Y
ASME SECTION VIII | P02599 | SA-240 321H | 321H | SA-240 | S32109 | 0 | 0 | G5, H2, T8 | 2004-01-01 | 18Cr-10Ni-Ti | 0 | 8 | 75 | 30 | 752 | -20 | 0 | Plate | 0 | Y
ASME SECTION I | P02600 | SA-240 321H | 321H | SA-240 | S32109 | 0 | 0 | H2, T8 | 2004-01-01 | 18Cr-10Ni-Ti | 0 | 8 | 75 | 30 | 752 | -20 | 0 | Plate | 0 | Y
ASME SECTION VIII | P02600 | SA-240 321H | 321H | SA-240 | S32109 | 0 | 0 | H2, T8 | 2004-01-01 | 18Cr-10Ni-Ti | 0 | 8 | 75 | 30 | 752 | -20 | 0 | Plate | 0 | Y
ASME SECTION VIII | P02601 | SA-240 329 | 329 | SA-240 | S32900 | 0 | 0 | G32 | 1998-01-01 | 26Cr - 4Ni - Mo | 0 | 10H | 90 | 70 | 752 | -20 | 0 | Plate | 0 | Y
ASME SECTION VIII | P02602 | SA-240 329 | 329 | SA-240 | S32900 | 0 | 0 | G32 | 2001-01-01 | 26Cr-4Ni-Mo | 0 | 0 | 90 | 70 | 752 | -20 | 0 | Plate | 0 | Y
ASME SECTION I | P02603 | SA-240 347 | 347 | SA-240 | S34700 | 0 | 0 | G12, G18, T7 | 1999-01-01 | 18Cr - 10Ni - Cb | 0 | 8 | 75 | 30 | 752 | -20 | 0 | Plate | 0 | Y
ASME SECTION VIII | P02603 | SA-240 347 | 347 | SA-240 | S34700 | 0 | 0 | G12, G18, T7 | 1999-01-01 | 18Cr - 10Ni - Cb | 0 | 8 | 75 | 30 | 752 | -20 | 0 | Plate | 0 | Y
ASME SECTION I | P02604 | SA-240 347 | 347 | SA-240 | S34700 | 0 | 0 | G12, G18 | 1998-01-01 | 18Cr - 10Ni - Cb | 0 | 8 | 75 | 30 | 752 | -20 | 0 | Plate | 0 | Y
ASME SECTION VIII | P02604 | SA-240 347 | 347 | SA-240 | S34700 | 0 | 0 | G12, G18 | 1998-01-01 | 18Cr - 10Ni - Cb | 0 | 8 | 75 | 30 | 752 | -20 | 0 | Plate | 0 | Y
ASME SECTION I | P02605 | SA-240 347 | 347 | SA-240 | S34700 | 0 | 0 | G12, T7 | 2004-01-01 | 18Cr-10Ni-Cb | 0 | 8 | 75 | 30 | 752 | -20 | 0 | Plate | 0 | Y
ASME SECTION VIII | P02605 | SA-240 347 | 347 | SA-240 | S34700 | 0 | 0 | G12, T7 | 2004-01-01 | 18Cr-10Ni-Cb | 0 | 8 | 75 | 30 | 752 | -20 | 0 | Plate | 0 | Y
ASME SECTION I | P02606 | SA-240 347 | 347 | SA-240 | S34700 | 0 | 0 | G5, G12, G18, T6 | 1999-01-01 | 18Cr - 10Ni - Cb | 0 | 8 | 75 | 30 | 752 | -20 | 0 | Plate | 0 | Y
ASME SECTION VIII | P02606 | SA-240 347 | 347 | SA-240 | S34700 | 0 | 0 | G5, G12, G18, T6 | 1999-01-01 | 18Cr - 10Ni - Cb | 0 | 8 | 75 | 30 | 752 | -20 | 0 | Plate | 0 | Y
ASME SECTION I | P02607 | SA-240 347 | 347 | SA-240 | S34700 | 0 | 0 | G5, G12, G18 | 1998-01-01 | 18Cr - 10Ni - Cb | 0 | 8 | 75 | 30 | 752 | -20 | 0 | Plate | 0 | Y
ASME SECTION VIII | P02607 | SA-240 347 | 347 | SA-240 | S34700 | 0 | 0 | G5, G12, G18 | 1998-01-01 | 18Cr - 10Ni - Cb | 0 | 8 | 75 | 30 | 752 | -20 | 0 | Plate | 0 | Y
ASME SECTION I | P02608 | SA-240 347 | 347 | SA-240 | S34700 | 0 | 0 | G5, G12, T6 | 2004-01-01 | 18Cr-10Ni-Cb | 0 | 8 | 75 | 30 | 752 | -20 | 0 | Plate | 0 | Y
ASME SECTION VIII | P02608 | SA-240 347 | 347 | SA-240 | S34700 | 0 | 0 | G5, G12, T6 | 2004-01-01 | 18Cr-10Ni-Cb | 0 | 8 | 75 | 30 | 752 | -20 | 0 | Plate | 0 | Y
ASME SECTION I | P02609 | SA-240 347H | 347H | SA-240 | S34709 | 0 | 0 | G18, H2, T9 | 2001-01-01 | 18Cr-10Ni-Cb | 0 | 8 | 75 | 30 | 752 | -20 | 0 | Plate | 0 | Y
ASME SECTION VIII | P02609 | SA-240 347H | 347H | SA-240 | S34709 | 0 | 0 | G18, H2, T9 | 2001-01-01 | 18Cr-10Ni-Cb | 0 | 8 | 75 | 30 | 752 | -20 | 0 | Plate | 0 | Y
ASME SECTION I | P02610 | SA-240 347H | 347H | SA-240 | S34709 | 0 | 0 | G5, G18, H2, T8 | 2001-01-01 | 18Cr-10Ni-Cb | 0 | 8 | 75 | 30 | 752 | -20 | 0 | Plate | 0 | Y
ASME SECTION VIII | P02610 | SA-240 347H | 347H | SA-240 | S34709 | 0 | 0 | G5, G18, H2, T8 | 2001-01-01 | 18Cr-10Ni-Cb | 0 | 8 | 75 | 30 | 752 | -20 | 0 | Plate | 0 | Y
ASME SECTION VIII | P02611 | SA-240 347H | 347H | SA-240 | S34709 | 0 | 0 | G5, H2, T8 | 1999-01-01 | 18Cr - 10Ni - Cb | 0 | 8 | 75 | 30 | 752 | -20 | 0 | Plate | 0 | Y
ASME SECTION I | P02612 | SA-240 347H | 347H | SA-240 | S34709 | 0 | 0 | G5, H2, T8 | 2004-01-01 | 18Cr-10Ni-Cb | 0 | 8 | 75000 | 30000 | 752 | -20 | 0 | Plate | 0 | Y
ASME SECTION VIII | P02613 | SA-240 347H | 347H | SA-240 | S34709 | 0 | 0 | G5, H2 | 1998-01-01 | 18Cr - 10Ni - Cb | 0 | 8 | 75 | 30 | 752 | -20 | 0 | Plate | 0 | Y
ASME SECTION VIII | P02614 | SA-240 347H | 347H | SA-240 | S34709 | 0 | 0 | H2, T9 | 1999-01-01 | 18Cr - 10Ni - Cb | 0 | 8 | 75 | 30 | 752 | -20 | 0 | Plate | 0 | Y
ASME SECTION I | P02615 | SA-240 347H | 347H | SA-240 | S34709 | 0 | 0 | H2, T9 | 2004-01-01 | 18Cr-10Ni-Cb | 0 | 8 | 75000 | 30000 | 752 | -20 | 0 | Plate | 0 | Y
ASME SECTION VIII | P02616 | SA-240 347H | 347H | SA-240 | S34709 | 0 | 0 | H2 | 1998-01-01 | 18Cr - 10Ni - Cb | 0 | 8 | 75 | 30 | 752 | -20 | 0 | Plate | 0 | Y
ASME SECTION VIII | P02617 | SA-240 348 | 348 | SA-240 | S34800 | 0 | 0 | G12, T7 | 1999-01-01 | 18Cr - 10Ni - Cb | 0 | 8 | 75 | 30 | 752 | -20 | 0 | Plate | 0 | Y
ASME SECTION VIII | P02618 | SA-240 348 | 348 | SA-240 | S34800 | 0 | 0 | G12 | 1998-01-01 | 18Cr - 10Ni - Cb | 0 | 8 | 75 | 30 | 752 | -20 | 0 | Plate | 0 | Y
ASME SECTION VIII | P02619 | SA-240 348 | 348 | SA-240 | S34800 | 0 | 0 | G5, G12, T6 | 1999-01-01 | 18Cr - 10Ni - Cb | 0 | 8 | 75 | 30 | 752 | -20 | 0 | Plate | 0 | Y
ASME SECTION VIII | P02620 | SA-240 348 | 348 | SA-240 | S34800 | 0 | 0 | G5, G12 | 1998-01-01 | 18Cr - 10Ni - Cb | 0 | 8 | 75 | 30 | 752 | -20 | 0 | Plate | 0 | Y
ASME SECTION I | P02621 | SA-240 405 | 405 | SA-240 | S40500 | 0 | 0 | G32, T5 | 1999-01-01 | 12Cr - Al | 0 | 7 | 60 | 25 | 752 | -20 | 0 | Plate | 0 | Y
ASME SECTION VIII | P02621 | SA-240 405 | 405 | SA-240 | S40500 | 0 | 0 | G32, T5 | 1999-01-01 | 12Cr - Al | 0 | 7 | 60 | 25 | 752 | -20 | 0 | Plate | 0 | Y
ASME SECTION I | P02622 | SA-240 405 | 405 | SA-240 | S40500 | 0 | 0 | G32 | 1998-01-01 | 12Cr - Al | 0 | 7 | 60 | 25 | 752 | -20 | 0 | Plate | 0 | Y
ASME SECTION VIII | P02622 | SA-240 405 | 405 | SA-240 | S40500 | 0 | 0 | G32 | 1998-01-01 | 12Cr - Al | 0 | 7 | 60 | 25 | 752 | -20 | 0 | Plate | 0 | Y
ASME SECTION VIII | P02623 | SA-240 410 | 410 | SA-240 | S41000 | 0 | 0 | T4 | 1999-01-01 | 13Cr | 0 | 6 | 65 | 30 | 752 | -20 | 0 | Plate | 0 | Y
ASME SECTION VIII | P02624 | SA-240 410S | 410S | SA-240 | S41008 | 0 | 0 | T4 | 1999-01-01 | 13Cr | 0 | 7 | 60 | 30 | 752 | -20 | 0 | Plate | 0 | Y
ASME SECTION VIII | P02625 | SA-240 429 | 429 | SA-240 | S42900 | 0 | 0 | G32, T4 | 1999-01-01 | 15Cr | 0 | 6 | 65 | 30 | 752 | -20 | 0 | Plate | 0 | Y
ASME SECTION VIII | P02626 | SA-240 429 | 429 | SA-240 | S42900 | 0 | 0 | G32 | 1998-01-01 | 15Cr | 0 | 6 | 65 | 30 | 752 | -20 | 0 | Plate | 0 | Y
ASME SECTION VIII | P02627 | SA-240 430 | 430 | SA-240 | S43000 | 0 | 0 | G32, T4 | 1999-01-01 | 17Cr | 0 | 7 | 65 | 30 | 752 | -20 | 0 | Plate | 0 | Y
ASME SECTION VIII | P02628 | SA-240 430 | 430 | SA-240 | S43000 | 0 | 0 | G32 | 1998-01-01 | 17Cr | 0 | 7 | 65 | 30 | 752 | -20 | 0 | Plate | 0 | Y
ASME SECTION VIII | P02629 | SA-240 TP409 | TP409 | SA-240 | S40900 | 0 | 0 |  | 2001-01-01 | 11Cr-Ti | 0 | 7 | 55 | 30 | 752 | -20 | 0 | Plate | 0 | Y
ASME SECTION VIII | P02630 | SA-240 XM-15 | XM-15 | SA-240 | S38100 | 0 | 0 |  | 2001-01-01 | 18Cr-18Ni-2Si | 0 | 8 | 75 | 30 | 752 | -20 | 0 | Plate | 0 | Y
ASME SECTION VIII | P02631 | SA-240 XM-15 | XM-15 | SA-240 | S38100 | 0 | 0 | G5 | 1998-01-01 | 18Cr - 18Ni - 2Si | 0 | 8 | 75 | 30 | 752 | -20 | 0 | Plate | 0 | Y
ASME SECTION VIII | P02632 | SA-240 XM-19 | XM-19 | SA-240 | S20910 | 0 | 0 | G5, T8 | 1999-01-01 | 22Cr - 13Ni - 5Mn | 0 | 8 | 100 | 55 | 752 | -20 | 0 | Plate | 0 | Y
ASME SECTION VIII | P02633 | SA-240 XM-19 | XM-19 | SA-240 | S20910 | 0 | 0 | G5 | 1998-01-01 | 22Cr - 13Ni - 5Mn | 0 | 8 | 100 | 55 | 752 | -20 | 0 | Plate | 0 | Y
ASME SECTION VIII | P02634 | SA-240 XM-27 | XM-27 | SA-240 | S44627 | 0 | 0 | G32 | 1998-01-01 | 27Cr - 1Mo | 0 | 10I | 65 | 40 | 752 | -20 | 0 | Plate | 0 | Y
ASME SECTION VIII | P02635 | SA-240 XM-27 | XM-27 | SA-240 | S44627 | 0 | 0 | G32 | 2001-01-01 | 27Cr-1Mo | 0 | 0 | 65 | 40 | 752 | -20 | 0 | Plate | 0 | Y
ASME SECTION VIII | P02636 | SA-240 XM-29 | XM-29 | SA-240 | S24000 | 0 | 0 |  | 2001-01-01 | 18Cr-3Ni-12Mn | 0 | 8 | 100 | 55 | 752 | -20 | 0 | Plate | 0 | Y
ASME SECTION VIII | P02637 | SA-240 XM-29 | XM-29 | SA-240 | S24000 | 0 | 0 | G5 | 1998-01-01 | 18Cr - 3Ni - 12Mn | 0 | 8 | 100 | 55 | 752 | -20 | 0 | Plate | 0 | Y
ASME SECTION VIII | P02638 | SA-240 XM-33 | XM-33 | SA-240 | S44626 | 0 | 0 | G32 | 1998-01-01 | 27Cr - 1Mo - Ti | 0 | 10I | 68 | 45 | 752 | -20 | 0 | Plate | 0 | Y
ASME SECTION VIII | P02639 | SA-240 XM-33 | XM-33 | SA-240 | S44626 | 0 | 0 | G32 | 2001-01-01 | 27Cr-1Mo-Ti | 0 | 0 | 68 | 45 | 752 | -20 | 0 | Plate | 0 | Y
ASME SECTION VIII | P02640 | SA-249 | 0 | SA-249 | S30815 | 0 | 0 | G24, G40, T6 | 1999-01-01 | 21Cr - 11Ni - N | 0 | 8 | 87 | 45 | 752 | -20 | 0 | Wld. tube | 0 | Y
ASME SECTION VIII | P02641 | SA-249 | 0 | SA-249 | S30815 | 0 | 0 | G24 | 1998-01-01 | 21Cr - 11Ni - N | 0 | 8 | 87 | 45 | 752 | -20 | 0 | Wld. tube | 0 | Y
ASME SECTION VIII | P02642 | SA-249 | 0 | SA-249 | S30815 | 0 | 0 | G5, G24, G40, T5 | 1999-01-01 | 21Cr - 11Ni - N | 0 | 8 | 87 | 45 | 752 | -20 | 0 | Wld. tube | 0 | Y
ASME SECTION VIII | P02643 | SA-249 | 0 | SA-249 | S30815 | 0 | 0 | G5, G24 | 1998-01-01 | 21Cr - 11Ni - N | 0 | 8 | 87 | 45 | 752 | -20 | 0 | Wld. tube | 0 | Y
ASME SECTION VIII | P02644 | SA-249 | 0 | SA-249 | S30815 | 0 | 0 | G5, G6, G24, T5 | 2004-01-01 | 21Cr-11Ni-N | 0 | 8 | 87 | 45 | 752 | -20 | 0 | Wld. tube | 0 | Y
ASME SECTION I | P02645 | SA-249 | 0 | SA-249 | S30815 | 0 | 0 | G5, G6, G24, T5 | 2005-01-01 | 21Cr-11Ni-N | 0 | 8 | 87000 | 45000 | 752 | -20 | 0 | Wld. tube | 0 | Y
ASME SECTION VIII | P02645 | SA-249 | 0 | SA-249 | S30815 | 0 | 0 | G5, G6, G24, T5 | 2005-01-01 | 21Cr-11Ni-N | 0 | 8 | 87000 | 45000 | 752 | -20 | 0 | Wld. tube | 0 | Y
ASME SECTION VIII | P02646 | SA-249 | 0 | SA-249 | S30815 | 0 | 0 | G6, G24, T6 | 2004-01-01 | 21Cr-11Ni-N | 0 | 8 | 87 | 45 | 752 | -20 | 0 | Wld. tube | 0 | Y
ASME SECTION I | P02647 | SA-249 | 0 | SA-249 | S30815 | 0 | 0 | G6, G24, T6 | 2005-01-01 | 21Cr-11Ni-N | 0 | 8 | 87000 | 45000 | 752 | -20 | 0 | Wld. tube | 0 | Y
ASME SECTION VIII | P02648 | SA-249 | 0 | SA-249 | S31254 | 0 | 0 | G24 | 1998-01-01 | 20Cr - 18Ni - 6Mo | 0 | 8 | 94 | 44 | 752 | -20 | 0 | Wld. tube | 0 | Y
ASME SECTION VIII | P02649 | SA-249 | 0 | SA-249 | S31254 | 0 | 0 | G5, G24 | 1998-01-01 | 20Cr - 18Ni - 6Mo | 0 | 8 | 94 | 44 | 752 | -20 | 0 | Wld. tube | 0 | Y
ASME SECTION VIII | P02650 | SA-249 | 0 | SA-249 | S31277 | 0 | 0 | G3, G5 | 2005-01-01 | 27Ni-22Cr-7Mo-Mn-Cu-N | 0 | 45 | 112 | 52 | 752 | -20 | 0 | Wld. tube | 0 | Y
ASME SECTION VIII | P02651 | SA-249 | 0 | SA-249 | S31725 | 0 | 0 | G24 | 1998-01-01 | 19Cr - 15Ni - 4Mo | 0 | 8 | 75 | 30 | 752 | -20 | 0 | Wld. tube | 0 | Y
ASME SECTION VIII | P02652 | SA-249 | 0 | SA-249 | S31725 | 0 | 0 | G5, G24 | 1998-01-01 | 19Cr - 15Ni - 4Mo | 0 | 8 | 75 | 30 | 752 | -20 | 0 | Wld. tube | 0 | Y
ASME SECTION I | P02653 | SA-249 TP304 | TP304 | SA-249 | S30400 | 0 | 0 | G12, G18, T8, W13 | 2001-01-01 | 18Cr-8Ni | 0 | 8 | 75000 | 30000 | 752 | -20 | 0 | Wld. tube | 0 | Y
ASME SECTION I | P02654 | SA-249 TP304 | TP304 | SA-249 | S30400 | 0 | 0 | G12, G18, T8, W14 | 1999-01-01 | 18Cr - 8Ni | 0 | 8 | 75000 | 30000 | 752 | -20 | 0 | Wld. tube | 0 | Y
ASME SECTION I | P02655 | SA-249 TP304 | TP304 | SA-249 | S30400 | 0 | 0 | G12, G18, W14 | 1998-01-01 | 18Cr - 8Ni | 0 | 8 | 75000 | 30000 | 752 | -20 | 0 | Wld. tube | 0 | Y
ASME SECTION VIII | P02656 | SA-249 TP304 | TP304 | SA-249 | S30400 | 0 | 0 | G12, G24 | 1998-01-01 | 18Cr - 8Ni | 0 | 8 | 75 | 30 | 752 | -20 | 0 | Wld. tube | 0 | Y
ASME SECTION I | P02657 | SA-249 TP304 | TP304 | SA-249 | S30400 | 0 | 0 | G12, T8, W13 | 2004-01-01 | 18Cr-8Ni | 0 | 8 | 75000 | 30000 | 752 | -20 | 0 | Wld. tube | 0 | Y
ASME SECTION I | P02658 | SA-249 TP304 | TP304 | SA-249 | S30400 | 0 | 0 | G3, G12, G18, G24, T8 | 1999-01-01 | 18Cr - 8Ni | 0 | 8 | 75 | 30 | 752 | -20 | 0 | Wld. tube | 0 | Y
ASME SECTION VIII | P02658 | SA-249 TP304 | TP304 | SA-249 | S30400 | 0 | 0 | G3, G12, G18, G24, T8 | 1999-01-01 | 18Cr - 8Ni | 0 | 8 | 75 | 30 | 752 | -20 | 0 | Wld. tube | 0 | Y
ASME SECTION I | P02659 | SA-249 TP304 | TP304 | SA-249 | S30400 | 0 | 0 | G3, G12, G18 | 1998-01-01 | 18Cr - 8Ni | 0 | 8 | 75000 | 30000 | 752 | -20 | 0 | Wld. tube | 0 | Y
ASME SECTION I | P02660 | SA-249 TP304 | TP304 | SA-249 | S30400 | 0 | 0 | G3, G12, G24, T8 | 2004-01-01 | 18Cr-8Ni | 0 | 8 | 75 | 30 | 752 | -20 | 0 | Wld. tube | 0 | Y
ASME SECTION VIII | P02660 | SA-249 TP304 | TP304 | SA-249 | S30400 | 0 | 0 | G3, G12, G24, T8 | 2004-01-01 | 18Cr-8Ni | 0 | 8 | 75 | 30 | 752 | -20 | 0 | Wld. tube | 0 | Y
ASME SECTION I | P02661 | SA-249 TP304 | TP304 | SA-249 | S30400 | 0 | 0 | G3, G5, G12, G18, G24, T7 | 1999-01-01 | 18Cr - 8Ni | 0 | 8 | 75 | 30 | 752 | -20 | 0 | Wld. tube | 0 | Y
ASME SECTION VIII | P02661 | SA-249 TP304 | TP304 | SA-249 | S30400 | 0 | 0 | G3, G5, G12, G18, G24, T7 | 1999-01-01 | 18Cr - 8Ni | 0 | 8 | 75 | 30 | 752 | -20 | 0 | Wld. tube | 0 | Y
ASME SECTION I | P02662 | SA-249 TP304 | TP304 | SA-249 | S30400 | 0 | 0 | G3, G5, G12, G18 | 1998-01-01 | 18Cr - 8Ni | 0 | 8 | 75000 | 30000 | 752 | -20 | 0 | Wld. tube | 0 | Y
ASME SECTION I | P02663 | SA-249 TP304 | TP304 | SA-249 | S30400 | 0 | 0 | G3, G5, G12, G24, T7 | 2004-01-01 | 18Cr-8Ni | 0 | 8 | 75 | 30 | 752 | -20 | 0 | Wld. tube | 0 | Y
ASME SECTION VIII | P02663 | SA-249 TP304 | TP304 | SA-249 | S30400 | 0 | 0 | G3, G5, G12, G24, T7 | 2004-01-01 | 18Cr-8Ni | 0 | 8 | 75 | 30 | 752 | -20 | 0 | Wld. tube | 0 | Y
ASME SECTION I | P02664 | SA-249 TP304 | TP304 | SA-249 | S30400 | 0 | 0 | G5, G12, G18, T7, W12, W13 | 2001-01-01 | 18Cr-8Ni | 0 | 8 | 75000 | 30000 | 752 | -20 | 0 | Wld. tube | 0 | Y
ASME SECTION I | P02665 | SA-249 TP304 | TP304 | SA-249 | S30400 | 0 | 0 | G5, G12, G18, T7, W12, W14 | 1999-01-01 | 18Cr - 8Ni | 0 | 8 | 75000 | 30000 | 752 | -20 | 0 | Wld. tube | 0 | Y
ASME SECTION I | P02666 | SA-249 TP304 | TP304 | SA-249 | S30400 | 0 | 0 | G5, G12, G18, W12, W14 | 1998-01-01 | 18Cr - 8Ni | 0 | 8 | 75000 | 30000 | 752 | -20 | 0 | Wld. tube | 0 | Y
ASME SECTION VIII | P02667 | SA-249 TP304 | TP304 | SA-249 | S30400 | 0 | 0 | G5, G12, G24 | 1998-01-01 | 18Cr - 8Ni | 0 | 8 | 75 | 30 | 752 | -20 | 0 | Wld. tube | 0 | Y
ASME SECTION I | P02668 | SA-249 TP304 | TP304 | SA-249 | S30400 | 0 | 0 | G5, G12, T7, W12, W13 | 2004-01-01 | 18Cr-8Ni | 0 | 8 | 75000 | 30000 | 752 | -20 | 0 | Wld. tube | 0 | Y
ASME SECTION I | P02669 | SA-249 TP304H | TP304H | SA-249 | S30409 | 0 | 0 | G18, T8, W13 | 2001-01-01 | 18Cr-8Ni | 0 | 8 | 75000 | 30000 | 752 | -20 | 0 | Wld. tube | 0 | Y
ASME SECTION I | P02670 | SA-249 TP304H | TP304H | SA-249 | S30409 | 0 | 0 | G18, T8, W14 | 1999-01-01 | 18Cr - 8Ni | 0 | 8 | 75000 | 30000 | 752 | -20 | 0 | Wld. tube | 0 | Y
ASME SECTION I | P02671 | SA-249 TP304H | TP304H | SA-249 | S30409 | 0 | 0 | G18, W14 | 1998-01-01 | 18Cr - 8Ni | 0 | 8 | 75000 | 30000 | 752 | -20 | 0 | Wld. tube | 0 | Y
ASME SECTION VIII | P02672 | SA-249 TP304H | TP304H | SA-249 | S30409 | 0 | 0 | G24 | 1998-01-01 | 18Cr - 8Ni | 0 | 8 | 75 | 30 | 752 | -20 | 0 | Wld. tube | 0 | Y
ASME SECTION I | P02673 | SA-249 TP304H | TP304H | SA-249 | S30409 | 0 | 0 | G3, G18, G24, T8 | 1999-01-01 | 18Cr - 8Ni | 0 | 8 | 75 | 30 | 752 | -20 | 0 | Wld. tube | 0 | Y
ASME SECTION VIII | P02673 | SA-249 TP304H | TP304H | SA-249 | S30409 | 0 | 0 | G3, G18, G24, T8 | 1999-01-01 | 18Cr - 8Ni | 0 | 8 | 75 | 30 | 752 | -20 | 0 | Wld. tube | 0 | Y
ASME SECTION I | P02674 | SA-249 TP304H | TP304H | SA-249 | S30409 | 0 | 0 | G3, G18 | 1998-01-01 | 18Cr - 8Ni | 0 | 8 | 75000 | 30000 | 752 | -20 | 0 | Wld. tube | 0 | Y
ASME SECTION I | P02675 | SA-249 TP304H | TP304H | SA-249 | S30409 | 0 | 0 | G3, G24, T8 | 2004-01-01 | 18Cr-8Ni | 0 | 8 | 75 | 30 | 752 | -20 | 0 | Wld. tube | 0 | Y
ASME SECTION VIII | P02675 | SA-249 TP304H | TP304H | SA-249 | S30409 | 0 | 0 | G3, G24, T8 | 2004-01-01 | 18Cr-8Ni | 0 | 8 | 75 | 30 | 752 | -20 | 0 | Wld. tube | 0 | Y
ASME SECTION I | P02676 | SA-249 TP304H | TP304H | SA-249 | S30409 | 0 | 0 | G3, G5, G18, G24, T7 | 1999-01-01 | 18Cr - 8Ni | 0 | 8 | 75 | 30 | 752 | -20 | 0 | Wld. tube | 0 | Y
ASME SECTION VIII | P02676 | SA-249 TP304H | TP304H | SA-249 | S30409 | 0 | 0 | G3, G5, G18, G24, T7 | 1999-01-01 | 18Cr - 8Ni | 0 | 8 | 75 | 30 | 752 | -20 | 0 | Wld. tube | 0 | Y
ASME SECTION I | P02677 | SA-249 TP304H | TP304H | SA-249 | S30409 | 0 | 0 | G3, G5, G18 | 1998-01-01 | 18Cr - 8Ni | 0 | 8 | 75000 | 30000 | 752 | -20 | 0 | Wld. tube | 0 | Y
ASME SECTION I | P02678 | SA-249 TP304H | TP304H | SA-249 | S30409 | 0 | 0 | G3, G5, G24, T7 | 2004-01-01 | 18Cr-8Ni | 0 | 8 | 75 | 30 | 752 | -20 | 0 | Wld. tube | 0 | Y
ASME SECTION VIII | P02678 | SA-249 TP304H | TP304H | SA-249 | S30409 | 0 | 0 | G3, G5, G24, T7 | 2004-01-01 | 18Cr-8Ni | 0 | 8 | 75 | 30 | 752 | -20 | 0 | Wld. tube | 0 | Y
ASME SECTION I | P02679 | SA-249 TP304H | TP304H | SA-249 | S30409 | 0 | 0 | G5, G18, T7, W12, W13 | 2001-01-01 | 18Cr-8Ni | 0 | 8 | 75000 | 30000 | 752 | -20 | 0 | Wld. tube | 0 | Y
ASME SECTION I | P02680 | SA-249 TP304H | TP304H | SA-249 | S30409 | 0 | 0 | G5, G18, T7, W12, W14 | 1999-01-01 | 18Cr - 8Ni | 0 | 8 | 75000 | 30000 | 752 | -20 | 0 | Wld. tube | 0 | Y
ASME SECTION I | P02681 | SA-249 TP304H | TP304H | SA-249 | S30409 | 0 | 0 | G5, G18, W12, W14 | 1998-01-01 | 18Cr - 8Ni | 0 | 8 | 75000 | 30000 | 752 | -20 | 0 | Wld. tube | 0 | Y
ASME SECTION VIII | P02682 | SA-249 TP304H | TP304H | SA-249 | S30409 | 0 | 0 | G5, G24 | 1998-01-01 | 18Cr - 8Ni | 0 | 8 | 75 | 30 | 752 | -20 | 0 | Wld. tube | 0 | Y
ASME SECTION I | P02683 | SA-249 TP304H | TP304H | SA-249 | S30409 | 0 | 0 | G5, T7, W12, W13 | 2004-01-01 | 18Cr-8Ni | 0 | 8 | 75000 | 30000 | 752 | -20 | 0 | Wld. tube | 0 | Y
ASME SECTION I | P02684 | SA-249 TP304H | TP304H | SA-249 | S30409 | 0 | 0 | T8, W13 | 2004-01-01 | 18Cr-8Ni | 0 | 8 | 75000 | 30000 | 752 | -20 | 0 | Wld. tube | 0 | Y
ASME SECTION I | P02685 | SA-249 TP304L | TP304L | SA-249 | S30403 | 0 | 0 | G24, G34, T6 | 2004-01-01 | 18Cr-8Ni | 0 | 8 | 70 | 25 | 752 | -20 | 0 | Wld. tube | 0 | Y
ASME SECTION VIII | P02685 | SA-249 TP304L | TP304L | SA-249 | S30403 | 0 | 0 | G24, G34, T6 | 2004-01-01 | 18Cr-8Ni | 0 | 8 | 70 | 25 | 752 | -20 | 0 | Wld. tube | 0 | Y
ASME SECTION I | P02686 | SA-249 TP304L | TP304L | SA-249 | S30403 | 0 | 0 | G24, G42 | 2001-01-01 | 18Cr-8Ni | 0 | 8 | 70 | 25 | 752 | -20 | 0 | Wld. tube | 0 | Y
ASME SECTION VIII | P02686 | SA-249 TP304L | TP304L | SA-249 | S30403 | 0 | 0 | G24, G42 | 2001-01-01 | 18Cr-8Ni | 0 | 8 | 70 | 25 | 752 | -20 | 0 | Wld. tube | 0 | Y
ASME SECTION VIII | P02687 | SA-249 TP304L | TP304L | SA-249 | S30403 | 0 | 0 | G24 | 1998-01-01 | 18Cr - 8Ni | 0 | 8 | 70 | 25 | 752 | -20 | 0 | Wld. tube | 0 | Y
ASME SECTION I | P02688 | SA-249 TP304L | TP304L | SA-249 | S30403 | 0 | 0 | G5, G24, G34, T4 | 2004-01-01 | 18Cr-8Ni | 0 | 8 | 70 | 25 | 752 | -20 | 0 | Wld. tube | 0 | Y
ASME SECTION VIII | P02688 | SA-249 TP304L | TP304L | SA-249 | S30403 | 0 | 0 | G5, G24, G34, T4 | 2004-01-01 | 18Cr-8Ni | 0 | 8 | 70 | 25 | 752 | -20 | 0 | Wld. tube | 0 | Y
ASME SECTION I | P02689 | SA-249 TP304L | TP304L | SA-249 | S30403 | 0 | 0 | G5, G24, G42 | 2001-01-01 | 18Cr-8Ni | 0 | 8 | 70 | 25 | 752 | -20 | 0 | Wld. tube | 0 | Y
ASME SECTION VIII | P02689 | SA-249 TP304L | TP304L | SA-249 | S30403 | 0 | 0 | G5, G24, G42 | 2001-01-01 | 18Cr-8Ni | 0 | 8 | 70 | 25 | 752 | -20 | 0 | Wld. tube | 0 | Y
ASME SECTION VIII | P02690 | SA-249 TP304L | TP304L | SA-249 | S30403 | 0 | 0 | G5, G24 | 1998-01-01 | 18Cr - 8Ni | 0 | 8 | 70 | 25 | 752 | -20 | 0 | Wld. tube | 0 | Y
ASME SECTION I | P02691 | SA-249 TP304N | TP304N | SA-249 | S30451 | 0 | 0 | G12, G18, T8, W13 | 2001-01-01 | 18Cr-8Ni-N | 0 | 8 | 80000 | 35000 | 752 | -20 | 0 | Wld. tube | 0 | Y
ASME SECTION I | P02692 | SA-249 TP304N | TP304N | SA-249 | S30451 | 0 | 0 | G12, G18, T8, W14 | 1999-01-01 | 18Cr - 8Ni - N | 0 | 8 | 80000 | 35000 | 752 | -20 | 0 | Wld. tube | 0 | Y
ASME SECTION I | P02693 | SA-249 TP304N | TP304N | SA-249 | S30451 | 0 | 0 | G12, G18, W14 | 1998-01-01 | 18Cr - 8Ni - N | 0 | 8 | 80000 | 35000 | 752 | -20 | 0 | Wld. tube | 0 | Y
ASME SECTION I | P02694 | SA-249 TP304N | TP304N | SA-249 | S30451 | 0 | 0 | G12, T8, W13 | 2004-01-01 | 18Cr-8Ni-N | 0 | 8 | 80000 | 35000 | 752 | -20 | 0 | Wld. tube | 0 | Y
ASME SECTION I | P02695 | SA-249 TP304N | TP304N | SA-249 | S30451 | 0 | 0 | G3, G12, G18, G24, T8 | 1999-01-01 | 18Cr - 8Ni - N | 0 | 8 | 80 | 35 | 752 | -20 | 0 | Wld. tube | 0 | Y
ASME SECTION VIII | P02695 | SA-249 TP304N | TP304N | SA-249 | S30451 | 0 | 0 | G3, G12, G18, G24, T8 | 1999-01-01 | 18Cr - 8Ni - N | 0 | 8 | 80 | 35 | 752 | -20 | 0 | Wld. tube | 0 | Y
ASME SECTION I | P02696 | SA-249 TP304N | TP304N | SA-249 | S30451 | 0 | 0 | G3, G12, G18, G24 | 1998-01-01 | 18Cr - 8Ni - N | 0 | 8 | 80 | 35 | 752 | -20 | 0 | Wld. tube | 0 | Y
ASME SECTION VIII | P02696 | SA-249 TP304N | TP304N | SA-249 | S30451 | 0 | 0 | G3, G12, G18, G24 | 1998-01-01 | 18Cr - 8Ni - N | 0 | 8 | 80 | 35 | 752 | -20 | 0 | Wld. tube | 0 | Y
ASME SECTION I | P02697 | SA-249 TP304N | TP304N | SA-249 | S30451 | 0 | 0 | G3, G12, G24, T8 | 2004-01-01 | 18Cr-8Ni-N | 0 | 8 | 80 | 35 | 752 | -20 | 0 | Wld. tube | 0 | Y
ASME SECTION VIII | P02697 | SA-249 TP304N | TP304N | SA-249 | S30451 | 0 | 0 | G3, G12, G24, T8 | 2004-01-01 | 18Cr-8Ni-N | 0 | 8 | 80 | 35 | 752 | -20 | 0 | Wld. tube | 0 | Y
ASME SECTION I | P02698 | SA-249 TP304N | TP304N | SA-249 | S30451 | 0 | 0 | G3, G5, G12, G18, T5 | 1999-01-01 | 18Cr - 8Ni - N | 0 | 8 | 80000 | 35000 | 752 | -20 | 0 | Wld. tube | 0 | Y
ASME SECTION I | P02699 | SA-249 TP304N | TP304N | SA-249 | S30451 | 0 | 0 | G3, G5, G12, G18 | 1998-01-01 | 18Cr - 8Ni - N | 0 | 8 | 80000 | 35000 | 752 | -20 | 0 | Wld. tube | 0 | Y
ASME SECTION I | P02700 | SA-249 TP304N | TP304N | SA-249 | S30451 | 0 | 0 | G3, G5, G12, T5 | 2004-01-01 | 18Cr-8Ni-N | 0 | 8 | 80000 | 35000 | 752 | -20 | 0 | Wld. tube | 0 | Y
ASME SECTION I | P02701 | SA-249 TP304N | TP304N | SA-249 | S30451 | 0 | 0 | G5, G12, G18, T7, W13 | 2001-01-01 | 18Cr-8Ni-N | 0 | 8 | 80000 | 35000 | 752 | -20 | 0 | Wld. tube | 0 | Y
ASME SECTION I | P02702 | SA-249 TP304N | TP304N | SA-249 | S30451 | 0 | 0 | G5, G12, G18, T7, W14 | 1999-01-01 | 18Cr - 8Ni - N | 0 | 8 | 80000 | 35000 | 752 | -20 | 0 | Wld. tube | 0 | Y
ASME SECTION I | P02703 | SA-249 TP304N | TP304N | SA-249 | S30451 | 0 | 0 | G5, G12, G18, W14 | 1998-01-01 | 18Cr - 8Ni - N | 0 | 8 | 80000 | 35000 | 752 | -20 | 0 | Wld. tube | 0 | Y
ASME SECTION VIII | P02704 | SA-249 TP304N | TP304N | SA-249 | S30451 | 0 | 0 | G5, G12, G24, T5 | 1999-01-01 | 18Cr - 8Ni - N | 0 | 8 | 80 | 35 | 752 | -20 | 0 | Wld. tube | 0 | Y
ASME SECTION VIII | P02705 | SA-249 TP304N | TP304N | SA-249 | S30451 | 0 | 0 | G5, G12, G24 | 1998-01-01 | 18Cr - 8Ni - N | 0 | 8 | 80 | 35 | 752 | -20 | 0 | Wld. tube | 0 | Y
ASME SECTION I | P02706 | SA-249 TP304N | TP304N | SA-249 | S30451 | 0 | 0 | G5, G12, T7, W13 | 2004-01-01 | 18Cr-8Ni-N | 0 | 8 | 80000 | 35000 | 752 | -20 | 0 | Wld. tube | 0 | Y
ASME SECTION VIII | P02707 | SA-249 TP309Cb | TP309Cb | SA-249 | S30940 | 0 | 0 | G12, G24, T6 | 1999-01-01 | 23Cr - 12Ni - Cb | 0 | 8 | 75 | 30 | 752 | -20 | 0 | Wld. tube | 0 | Y
ASME SECTION VIII | P02708 | SA-249 TP309Cb | TP309Cb | SA-249 | S30940 | 0 | 0 | G12, G24 | 1998-01-01 | 23Cr - 12Ni - Cb | 0 | 8 | 75 | 30 | 752 | -20 | 0 | Wld. tube | 0 | Y
ASME SECTION VIII | P02709 | SA-249 TP309Cb | TP309Cb | SA-249 | S30940 | 0 | 0 | G5, G12, G24, T5 | 1999-01-01 | 23Cr - 12Ni - Cb | 0 | 8 | 75 | 30 | 752 | -20 | 0 | Wld. tube | 0 | Y
ASME SECTION VIII | P02710 | SA-249 TP309Cb | TP309Cb | SA-249 | S30940 | 0 | 0 | G5, G12, G24 | 1998-01-01 | 23Cr - 12Ni - Cb | 0 | 8 | 75 | 30 | 752 | -20 | 0 | Wld. tube | 0 | Y
ASME SECTION VIII | P02711 | SA-249 TP309H | TP309H | SA-249 | S30909 | 0 | 0 | G24, T7 | 1999-01-01 | 23Cr - 12Ni | 0 | 8 | 75 | 30 | 752 | -20 | 0 | Wld. tube | 0 | Y
ASME SECTION VIII | P02712 | SA-249 TP309H | TP309H | SA-249 | S30909 | 0 | 0 | G24 | 1998-01-01 | 23Cr - 12Ni | 0 | 8 | 75 | 30 | 752 | -20 | 0 | Wld. tube | 0 | Y
ASME SECTION VIII | P02713 | SA-249 TP309H | TP309H | SA-249 | S30909 | 0 | 0 | G5, G24, T6 | 1999-01-01 | 23Cr - 12Ni | 0 | 8 | 75 | 30 | 752 | -20 | 0 | Wld. tube | 0 | Y
ASME SECTION VIII | P02714 | SA-249 TP309H | TP309H | SA-249 | S30909 | 0 | 0 | G5, G24 | 1998-01-01 | 23Cr - 12Ni | 0 | 8 | 75 | 30 | 752 | -20 | 0 | Wld. tube | 0 | Y
ASME SECTION VIII | P02715 | SA-249 TP309S | TP309S | SA-249 | S30908 | 0 | 0 | G12, G24, T6 | 1999-01-01 | 23Cr - 12Ni | 0 | 8 | 75 | 30 | 752 | -20 | 0 | Wld. tube | 0 | Y
ASME SECTION VIII | P02716 | SA-249 TP309S | TP309S | SA-249 | S30908 | 0 | 0 | G12, G24 | 1998-01-01 | 23Cr - 12Ni | 0 | 8 | 75 | 30 | 752 | -20 | 0 | Wld. tube | 0 | Y
ASME SECTION VIII | P02717 | SA-249 TP309S | TP309S | SA-249 | S30908 | 0 | 0 | G5, G12, G24, T5 | 1999-01-01 | 23Cr - 12Ni | 0 | 8 | 75 | 30 | 752 | -20 | 0 | Wld. tube | 0 | Y
ASME SECTION VIII | P02718 | SA-249 TP309S | TP309S | SA-249 | S30908 | 0 | 0 | G5, G12, G24 | 1998-01-01 | 23Cr - 12Ni | 0 | 8 | 75 | 30 | 752 | -20 | 0 | Wld. tube | 0 | Y
ASME SECTION VIII | P02719 | SA-249 TP310Cb | TP310Cb | SA-249 | S31040 | 0 | 0 | G12, G24, T6 | 1999-01-01 | 25Cr - 20Ni - Cb | 0 | 8 | 75 | 30 | 752 | -20 | 0 | Wld. tube | 0 | Y
ASME SECTION VIII | P02720 | SA-249 TP310Cb | TP310Cb | SA-249 | S31040 | 0 | 0 | G12, G24 | 1998-01-01 | 25Cr - 20Ni - Cb | 0 | 8 | 75 | 30 | 752 | -20 | 0 | Wld. tube | 0 | Y
ASME SECTION VIII | P02721 | SA-249 TP310Cb | TP310Cb | SA-249 | S31040 | 0 | 0 | G5, G12, G24, T5 | 1999-01-01 | 25Cr - 20Ni - Cb | 0 | 8 | 75 | 30 | 752 | -20 | 0 | Wld. tube | 0 | Y
ASME SECTION VIII | P02722 | SA-249 TP310Cb | TP310Cb | SA-249 | S31040 | 0 | 0 | G5, G12, G24 | 1998-01-01 | 25Cr - 20Ni - Cb | 0 | 8 | 75 | 30 | 752 | -20 | 0 | Wld. tube | 0 | Y
ASME SECTION VIII | P02723 | SA-249 TP310H | TP310H | SA-249 | S31009 | 0 | 0 | G12, G24, T7 | 1999-01-01 | 25Cr - 20Ni | 0 | 8 | 75 | 30 | 752 | -20 | 0 | Wld. tube | 0 | Y
ASME SECTION VIII | P02724 | SA-249 TP310H | TP310H | SA-249 | S31009 | 0 | 0 | G12, G24 | 1998-01-01 | 25Cr - 20Ni | 0 | 8 | 75 | 30 | 752 | -20 | 0 | Wld. tube | 0 | Y
ASME SECTION VIII | P02725 | SA-249 TP310H | TP310H | SA-249 | S31009 | 0 | 0 | G5, G12, G24, T6 | 1999-01-01 | 25Cr - 20Ni | 0 | 8 | 75 | 30 | 752 | -20 | 0 | Wld. tube | 0 | Y
ASME SECTION VIII | P02726 | SA-249 TP310H | TP310H | SA-249 | S31009 | 0 | 0 | G5, G12, G24 | 1998-01-01 | 25Cr - 20Ni | 0 | 8 | 75 | 30 | 752 | -20 | 0 | Wld. tube | 0 | Y
ASME SECTION VIII | P02727 | SA-249 TP310MoLN | TP310MoLN | SA-249 | S31050 | <= 0.250, wall | 0 | G24 | 1998-01-01 | 25Cr - 22Ni - 2Mo - N | 0 | 8 | 84 | 39 | 752 | -20 | 0 | Wld. tube | 0 | Y
ASME SECTION VIII | P02728 | SA-249 TP310MoLN | TP310MoLN | SA-249 | S31050 | <= 0.250, wall | 0 | G5, G24 | 1998-01-01 | 25Cr - 22Ni - 2Mo - N | 0 | 8 | 84 | 39 | 752 | -20 | 0 | Wld. tube | 0 | Y
ASME SECTION VIII | P02729 | SA-249 TP310MoLN | TP310MoLN | SA-249 | S31050 | 0.250 < t <= 1.250 | 0 | G24 | 1998-01-01 | 25Cr - 22Ni - 2Mo - N | 0 | 8 | 78 | 37 | 752 | -20 | 0 | Wld. tube | 0 | Y
ASME SECTION VIII | P02730 | SA-249 TP310MoLN | TP310MoLN | SA-249 | S31050 | 0.250 < t <= 1.250 | 0 | G5, G24 | 1998-01-01 | 25Cr - 22Ni - 2Mo - N | 0 | 8 | 78 | 37 | 752 | -20 | 0 | Wld. tube | 0 | Y
ASME SECTION VIII | P02731 | SA-249 TP310MoLN | TP310MoLN | SA-249 | S31050 | 0.250 < t <= 1.250 | 0 | G24 | 2001-01-01 | 25Cr-22Ni-2Mo-N | 0 | 8 | 78 | 37 | 752 | -20 | 0 | Wld. tube | 0 | Y
ASME SECTION VIII | P02732 | SA-249 TP310MoLN | TP310MoLN | SA-249 | S31050 | 0.250 < t <= 1.250 | 0 | G5, G24 | 2001-01-01 | 25Cr-22Ni-2Mo-N | 0 | 8 | 78 | 37 | 752 | -20 | 0 | Wld. tube | 0 | Y
ASME SECTION VIII | P02733 | SA-249 TP310S | TP310S | SA-249 | S31008 | 0 | 0 | G12, G24, T6 | 1999-01-01 | 25Cr - 20Ni | 0 | 8 | 75 | 30 | 752 | -20 | 0 | Wld. tube | 0 | Y
ASME SECTION VIII | P02734 | SA-249 TP310S | TP310S | SA-249 | S31008 | 0 | 0 | G12, G24 | 1998-01-01 | 25Cr - 20Ni | 0 | 8 | 75 | 30 | 752 | -20 | 0 | Wld. tube | 0 | Y
ASME SECTION VIII | P02735 | SA-249 TP310S | TP310S | SA-249 | S31008 | 0 | 0 | G5, G12, G24, T5 | 1999-01-01 | 25Cr - 20Ni | 0 | 8 | 75 | 30 | 752 | -20 | 0 | Wld. tube | 0 | Y
ASME SECTION VIII | P02736 | SA-249 TP310S | TP310S | SA-249 | S31008 | 0 | 0 | G5, G12, G24 | 1998-01-01 | 25Cr - 20Ni | 0 | 8 | 75 | 30 | 752 | -20 | 0 | Wld. tube | 0 | Y
ASME SECTION I | P02737 | SA-249 TP316 | TP316 | SA-249 | S31600 | 0 | 0 | G12, G18, T9, W13 | 2001-01-01 | 16Cr-12Ni-2Mo | 0 | 8 | 75000 | 30000 | 752 | -20 | 0 | Wld. tube | 0 | Y
ASME SECTION I | P02738 | SA-249 TP316 | TP316 | SA-249 | S31600 | 0 | 0 | G12, G18, T9, W14 | 1999-01-01 | 16Cr - 12Ni - 2Mo | 0 | 8 | 75000 | 30000 | 752 | -20 | 0 | Wld. tube | 0 | Y
ASME SECTION I | P02739 | SA-249 TP316 | TP316 | SA-249 | S31600 | 0 | 0 | G12, G18, W14 | 1998-01-01 | 16Cr - 12Ni - 2Mo | 0 | 8 | 75000 | 30000 | 752 | -20 | 0 | Wld. tube | 0 | Y
ASME SECTION I | P02740 | SA-249 TP316 | TP316 | SA-249 | S31600 | 0 | 0 | G12, T9, W13 | 2004-01-01 | 16Cr-12Ni-2Mo | 0 | 8 | 75000 | 30000 | 752 | -20 | 0 | Wld. tube | 0 | Y
ASME SECTION I | P02741 | SA-249 TP316 | TP316 | SA-249 | S31600 | 0 | 0 | G3, G12, G18, G24, T9 | 1999-01-01 | 16Cr - 12Ni - 2Mo | 0 | 8 | 75 | 30 | 752 | -20 | 0 | Wld. tube | 0 | Y
ASME SECTION VIII | P02741 | SA-249 TP316 | TP316 | SA-249 | S31600 | 0 | 0 | G3, G12, G18, G24, T9 | 1999-01-01 | 16Cr - 12Ni - 2Mo | 0 | 8 | 75 | 30 | 752 | -20 | 0 | Wld. tube | 0 | Y
ASME SECTION I | P02742 | SA-249 TP316 | TP316 | SA-249 | S31600 | 0 | 0 | G3, G12, G18, G24 | 1998-01-01 | 16Cr - 12Ni - 2Mo | 0 | 8 | 75 | 30 | 752 | -20 | 0 | Wld. tube | 0 | Y
ASME SECTION VIII | P02742 | SA-249 TP316 | TP316 | SA-249 | S31600 | 0 | 0 | G3, G12, G18, G24 | 1998-01-01 | 16Cr - 12Ni - 2Mo | 0 | 8 | 75 | 30 | 752 | -20 | 0 | Wld. tube | 0 | Y
ASME SECTION I | P02743 | SA-249 TP316 | TP316 | SA-249 | S31600 | 0 | 0 | G3, G12, G24, T9 | 2004-01-01 | 16Cr-12Ni-2Mo | 0 | 8 | 75 | 30 | 752 | -20 | 0 | Wld. tube | 0 | Y
ASME SECTION VIII | P02743 | SA-249 TP316 | TP316 | SA-249 | S31600 | 0 | 0 | G3, G12, G24, T9 | 2004-01-01 | 16Cr-12Ni-2Mo | 0 | 8 | 75 | 30 | 752 | -20 | 0 | Wld. tube | 0 | Y
ASME SECTION I | P02744 | SA-249 TP316 | TP316 | SA-249 | S31600 | 0 | 0 | G3, G5, G12, G18, G24, T7 | 1999-01-01 | 16Cr - 12Ni - 2Mo | 0 | 8 | 75 | 30 | 752 | -20 | 0 | Wld. tube | 0 | Y
ASME SECTION VIII | P02744 | SA-249 TP316 | TP316 | SA-249 | S31600 | 0 | 0 | G3, G5, G12, G18, G24, T7 | 1999-01-01 | 16Cr - 12Ni - 2Mo | 0 | 8 | 75 | 30 | 752 | -20 | 0 | Wld. tube | 0 | Y
ASME SECTION I | P02745 | SA-249 TP316 | TP316 | SA-249 | S31600 | 0 | 0 | G3, G5, G12, G18, G24 | 1998-01-01 | 16Cr - 12Ni - 2Mo | 0 | 8 | 75 | 30 | 752 | -20 | 0 | Wld. tube | 0 | Y
ASME SECTION VIII | P02745 | SA-249 TP316 | TP316 | SA-249 | S31600 | 0 | 0 | G3, G5, G12, G18, G24 | 1998-01-01 | 16Cr - 12Ni - 2Mo | 0 | 8 | 75 | 30 | 752 | -20 | 0 | Wld. tube | 0 | Y
ASME SECTION I | P02746 | SA-249 TP316 | TP316 | SA-249 | S31600 | 0 | 0 | G3, G5, G12, G24, T7 | 2004-01-01 | 16Cr-12Ni-2Mo | 0 | 8 | 75 | 30 | 752 | -20 | 0 | Wld. tube | 0 | Y
ASME SECTION VIII | P02746 | SA-249 TP316 | TP316 | SA-249 | S31600 | 0 | 0 | G3, G5, G12, G24, T7 | 2004-01-01 | 16Cr-12Ni-2Mo | 0 | 8 | 75 | 30 | 752 | -20 | 0 | Wld. tube | 0 | Y
ASME SECTION I | P02747 | SA-249 TP316 | TP316 | SA-249 | S31600 | 0 | 0 | G5, G12, G18, T8, W12, W13 | 2001-01-01 | 16Cr-12Ni-2Mo | 0 | 8 | 75000 | 30000 | 752 | -20 | 0 | Wld. tube | 0 | Y
ASME SECTION I | P02748 | SA-249 TP316 | TP316 | SA-249 | S31600 | 0 | 0 | G5, G12, G18, T8, W12, W14 | 1999-01-01 | 16Cr - 12Ni - 2Mo | 0 | 8 | 75000 | 30000 | 752 | -20 | 0 | Wld. tube | 0 | Y
ASME SECTION I | P02749 | SA-249 TP316 | TP316 | SA-249 | S31600 | 0 | 0 | G5, G12, G18, W12, W14 | 1998-01-01 | 16Cr - 12Ni - 2Mo | 0 | 8 | 75000 | 30000 | 752 | -20 | 0 | Wld. tube | 0 | Y
ASME SECTION I | P02750 | SA-249 TP316 | TP316 | SA-249 | S31600 | 0 | 0 | G5, G12, T8, W12, W13 | 2004-01-01 | 16Cr-12Ni-2Mo | 0 | 8 | 75000 | 30000 | 752 | -20 | 0 | Wld. tube | 0 | Y
ASME SECTION I | P02751 | SA-249 TP316H | TP316H | SA-249 | S31609 | 0 | 0 | G18, T9, W13 | 2001-01-01 | 16Cr-12Ni-2Mo | 0 | 8 | 75000 | 30000 | 752 | -20 | 0 | Wld. tube | 0 | Y
ASME SECTION I | P02752 | SA-249 TP316H | TP316H | SA-249 | S31609 | 0 | 0 | G18, T9, W14 | 1999-01-01 | 16Cr - 12Ni - 2Mo | 0 | 8 | 75000 | 30000 | 752 | -20 | 0 | Wld. tube | 0 | Y
ASME SECTION I | P02753 | SA-249 TP316H | TP316H | SA-249 | S31609 | 0 | 0 | G18, W14 | 1998-01-01 | 16Cr - 12Ni - 2Mo | 0 | 8 | 75000 | 30000 | 752 | -20 | 0 | Wld. tube | 0 | Y
ASME SECTION I | P02754 | SA-249 TP316H | TP316H | SA-249 | S31609 | 0 | 0 | G3, G18, G24, T9 | 1999-01-01 | 16Cr - 12Ni - 2Mo | 0 | 8 | 75 | 30 | 752 | -20 | 0 | Wld. tube | 0 | Y
ASME SECTION VIII | P02754 | SA-249 TP316H | TP316H | SA-249 | S31609 | 0 | 0 | G3, G18, G24, T9 | 1999-01-01 | 16Cr - 12Ni - 2Mo | 0 | 8 | 75 | 30 | 752 | -20 | 0 | Wld. tube | 0 | Y
ASME SECTION I | P02755 | SA-249 TP316H | TP316H | SA-249 | S31609 | 0 | 0 | G3, G18, G24 | 1998-01-01 | 16Cr - 12Ni - 2Mo | 0 | 8 | 75 | 30 | 752 | -20 | 0 | Wld. tube | 0 | Y
ASME SECTION VIII | P02755 | SA-249 TP316H | TP316H | SA-249 | S31609 | 0 | 0 | G3, G18, G24 | 1998-01-01 | 16Cr - 12Ni - 2Mo | 0 | 8 | 75 | 30 | 752 | -20 | 0 | Wld. tube | 0 | Y
ASME SECTION I | P02756 | SA-249 TP316H | TP316H | SA-249 | S31609 | 0 | 0 | G3, G24, T9 | 2004-01-01 | 16Cr-12Ni-2Mo | 0 | 8 | 75 | 30 | 752 | -20 | 0 | Wld. tube | 0 | Y
ASME SECTION VIII | P02756 | SA-249 TP316H | TP316H | SA-249 | S31609 | 0 | 0 | G3, G24, T9 | 2004-01-01 | 16Cr-12Ni-2Mo | 0 | 8 | 75 | 30 | 752 | -20 | 0 | Wld. tube | 0 | Y
ASME SECTION I | P02757 | SA-249 TP316H | TP316H | SA-249 | S31609 | 0 | 0 | G3, G5, G18, G24, T7 | 1999-01-01 | 16Cr - 12Ni - 2Mo | 0 | 8 | 75 | 30 | 752 | -20 | 0 | Wld. tube | 0 | Y
ASME SECTION VIII | P02757 | SA-249 TP316H | TP316H | SA-249 | S31609 | 0 | 0 | G3, G5, G18, G24, T7 | 1999-01-01 | 16Cr - 12Ni - 2Mo | 0 | 8 | 75 | 30 | 752 | -20 | 0 | Wld. tube | 0 | Y
ASME SECTION I | P02758 | SA-249 TP316H | TP316H | SA-249 | S31609 | 0 | 0 | G3, G5, G18, G24 | 1998-01-01 | 16Cr - 12Ni - 2Mo | 0 | 8 | 75 | 30 | 752 | -20 | 0 | Wld. tube | 0 | Y
ASME SECTION VIII | P02758 | SA-249 TP316H | TP316H | SA-249 | S31609 | 0 | 0 | G3, G5, G18, G24 | 1998-01-01 | 16Cr - 12Ni - 2Mo | 0 | 8 | 75 | 30 | 752 | -20 | 0 | Wld. tube | 0 | Y
ASME SECTION I | P02759 | SA-249 TP316H | TP316H | SA-249 | S31609 | 0 | 0 | G3, G5, G24, T7 | 2004-01-01 | 16Cr-12Ni-2Mo | 0 | 8 | 75 | 30 | 752 | -20 | 0 | Wld. tube | 0 | Y
ASME SECTION VIII | P02759 | SA-249 TP316H | TP316H | SA-249 | S31609 | 0 | 0 | G3, G5, G24, T7 | 2004-01-01 | 16Cr-12Ni-2Mo | 0 | 8 | 75 | 30 | 752 | -20 | 0 | Wld. tube | 0 | Y
ASME SECTION I | P02760 | SA-249 TP316H | TP316H | SA-249 | S31609 | 0 | 0 | G5, G18, T8, W12, W13 | 2001-01-01 | 16Cr-12Ni-2Mo | 0 | 8 | 75000 | 30000 | 752 | -20 | 0 | Wld. tube | 0 | Y
ASME SECTION I | P02761 | SA-249 TP316H | TP316H | SA-249 | S31609 | 0 | 0 | G5, G18, T8, W12, W14 | 1999-01-01 | 16Cr - 12Ni - 2Mo | 0 | 8 | 75000 | 30000 | 752 | -20 | 0 | Wld. tube | 0 | Y
ASME SECTION I | P02762 | SA-249 TP316H | TP316H | SA-249 | S31609 | 0 | 0 | G5, G18, W12, W14 | 1998-01-01 | 16Cr - 12Ni - 2Mo | 0 | 8 | 75000 | 30000 | 752 | -20 | 0 | Wld. tube | 0 | Y
ASME SECTION I | P02763 | SA-249 TP316H | TP316H | SA-249 | S31609 | 0 | 0 | G5, T8, W12, W13 | 2004-01-01 | 16Cr-12Ni-2Mo | 0 | 8 | 75000 | 30000 | 752 | -20 | 0 | Wld. tube | 0 | Y
ASME SECTION I | P02764 | SA-249 TP316H | TP316H | SA-249 | S31609 | 0 | 0 | T9, W13 | 2004-01-01 | 16Cr-12Ni-2Mo | 0 | 8 | 75000 | 30000 | 752 | -20 | 0 | Wld. tube | 0 | Y
ASME SECTION I | P02765 | SA-249 TP316L | TP316L | SA-249 | S31603 | 0 | 0 | G24, G34 | 2004-01-01 | 16Cr-12Ni-2Mo | 0 | 8 | 70 | 25 | 752 | -20 | 0 | Wld. tube | 0 | Y
ASME SECTION VIII | P02765 | SA-249 TP316L | TP316L | SA-249 | S31603 | 0 | 0 | G24, G34 | 2004-01-01 | 16Cr-12Ni-2Mo | 0 | 8 | 70 | 25 | 752 | -20 | 0 | Wld. tube | 0 | Y
ASME SECTION I | P02766 | SA-249 TP316L | TP316L | SA-249 | S31603 | 0 | 0 | G24, G42 | 2001-01-01 | 16Cr-12Ni-2Mo | 0 | 8 | 70 | 25 | 752 | -20 | 0 | Wld. tube | 0 | Y
ASME SECTION VIII | P02766 | SA-249 TP316L | TP316L | SA-249 | S31603 | 0 | 0 | G24, G42 | 2001-01-01 | 16Cr-12Ni-2Mo | 0 | 8 | 70 | 25 | 752 | -20 | 0 | Wld. tube | 0 | Y
ASME SECTION VIII | P02767 | SA-249 TP316L | TP316L | SA-249 | S31603 | 0 | 0 | G24 | 1998-01-01 | 16Cr - 12Ni - 2Mo | 0 | 8 | 70 | 25 | 752 | -20 | 0 | Wld. tube | 0 | Y
ASME SECTION I | P02768 | SA-249 TP316L | TP316L | SA-249 | S31603 | 0 | 0 | G5, G24, G34 | 2004-01-01 | 16Cr-12Ni-2Mo | 0 | 8 | 70 | 25 | 752 | -20 | 0 | Wld. tube | 0 | Y
ASME SECTION VIII | P02768 | SA-249 TP316L | TP316L | SA-249 | S31603 | 0 | 0 | G5, G24, G34 | 2004-01-01 | 16Cr-12Ni-2Mo | 0 | 8 | 70 | 25 | 752 | -20 | 0 | Wld. tube | 0 | Y
ASME SECTION I | P02769 | SA-249 TP316L | TP316L | SA-249 | S31603 | 0 | 0 | G5, G24, G42 | 2001-01-01 | 16Cr-12Ni-2Mo | 0 | 8 | 70 | 25 | 752 | -20 | 0 | Wld. tube | 0 | Y
ASME SECTION VIII | P02769 | SA-249 TP316L | TP316L | SA-249 | S31603 | 0 | 0 | G5, G24, G42 | 2001-01-01 | 16Cr-12Ni-2Mo | 0 | 8 | 70 | 25 | 752 | -20 | 0 | Wld. tube | 0 | Y
ASME SECTION VIII | P02770 | SA-249 TP316L | TP316L | SA-249 | S31603 | 0 | 0 | G5, G24 | 1998-01-01 | 16Cr - 12Ni - 2Mo | 0 | 8 | 70 | 25 | 752 | -20 | 0 | Wld. tube | 0 | Y
ASME SECTION I | P02771 | SA-249 TP316N | TP316N | SA-249 | S31651 | 0 | 0 | G12, G18, T8, W13 | 2001-01-01 | 16Cr-12Ni-2Mo-N | 0 | 8 | 80000 | 35000 | 752 | -20 | 0 | Wld. tube | 0 | Y
ASME SECTION I | P02772 | SA-249 TP316N | TP316N | SA-249 | S31651 | 0 | 0 | G12, G18, T8, W14 | 1999-01-01 | 16Cr - 12Ni - 2Mo - N | 0 | 8 | 80000 | 35000 | 752 | -20 | 0 | Wld. tube | 0 | Y
ASME SECTION I | P02773 | SA-249 TP316N | TP316N | SA-249 | S31651 | 0 | 0 | G12, G18, W14 | 1998-01-01 | 16Cr - 12Ni - 2Mo - N | 0 | 8 | 80000 | 35000 | 752 | -20 | 0 | Wld. tube | 0 | Y
ASME SECTION VIII | P02774 | SA-249 TP316N | TP316N | SA-249 | S31651 | 0 | 0 | G12, G24 | 1998-01-01 | 16Cr - 12Ni - 2Mo - N | 0 | 8 | 80 | 35 | 752 | -20 | 0 | Wld. tube | 0 | Y
ASME SECTION I | P02775 | SA-249 TP316N | TP316N | SA-249 | S31651 | 0 | 0 | G12, T8, W13 | 2004-01-01 | 16Cr-12Ni-2Mo-N | 0 | 8 | 80000 | 35000 | 752 | -20 | 0 | Wld. tube | 0 | Y
ASME SECTION I | P02776 | SA-249 TP316N | TP316N | SA-249 | S31651 | 0 | 0 | G3, G12, G18, G24, T8 | 1999-01-01 | 16Cr - 12Ni - 2Mo - N | 0 | 8 | 80 | 35 | 752 | -20 | 0 | Wld. tube | 0 | Y
ASME SECTION VIII | P02776 | SA-249 TP316N | TP316N | SA-249 | S31651 | 0 | 0 | G3, G12, G18, G24, T8 | 1999-01-01 | 16Cr - 12Ni - 2Mo - N | 0 | 8 | 80 | 35 | 752 | -20 | 0 | Wld. tube | 0 | Y
ASME SECTION I | P02777 | SA-249 TP316N | TP316N | SA-249 | S31651 | 0 | 0 | G3, G12, G18 | 1998-01-01 | 16Cr - 12Ni - 2Mo - N | 0 | 8 | 80000 | 35000 | 752 | -20 | 0 | Wld. tube | 0 | Y
ASME SECTION I | P02778 | SA-249 TP316N | TP316N | SA-249 | S31651 | 0 | 0 | G3, G12, G24, T8 | 2004-01-01 | 16Cr-12Ni-2Mo-N | 0 | 8 | 80 | 35 | 752 | -20 | 0 | Wld. tube | 0 | Y
ASME SECTION VIII | P02778 | SA-249 TP316N | TP316N | SA-249 | S31651 | 0 | 0 | G3, G12, G24, T8 | 2004-01-01 | 16Cr-12Ni-2Mo-N | 0 | 8 | 80 | 35 | 752 | -20 | 0 | Wld. tube | 0 | Y
ASME SECTION I | P02779 | SA-249 TP316N | TP316N | SA-249 | S31651 | 0 | 0 | G3, G5, G12, G18, G24, T7 | 1999-01-01 | 16Cr - 12Ni - 2Mo - N | 0 | 8 | 80 | 35 | 752 | -20 | 0 | Wld. tube | 0 | Y
ASME SECTION VIII | P02779 | SA-249 TP316N | TP316N | SA-249 | S31651 | 0 | 0 | G3, G5, G12, G18, G24, T7 | 1999-01-01 | 16Cr - 12Ni - 2Mo - N | 0 | 8 | 80 | 35 | 752 | -20 | 0 | Wld. tube | 0 | Y
ASME SECTION I | P02780 | SA-249 TP316N | TP316N | SA-249 | S31651 | 0 | 0 | G3, G5, G12, G18, G24 | 1998-01-01 | 16Cr - 12Ni - 2Mo - N | 0 | 8 | 80 | 35 | 752 | -20 | 0 | Wld. tube | 0 | Y
ASME SECTION VIII | P02780 | SA-249 TP316N | TP316N | SA-249 | S31651 | 0 | 0 | G3, G5, G12, G18, G24 | 1998-01-01 | 16Cr - 12Ni - 2Mo - N | 0 | 8 | 80 | 35 | 752 | -20 | 0 | Wld. tube | 0 | Y
ASME SECTION I | P02781 | SA-249 TP316N | TP316N | SA-249 | S31651 | 0 | 0 | G3, G5, G12, G24, T7 | 2004-01-01 | 16Cr-12Ni-2Mo-N | 0 | 8 | 80 | 35 | 752 | -20 | 0 | Wld. tube | 0 | Y
ASME SECTION VIII | P02781 | SA-249 TP316N | TP316N | SA-249 | S31651 | 0 | 0 | G3, G5, G12, G24, T7 | 2004-01-01 | 16Cr-12Ni-2Mo-N | 0 | 8 | 80 | 35 | 752 | -20 | 0 | Wld. tube | 0 | Y
ASME SECTION I | P02782 | SA-249 TP316N | TP316N | SA-249 | S31651 | 0 | 0 | G5, G12, G18, T7, W13 | 2001-01-01 | 16Cr-12Ni-2Mo-N | 0 | 8 | 80000 | 35000 | 752 | -20 | 0 | Wld. tube | 0 | Y
ASME SECTION I | P02783 | SA-249 TP316N | TP316N | SA-249 | S31651 | 0 | 0 | G5, G12, G18, T7, W14 | 1999-01-01 | 16Cr - 12Ni - 2Mo - N | 0 | 8 | 80000 | 35000 | 752 | -20 | 0 | Wld. tube | 0 | Y
ASME SECTION I | P02784 | SA-249 TP316N | TP316N | SA-249 | S31651 | 0 | 0 | G5, G12, G18, W14 | 1998-01-01 | 16Cr - 12Ni - 2Mo - N | 0 | 8 | 80000 | 35000 | 752 | -20 | 0 | Wld. tube | 0 | Y
ASME SECTION I | P02785 | SA-249 TP316N | TP316N | SA-249 | S31651 | 0 | 0 | G5, G12, T7, W13 | 2004-01-01 | 16Cr-12Ni-2Mo-N | 0 | 8 | 80000 | 35000 | 752 | -20 | 0 | Wld. tube | 0 | Y
ASME SECTION VIII | P02786 | SA-249 TP317 | TP317 | SA-249 | S31700 | 0 | 0 | G12, G24, T9 | 1999-01-01 | 18Cr - 13Ni - 3Mo | 0 | 8 | 75 | 30 | 752 | -20 | 0 | Wld. tube | 0 | Y
ASME SECTION VIII | P02787 | SA-249 TP317 | TP317 | SA-249 | S31700 | 0 | 0 | G12, G24 | 1998-01-01 | 18Cr - 13Ni - 3Mo | 0 | 8 | 75 | 30 | 752 | -20 | 0 | Wld. tube | 0 | Y
ASME SECTION VIII | P02788 | SA-249 TP317 | TP317 | SA-249 | S31700 | 0 | 0 | G5, G12, G24, T8 | 1999-01-01 | 18Cr - 13Ni - 3Mo | 0 | 8 | 75 | 30 | 752 | -20 | 0 | Wld. tube | 0 | Y
ASME SECTION VIII | P02789 | SA-249 TP317 | TP317 | SA-249 | S31700 | 0 | 0 | G5, G12, G24 | 1998-01-01 | 18Cr - 13Ni - 3Mo | 0 | 8 | 75 | 30 | 752 | -20 | 0 | Wld. tube | 0 | Y
ASME SECTION VIII | P02790 | SA-249 TP317L | TP317L | SA-249 | S31703 | 0 | 0 | G24 | 1998-01-01 | 18Cr - 13Ni - 3Mo | 0 | 8 | 75 | 30 | 752 | -20 | 0 | Wld. tube | 0 | Y
ASME SECTION VIII | P02791 | SA-249 TP317L | TP317L | SA-249 | S31703 | 0 | 0 | G5, G24 | 1998-01-01 | 18Cr - 13Ni - 3Mo | 0 | 8 | 75 | 30 | 752 | -20 | 0 | Wld. tube | 0 | Y
ASME SECTION I | P02792 | SA-249 TP321 | TP321 | SA-249 | S32100 | 0 | 0 | G12, G18, T7, W13 | 2001-01-01 | 18Cr-10Ni-Ti | 0 | 8 | 75000 | 30000 | 752 | -20 | 0 | Wld. tube | 0 | Y
ASME SECTION I | P02793 | SA-249 TP321 | TP321 | SA-249 | S32100 | 0 | 0 | G12, G18, T7, W14 | 1999-01-01 | 18Cr - 10Ni - Ti | 0 | 8 | 75000 | 30000 | 752 | -20 | 0 | Wld. tube | 0 | Y
ASME SECTION I | P02794 | SA-249 TP321 | TP321 | SA-249 | S32100 | 0 | 0 | G12, G18, W14 | 1998-01-01 | 18Cr - 10Ni - Ti | 0 | 8 | 75000 | 30000 | 752 | -20 | 0 | Wld. tube | 0 | Y
ASME SECTION VIII | P02795 | SA-249 TP321 | TP321 | SA-249 | S32100 | 0 | 0 | G12, G24 | 1998-01-01 | 18Cr - 10Ni - Ti | 0 | 8 | 75 | 30 | 752 | -20 | 0 | Wld. tube | 0 | Y
ASME SECTION I | P02796 | SA-249 TP321 | TP321 | SA-249 | S32100 | 0 | 0 | G12, T7, W13 | 2004-01-01 | 18Cr-10Ni-Ti | 0 | 8 | 75000 | 30000 | 752 | -20 | 0 | Wld. tube | 0 | Y
ASME SECTION I | P02797 | SA-249 TP321 | TP321 | SA-249 | S32100 | 0 | 0 | G3, G12, G18, G24, T7 | 1999-01-01 | 18Cr - 10Ni - Ti | 0 | 8 | 75 | 30 | 752 | -20 | 0 | Wld. tube | 0 | Y
ASME SECTION VIII | P02797 | SA-249 TP321 | TP321 | SA-249 | S32100 | 0 | 0 | G3, G12, G18, G24, T7 | 1999-01-01 | 18Cr - 10Ni - Ti | 0 | 8 | 75 | 30 | 752 | -20 | 0 | Wld. tube | 0 | Y
ASME SECTION I | P02798 | SA-249 TP321 | TP321 | SA-249 | S32100 | 0 | 0 | G3, G12, G18 | 1998-01-01 | 18Cr - 10Ni - Ti | 0 | 8 | 75000 | 30000 | 752 | -20 | 0 | Wld. tube | 0 | Y
ASME SECTION I | P02799 | SA-249 TP321 | TP321 | SA-249 | S32100 | 0 | 0 | G3, G12, G24, T7 | 2004-01-01 | 18Cr-10Ni-Ti | 0 | 8 | 75 | 30 | 752 | -20 | 0 | Wld. tube | 0 | Y
ASME SECTION VIII | P02799 | SA-249 TP321 | TP321 | SA-249 | S32100 | 0 | 0 | G3, G12, G24, T7 | 2004-01-01 | 18Cr-10Ni-Ti | 0 | 8 | 75 | 30 | 752 | -20 | 0 | Wld. tube | 0 | Y
ASME SECTION I | P02800 | SA-249 TP321 | TP321 | SA-249 | S32100 | 0 | 0 | G3, G5, G12, G18, G24, T7 | 1999-01-01 | 18Cr - 10Ni - Ti | 0 | 8 | 75 | 30 | 752 | -20 | 0 | Wld. tube | 0 | Y
ASME SECTION VIII | P02800 | SA-249 TP321 | TP321 | SA-249 | S32100 | 0 | 0 | G3, G5, G12, G18, G24, T7 | 1999-01-01 | 18Cr - 10Ni - Ti | 0 | 8 | 75 | 30 | 752 | -20 | 0 | Wld. tube | 0 | Y
ASME SECTION I | P02801 | SA-249 TP321 | TP321 | SA-249 | S32100 | 0 | 0 | G3, G5, G12, G18 | 1998-01-01 | 18Cr - 10Ni - Ti | 0 | 8 | 75000 | 30000 | 752 | -20 | 0 | Wld. tube | 0 | Y
ASME SECTION I | P02802 | SA-249 TP321 | TP321 | SA-249 | S32100 | 0 | 0 | G3, G5, G12, G24, T7 | 2004-01-01 | 18Cr-10Ni-Ti | 0 | 8 | 75 | 30 | 752 | -20 | 0 | Wld. tube | 0 | Y
ASME SECTION VIII | P02802 | SA-249 TP321 | TP321 | SA-249 | S32100 | 0 | 0 | G3, G5, G12, G24, T7 | 2004-01-01 | 18Cr-10Ni-Ti | 0 | 8 | 75 | 30 | 752 | -20 | 0 | Wld. tube | 0 | Y
ASME SECTION I | P02803 | SA-249 TP321 | TP321 | SA-249 | S32100 | 0 | 0 | G5, G12, G18, T7, W12, W13 | 2001-01-01 | 18Cr-10Ni-Ti | 0 | 8 | 75000 | 30000 | 752 | -20 | 0 | Wld. tube | 0 | Y
ASME SECTION I | P02804 | SA-249 TP321 | TP321 | SA-249 | S32100 | 0 | 0 | G5, G12, G18, T7, W12, W14 | 1999-01-01 | 18Cr - 10Ni - Ti | 0 | 8 | 75000 | 30000 | 752 | -20 | 0 | Wld. tube | 0 | Y
ASME SECTION I | P02805 | SA-249 TP321 | TP321 | SA-249 | S32100 | 0 | 0 | G5, G12, G18, W12, W14 | 1998-01-01 | 18Cr - 10Ni - Ti | 0 | 8 | 75000 | 30000 | 752 | -20 | 0 | Wld. tube | 0 | Y
ASME SECTION VIII | P02806 | SA-249 TP321 | TP321 | SA-249 | S32100 | 0 | 0 | G5, G12, G24 | 1998-01-01 | 18Cr - 10Ni - Ti | 0 | 8 | 75 | 30 | 752 | -20 | 0 | Wld. tube | 0 | Y
ASME SECTION I | P02807 | SA-249 TP321 | TP321 | SA-249 | S32100 | 0 | 0 | G5, G12, T7, W12, W13 | 2004-01-01 | 18Cr-10Ni-Ti | 0 | 8 | 75000 | 30000 | 752 | -20 | 0 | Wld. tube | 0 | Y
ASME SECTION I | P02808 | SA-249 TP321H | TP321H | SA-249 | S32109 | 0 | 0 | G18, T8, W13 | 2001-01-01 | 18Cr-10Ni-Ti | 0 | 8 | 75000 | 30000 | 752 | -20 | 0 | Wld. tube | 0 | Y
ASME SECTION I | P02809 | SA-249 TP321H | TP321H | SA-249 | S32109 | 0 | 0 | G18, T8, W14 | 1999-01-01 | 18Cr - 10Ni - Ti | 0 | 8 | 75000 | 30000 | 752 | -20 | 0 | Wld. tube | 0 | Y
ASME SECTION I | P02810 | SA-249 TP321H | TP321H | SA-249 | S32109 | 0 | 0 | G18, W14 | 1998-01-01 | 18Cr - 10Ni - Ti | 0 | 8 | 75000 | 30000 | 752 | -20 | 0 | Wld. tube | 0 | Y
ASME SECTION VIII | P02811 | SA-249 TP321H | TP321H | SA-249 | S32109 | 0 | 0 | G24 | 1998-01-01 | 18Cr - 10Ni - Ti | 0 | 8 | 75 | 30 | 752 | -20 | 0 | Wld. tube | 0 | Y
ASME SECTION I | P02812 | SA-249 TP321H | TP321H | SA-249 | S32109 | 0 | 0 | G3, G18, G24, T8 | 1999-01-01 | 18Cr - 10Ni - Ti | 0 | 8 | 75 | 30 | 752 | -20 | 0 | Wld. tube | 0 | Y
ASME SECTION VIII | P02812 | SA-249 TP321H | TP321H | SA-249 | S32109 | 0 | 0 | G3, G18, G24, T8 | 1999-01-01 | 18Cr - 10Ni - Ti | 0 | 8 | 75 | 30 | 752 | -20 | 0 | Wld. tube | 0 | Y
ASME SECTION I | P02813 | SA-249 TP321H | TP321H | SA-249 | S32109 | 0 | 0 | G3, G18 | 1998-01-01 | 18Cr - 10Ni - Ti | 0 | 8 | 75000 | 30000 | 752 | -20 | 0 | Wld. tube | 0 | Y
ASME SECTION I | P02814 | SA-249 TP321H | TP321H | SA-249 | S32109 | 0 | 0 | G3, G24, T8 | 2004-01-01 | 18Cr-10Ni-Ti | 0 | 8 | 75 | 30 | 752 | -20 | 0 | Wld. tube | 0 | Y
ASME SECTION VIII | P02814 | SA-249 TP321H | TP321H | SA-249 | S32109 | 0 | 0 | G3, G24, T8 | 2004-01-01 | 18Cr-10Ni-Ti | 0 | 8 | 75 | 30 | 752 | -20 | 0 | Wld. tube | 0 | Y
ASME SECTION I | P02815 | SA-249 TP321H | TP321H | SA-249 | S32109 | 0 | 0 | G3, G5, G18, G24, T8 | 1999-01-01 | 18Cr - 10Ni - Ti | 0 | 8 | 75 | 30 | 752 | -20 | 0 | Wld. tube | 0 | Y
ASME SECTION VIII | P02815 | SA-249 TP321H | TP321H | SA-249 | S32109 | 0 | 0 | G3, G5, G18, G24, T8 | 1999-01-01 | 18Cr - 10Ni - Ti | 0 | 8 | 75 | 30 | 752 | -20 | 0 | Wld. tube | 0 | Y
ASME SECTION I | P02816 | SA-249 TP321H | TP321H | SA-249 | S32109 | 0 | 0 | G3, G5, G18, G24 | 1998-01-01 | 18Cr - 10Ni - Ti | 0 | 8 | 75 | 30 | 752 | -20 | 0 | Wld. tube | 0 | Y
ASME SECTION VIII | P02816 | SA-249 TP321H | TP321H | SA-249 | S32109 | 0 | 0 | G3, G5, G18, G24 | 1998-01-01 | 18Cr - 10Ni - Ti | 0 | 8 | 75 | 30 | 752 | -20 | 0 | Wld. tube | 0 | Y
ASME SECTION I | P02817 | SA-249 TP321H | TP321H | SA-249 | S32109 | 0 | 0 | G3, G5, G24, T8 | 2004-01-01 | 18Cr-10Ni-Ti | 0 | 8 | 75 | 30 | 752 | -20 | 0 | Wld. tube | 0 | Y
ASME SECTION VIII | P02817 | SA-249 TP321H | TP321H | SA-249 | S32109 | 0 | 0 | G3, G5, G24, T8 | 2004-01-01 | 18Cr-10Ni-Ti | 0 | 8 | 75 | 30 | 752 | -20 | 0 | Wld. tube | 0 | Y
ASME SECTION I | P02818 | SA-249 TP321H | TP321H | SA-249 | S32109 | 0 | 0 | G5, G18, T8, W12, W13 | 2001-01-01 | 18Cr-10Ni-Ti | 0 | 8 | 75000 | 30000 | 752 | -20 | 0 | Wld. tube | 0 | Y
ASME SECTION I | P02819 | SA-249 TP321H | TP321H | SA-249 | S32109 | 0 | 0 | G5, G18, T8, W12, W14 | 1999-01-01 | 18Cr - 10Ni - Ti | 0 | 8 | 75000 | 30000 | 752 | -20 | 0 | Wld. tube | 0 | Y
ASME SECTION I | P02820 | SA-249 TP321H | TP321H | SA-249 | S32109 | 0 | 0 | G5, G18, W12, W14 | 1998-01-01 | 18Cr - 10Ni - Ti | 0 | 8 | 75000 | 30000 | 752 | -20 | 0 | Wld. tube | 0 | Y
ASME SECTION I | P02821 | SA-249 TP321H | TP321H | SA-249 | S32109 | 0 | 0 | G5, T8, W12, W13 | 2004-01-01 | 18Cr-10Ni-Ti | 0 | 8 | 75000 | 30000 | 752 | -20 | 0 | Wld. tube | 0 | Y
ASME SECTION I | P02822 | SA-249 TP321H | TP321H | SA-249 | S32109 | 0 | 0 | T8, W13 | 2004-01-01 | 18Cr-10Ni-Ti | 0 | 8 | 75000 | 30000 | 752 | -20 | 0 | Wld. tube | 0 | Y
ASME SECTION I | P02823 | SA-249 TP347 | TP347 | SA-249 | S34700 | 0 | 0 | G12, G18, T7, W13 | 2001-01-01 | 18Cr-10Ni-Cb | 0 | 8 | 75000 | 30000 | 752 | -20 | 0 | Wld. tube | 0 | Y
ASME SECTION I | P02824 | SA-249 TP347 | TP347 | SA-249 | S34700 | 0 | 0 | G12, G18, T7, W14 | 1999-01-01 | 18Cr - 10Ni - Cb | 0 | 8 | 75000 | 30000 | 752 | -20 | 0 | Wld. tube | 0 | Y
ASME SECTION I | P02825 | SA-249 TP347 | TP347 | SA-249 | S34700 | 0 | 0 | G12, G18, W14 | 1998-01-01 | 18Cr - 10Ni - Cb | 0 | 8 | 75000 | 30000 | 752 | -20 | 0 | Wld. tube | 0 | Y
ASME SECTION I | P02826 | SA-249 TP347 | TP347 | SA-249 | S34700 | 0 | 0 | G12, T7, W13 | 2004-01-01 | 18Cr-10Ni-Cb | 0 | 8 | 75000 | 30000 | 752 | -20 | 0 | Wld. tube | 0 | Y
ASME SECTION I | P02827 | SA-249 TP347 | TP347 | SA-249 | S34700 | 0 | 0 | G3, G12, G18, G24, T7 | 1999-01-01 | 18Cr - 10Ni - Cb | 0 | 8 | 75 | 30 | 752 | -20 | 0 | Wld. tube | 0 | Y
ASME SECTION VIII | P02827 | SA-249 TP347 | TP347 | SA-249 | S34700 | 0 | 0 | G3, G12, G18, G24, T7 | 1999-01-01 | 18Cr - 10Ni - Cb | 0 | 8 | 75 | 30 | 752 | -20 | 0 | Wld. tube | 0 | Y
ASME SECTION I | P02828 | SA-249 TP347 | TP347 | SA-249 | S34700 | 0 | 0 | G3, G12, G18, G24 | 1998-01-01 | 18Cr - 10Ni - Cb | 0 | 8 | 75 | 30 | 752 | -20 | 0 | Wld. tube | 0 | Y
ASME SECTION VIII | P02828 | SA-249 TP347 | TP347 | SA-249 | S34700 | 0 | 0 | G3, G12, G18, G24 | 1998-01-01 | 18Cr - 10Ni - Cb | 0 | 8 | 75 | 30 | 752 | -20 | 0 | Wld. tube | 0 | Y
ASME SECTION I | P02829 | SA-249 TP347 | TP347 | SA-249 | S34700 | 0 | 0 | G3, G12, G24, T7 | 2004-01-01 | 18Cr-10Ni-Cb | 0 | 8 | 75 | 30 | 752 | -20 | 0 | Wld. tube | 0 | Y
ASME SECTION VIII | P02829 | SA-249 TP347 | TP347 | SA-249 | S34700 | 0 | 0 | G3, G12, G24, T7 | 2004-01-01 | 18Cr-10Ni-Cb | 0 | 8 | 75 | 30 | 752 | -20 | 0 | Wld. tube | 0 | Y
ASME SECTION I | P02830 | SA-249 TP347 | TP347 | SA-249 | S34700 | 0 | 0 | G3, G5, G12, G18, G24, T6 | 1999-01-01 | 18Cr - 10Ni - Cb | 0 | 8 | 75 | 30 | 752 | -20 | 0 | Wld. tube | 0 | Y
ASME SECTION VIII | P02830 | SA-249 TP347 | TP347 | SA-249 | S34700 | 0 | 0 | G3, G5, G12, G18, G24, T6 | 1999-01-01 | 18Cr - 10Ni - Cb | 0 | 8 | 75 | 30 | 752 | -20 | 0 | Wld. tube | 0 | Y
ASME SECTION I | P02831 | SA-249 TP347 | TP347 | SA-249 | S34700 | 0 | 0 | G3, G5, G12, G18, G24 | 1998-01-01 | 18Cr - 10Ni - Cb | 0 | 8 | 75 | 30 | 752 | -20 | 0 | Wld. tube | 0 | Y
ASME SECTION VIII | P02831 | SA-249 TP347 | TP347 | SA-249 | S34700 | 0 | 0 | G3, G5, G12, G18, G24 | 1998-01-01 | 18Cr - 10Ni - Cb | 0 | 8 | 75 | 30 | 752 | -20 | 0 | Wld. tube | 0 | Y
ASME SECTION I | P02832 | SA-249 TP347 | TP347 | SA-249 | S34700 | 0 | 0 | G3, G5, G12, G24, T6 | 2004-01-01 | 18Cr-10Ni-Cb | 0 | 8 | 75 | 30 | 752 | -20 | 0 | Wld. tube | 0 | Y
ASME SECTION VIII | P02832 | SA-249 TP347 | TP347 | SA-249 | S34700 | 0 | 0 | G3, G5, G12, G24, T6 | 2004-01-01 | 18Cr-10Ni-Cb | 0 | 8 | 75 | 30 | 752 | -20 | 0 | Wld. tube | 0 | Y
ASME SECTION I | P02833 | SA-249 TP347 | TP347 | SA-249 | S34700 | 0 | 0 | G5, G12, G18, T6, W12, W13 | 2001-01-01 | 18Cr-10Ni-Cb | 0 | 8 | 75000 | 30000 | 752 | -20 | 0 | Wld. tube | 0 | Y
ASME SECTION I | P02834 | SA-249 TP347 | TP347 | SA-249 | S34700 | 0 | 0 | G5, G12, G18, T6, W12, W14 | 1999-01-01 | 18Cr - 10Ni - Cb | 0 | 8 | 75000 | 30000 | 752 | -20 | 0 | Wld. tube | 0 | Y
ASME SECTION I | P02835 | SA-249 TP347 | TP347 | SA-249 | S34700 | 0 | 0 | G5, G12, G18, W12, W14 | 1998-01-01 | 18Cr - 10Ni - Cb | 0 | 8 | 75000 | 30000 | 752 | -20 | 0 | Wld. tube | 0 | Y
ASME SECTION I | P02836 | SA-249 TP347 | TP347 | SA-249 | S34700 | 0 | 0 | G5, G12, T6, W12, W13 | 2004-01-01 | 18Cr-10Ni-Cb | 0 | 8 | 75000 | 30000 | 752 | -20 | 0 | Wld. tube | 0 | Y
ASME SECTION I | P02837 | SA-249 TP347H | TP347H | SA-249 | S34709 | 0 | 0 | G18, T9, W13 | 2001-01-01 | 18Cr-10Ni-Cb | 0 | 8 | 75000 | 30000 | 752 | -20 | 0 | Wld. tube | 0 | Y
ASME SECTION I | P02838 | SA-249 TP347H | TP347H | SA-249 | S34709 | 0 | 0 | G18, T9, W14 | 1999-01-01 | 18Cr - 10Ni - Cb | 0 | 8 | 75000 | 30000 | 752 | -20 | 0 | Wld. tube | 0 | Y
ASME SECTION I | P02839 | SA-249 TP347H | TP347H | SA-249 | S34709 | 0 | 0 | G18, W14 | 1998-01-01 | 18Cr - 10Ni - Cb | 0 | 8 | 75000 | 30000 | 752 | -20 | 0 | Wld. tube | 0 | Y
ASME SECTION I | P02840 | SA-249 TP347H | TP347H | SA-249 | S34709 | 0 | 0 | G3, G18, G24, T9 | 1999-01-01 | 18Cr - 10Ni - Cb | 0 | 8 | 75 | 30 | 752 | -20 | 0 | Wld. tube | 0 | Y
ASME SECTION VIII | P02840 | SA-249 TP347H | TP347H | SA-249 | S34709 | 0 | 0 | G3, G18, G24, T9 | 1999-01-01 | 18Cr - 10Ni - Cb | 0 | 8 | 75 | 30 | 752 | -20 | 0 | Wld. tube | 0 | Y
ASME SECTION I | P02841 | SA-249 TP347H | TP347H | SA-249 | S34709 | 0 | 0 | G3, G18, G24 | 1998-01-01 | 18Cr - 10Ni - Cb | 0 | 8 | 75 | 30 | 752 | -20 | 0 | Wld. tube | 0 | Y
ASME SECTION VIII | P02841 | SA-249 TP347H | TP347H | SA-249 | S34709 | 0 | 0 | G3, G18, G24 | 1998-01-01 | 18Cr - 10Ni - Cb | 0 | 8 | 75 | 30 | 752 | -20 | 0 | Wld. tube | 0 | Y
ASME SECTION I | P02842 | SA-249 TP347H | TP347H | SA-249 | S34709 | 0 | 0 | G3, G24, T9 | 2004-01-01 | 18Cr-10Ni-Cb | 0 | 8 | 75 | 30 | 752 | -20 | 0 | Wld. tube | 0 | Y
ASME SECTION VIII | P02842 | SA-249 TP347H | TP347H | SA-249 | S34709 | 0 | 0 | G3, G24, T9 | 2004-01-01 | 18Cr-10Ni-Cb | 0 | 8 | 75 | 30 | 752 | -20 | 0 | Wld. tube | 0 | Y
ASME SECTION I | P02843 | SA-249 TP347H | TP347H | SA-249 | S34709 | 0 | 0 | G3, G5, G18, G24, T8 | 1999-01-01 | 18Cr - 10Ni - Cb | 0 | 8 | 75 | 30 | 752 | -20 | 0 | Wld. tube | 0 | Y
ASME SECTION VIII | P02843 | SA-249 TP347H | TP347H | SA-249 | S34709 | 0 | 0 | G3, G5, G18, G24, T8 | 1999-01-01 | 18Cr - 10Ni - Cb | 0 | 8 | 75 | 30 | 752 | -20 | 0 | Wld. tube | 0 | Y
ASME SECTION I | P02844 | SA-249 TP347H | TP347H | SA-249 | S34709 | 0 | 0 | G3, G5, G18, G24 | 1998-01-01 | 18Cr - 10Ni - Cb | 0 | 8 | 75 | 30 | 752 | -20 | 0 | Wld. tube | 0 | Y
ASME SECTION VIII | P02844 | SA-249 TP347H | TP347H | SA-249 | S34709 | 0 | 0 | G3, G5, G18, G24 | 1998-01-01 | 18Cr - 10Ni - Cb | 0 | 8 | 75 | 30 | 752 | -20 | 0 | Wld. tube | 0 | Y
ASME SECTION I | P02845 | SA-249 TP347H | TP347H | SA-249 | S34709 | 0 | 0 | G3, G5, G24, T8 | 2004-01-01 | 18Cr-10Ni-Cb | 0 | 8 | 75 | 30 | 752 | -20 | 0 | Wld. tube | 0 | Y
ASME SECTION VIII | P02845 | SA-249 TP347H | TP347H | SA-249 | S34709 | 0 | 0 | G3, G5, G24, T8 | 2004-01-01 | 18Cr-10Ni-Cb | 0 | 8 | 75 | 30 | 752 | -20 | 0 | Wld. tube | 0 | Y
ASME SECTION I | P02846 | SA-249 TP347H | TP347H | SA-249 | S34709 | 0 | 0 | G5, G18, T8, W12, W13 | 2001-01-01 | 18Cr-10Ni-Cb | 0 | 8 | 75000 | 30000 | 752 | -20 | 0 | Wld. tube | 0 | Y
ASME SECTION I | P02847 | SA-249 TP347H | TP347H | SA-249 | S34709 | 0 | 0 | G5, G18, T8, W12, W14 | 1999-01-01 | 18Cr - 10Ni - Cb | 0 | 8 | 75000 | 30000 | 752 | -20 | 0 | Wld. tube | 0 | Y
ASME SECTION I | P02848 | SA-249 TP347H | TP347H | SA-249 | S34709 | 0 | 0 | G5, G18, W14 | 1998-01-01 | 18Cr - 10Ni - Cb | 0 | 8 | 75000 | 30000 | 752 | -20 | 0 | Wld. tube | 0 | Y
ASME SECTION I | P02849 | SA-249 TP347H | TP347H | SA-249 | S34709 | 0 | 0 | G5, T8, W12, W13 | 2004-01-01 | 18Cr-10Ni-Cb | 0 | 8 | 75000 | 30000 | 752 | -20 | 0 | Wld. tube | 0 | Y
ASME SECTION I | P02850 | SA-249 TP347H | TP347H | SA-249 | S34709 | 0 | 0 | T9, W13 | 2004-01-01 | 18Cr-10Ni-Cb | 0 | 8 | 75000 | 30000 | 752 | -20 | 0 | Wld. tube | 0 | Y
ASME SECTION I | P02851 | SA-249 TP348 | TP348 | SA-249 | S34800 | 0 | 0 | G12, G18, T7, W13 | 2001-01-01 | 18Cr-10Ni-Cb | 0 | 8 | 75000 | 30000 | 752 | -20 | 0 | Wld. tube | 0 | Y
ASME SECTION I | P02852 | SA-249 TP348 | TP348 | SA-249 | S34800 | 0 | 0 | G12, G18, T7, W14 | 1999-01-01 | 18Cr - 10Ni - Cb | 0 | 8 | 75000 | 30000 | 752 | -20 | 0 | Wld. tube | 0 | Y
ASME SECTION I | P02853 | SA-249 TP348 | TP348 | SA-249 | S34800 | 0 | 0 | G12, G18, W14 | 1998-01-01 | 18Cr - 10Ni - Cb | 0 | 8 | 75000 | 30000 | 752 | -20 | 0 | Wld. tube | 0 | Y
ASME SECTION I | P02854 | SA-249 TP348 | TP348 | SA-249 | S34800 | 0 | 0 | G12, T7, W13 | 2004-01-01 | 18Cr-10Ni-Cb | 0 | 8 | 75000 | 30000 | 752 | -20 | 0 | Wld. tube | 0 | Y
ASME SECTION I | P02855 | SA-249 TP348 | TP348 | SA-249 | S34800 | 0 | 0 | G3, G12, G18, G24, T7 | 1999-01-01 | 18Cr - 10Ni - Cb | 0 | 8 | 75 | 30 | 752 | -20 | 0 | Wld. tube | 0 | Y
ASME SECTION VIII | P02855 | SA-249 TP348 | TP348 | SA-249 | S34800 | 0 | 0 | G3, G12, G18, G24, T7 | 1999-01-01 | 18Cr - 10Ni - Cb | 0 | 8 | 75 | 30 | 752 | -20 | 0 | Wld. tube | 0 | Y
ASME SECTION I | P02856 | SA-249 TP348 | TP348 | SA-249 | S34800 | 0 | 0 | G3, G12, G18, G24 | 1998-01-01 | 18Cr - 10Ni - Cb | 0 | 8 | 75 | 30 | 752 | -20 | 0 | Wld. tube | 0 | Y
ASME SECTION VIII | P02856 | SA-249 TP348 | TP348 | SA-249 | S34800 | 0 | 0 | G3, G12, G18, G24 | 1998-01-01 | 18Cr - 10Ni - Cb | 0 | 8 | 75 | 30 | 752 | -20 | 0 | Wld. tube | 0 | Y
ASME SECTION I | P02857 | SA-249 TP348 | TP348 | SA-249 | S34800 | 0 | 0 | G3, G12, G24, T7 | 2004-01-01 | 18Cr-10Ni-Cb | 0 | 8 | 75 | 30 | 752 | -20 | 0 | Wld. tube | 0 | Y
ASME SECTION VIII | P02857 | SA-249 TP348 | TP348 | SA-249 | S34800 | 0 | 0 | G3, G12, G24, T7 | 2004-01-01 | 18Cr-10Ni-Cb | 0 | 8 | 75 | 30 | 752 | -20 | 0 | Wld. tube | 0 | Y
ASME SECTION I | P02858 | SA-249 TP348 | TP348 | SA-249 | S34800 | 0 | 0 | G3, G5, G12, G18, G24, T6 | 1999-01-01 | 18Cr - 10Ni - Cb | 0 | 8 | 75 | 30 | 752 | -20 | 0 | Wld. tube | 0 | Y
ASME SECTION VIII | P02858 | SA-249 TP348 | TP348 | SA-249 | S34800 | 0 | 0 | G3, G5, G12, G18, G24, T6 | 1999-01-01 | 18Cr - 10Ni - Cb | 0 | 8 | 75 | 30 | 752 | -20 | 0 | Wld. tube | 0 | Y
ASME SECTION I | P02859 | SA-249 TP348 | TP348 | SA-249 | S34800 | 0 | 0 | G3, G5, G12, G18, G24 | 1998-01-01 | 18Cr - 10Ni - Cb | 0 | 8 | 75 | 30 | 752 | -20 | 0 | Wld. tube | 0 | Y
ASME SECTION VIII | P02859 | SA-249 TP348 | TP348 | SA-249 | S34800 | 0 | 0 | G3, G5, G12, G18, G24 | 1998-01-01 | 18Cr - 10Ni - Cb | 0 | 8 | 75 | 30 | 752 | -20 | 0 | Wld. tube | 0 | Y
ASME SECTION I | P02860 | SA-249 TP348 | TP348 | SA-249 | S34800 | 0 | 0 | G3, G5, G12, G24, T6 | 2004-01-01 | 18Cr-10Ni-Cb | 0 | 8 | 75 | 30 | 752 | -20 | 0 | Wld. tube | 0 | Y
ASME SECTION VIII | P02860 | SA-249 TP348 | TP348 | SA-249 | S34800 | 0 | 0 | G3, G5, G12, G24, T6 | 2004-01-01 | 18Cr-10Ni-Cb | 0 | 8 | 75 | 30 | 752 | -20 | 0 | Wld. tube | 0 | Y
ASME SECTION I | P02861 | SA-249 TP348 | TP348 | SA-249 | S34800 | 0 | 0 | G5, G12, G18, T6, W12, W13 | 2001-01-01 | 18Cr-10Ni-Cb | 0 | 8 | 75000 | 30000 | 752 | -20 | 0 | Wld. tube | 0 | Y
ASME SECTION I | P02862 | SA-249 TP348 | TP348 | SA-249 | S34800 | 0 | 0 | G5, G12, G18, T6, W12, W14 | 1999-01-01 | 18Cr - 10Ni - Cb | 0 | 8 | 75000 | 30000 | 752 | -20 | 0 | Wld. tube | 0 | Y
ASME SECTION I | P02863 | SA-249 TP348 | TP348 | SA-249 | S34800 | 0 | 0 | G5, G12, G18, W12, W14 | 1998-01-01 | 18Cr - 10Ni - Cb | 0 | 8 | 75000 | 30000 | 752 | -20 | 0 | Wld. tube | 0 | Y
ASME SECTION I | P02864 | SA-249 TP348 | TP348 | SA-249 | S34800 | 0 | 0 | G5, G12, T6, W12, W13 | 2004-01-01 | 18Cr-10Ni-Cb | 0 | 8 | 75000 | 30000 | 752 | -20 | 0 | Wld. tube | 0 | Y
ASME SECTION I | P02865 | SA-249 TP348H | TP348H | SA-249 | S34809 | 0 | 0 | G18, T9, W13 | 2001-01-01 | 18Cr-10Ni-Cb | 0 | 8 | 75000 | 30000 | 752 | -20 | 0 | Wld. tube | 0 | Y
ASME SECTION I | P02866 | SA-249 TP348H | TP348H | SA-249 | S34809 | 0 | 0 | G18, T9, W14 | 1999-01-01 | 18Cr - 10Ni - Cb | 0 | 8 | 75000 | 30000 | 752 | -20 | 0 | Wld. tube | 0 | Y
ASME SECTION I | P02867 | SA-249 TP348H | TP348H | SA-249 | S34809 | 0 | 0 | G18, W14 | 1998-01-01 | 18Cr - 10Ni - Cb | 0 | 8 | 75000 | 30000 | 752 | -20 | 0 | Wld. tube | 0 | Y
ASME SECTION I | P02868 | SA-249 TP348H | TP348H | SA-249 | S34809 | 0 | 0 | G3, G18, G24, T9 | 1999-01-01 | 18Cr - 10Ni - Cb | 0 | 8 | 75 | 30 | 752 | -20 | 0 | Wld. tube | 0 | Y
ASME SECTION VIII | P02868 | SA-249 TP348H | TP348H | SA-249 | S34809 | 0 | 0 | G3, G18, G24, T9 | 1999-01-01 | 18Cr - 10Ni - Cb | 0 | 8 | 75 | 30 | 752 | -20 | 0 | Wld. tube | 0 | Y
ASME SECTION I | P02869 | SA-249 TP348H | TP348H | SA-249 | S34809 | 0 | 0 | G3, G18, G24 | 1998-01-01 | 18Cr - 10Ni - Cb | 0 | 8 | 75 | 30 | 752 | -20 | 0 | Wld. tube | 0 | Y
ASME SECTION VIII | P02869 | SA-249 TP348H | TP348H | SA-249 | S34809 | 0 | 0 | G3, G18, G24 | 1998-01-01 | 18Cr - 10Ni - Cb | 0 | 8 | 75 | 30 | 752 | -20 | 0 | Wld. tube | 0 | Y
ASME SECTION I | P02870 | SA-249 TP348H | TP348H | SA-249 | S34809 | 0 | 0 | G3, G24, T9 | 2004-01-01 | 18Cr-10Ni-Cb | 0 | 8 | 75 | 30 | 752 | -20 | 0 | Wld. tube | 0 | Y
ASME SECTION VIII | P02870 | SA-249 TP348H | TP348H | SA-249 | S34809 | 0 | 0 | G3, G24, T9 | 2004-01-01 | 18Cr-10Ni-Cb | 0 | 8 | 75 | 30 | 752 | -20 | 0 | Wld. tube | 0 | Y
ASME SECTION I | P02871 | SA-249 TP348H | TP348H | SA-249 | S34809 | 0 | 0 | G3, G5, G18, G24, T8 | 1999-01-01 | 18Cr - 10Ni - Cb | 0 | 8 | 75 | 30 | 752 | -20 | 0 | Wld. tube | 0 | Y
ASME SECTION VIII | P02871 | SA-249 TP348H | TP348H | SA-249 | S34809 | 0 | 0 | G3, G5, G18, G24, T8 | 1999-01-01 | 18Cr - 10Ni - Cb | 0 | 8 | 75 | 30 | 752 | -20 | 0 | Wld. tube | 0 | Y
ASME SECTION I | P02872 | SA-249 TP348H | TP348H | SA-249 | S34809 | 0 | 0 | G3, G5, G18, G24 | 1998-01-01 | 18Cr - 10Ni - Cb | 0 | 8 | 75 | 30 | 752 | -20 | 0 | Wld. tube | 0 | Y
ASME SECTION VIII | P02872 | SA-249 TP348H | TP348H | SA-249 | S34809 | 0 | 0 | G3, G5, G18, G24 | 1998-01-01 | 18Cr - 10Ni - Cb | 0 | 8 | 75 | 30 | 752 | -20 | 0 | Wld. tube | 0 | Y
ASME SECTION I | P02873 | SA-249 TP348H | TP348H | SA-249 | S34809 | 0 | 0 | G3, G5, G24, T8 | 2004-01-01 | 18Cr-10Ni-Cb | 0 | 8 | 75 | 30 | 752 | -20 | 0 | Wld. tube | 0 | Y
ASME SECTION VIII | P02873 | SA-249 TP348H | TP348H | SA-249 | S34809 | 0 | 0 | G3, G5, G24, T8 | 2004-01-01 | 18Cr-10Ni-Cb | 0 | 8 | 75 | 30 | 752 | -20 | 0 | Wld. tube | 0 | Y
ASME SECTION I | P02874 | SA-249 TP348H | TP348H | SA-249 | S34809 | 0 | 0 | G5, G18, T8, W12, W13 | 2001-01-01 | 18Cr-10Ni-Cb | 0 | 8 | 75000 | 30000 | 752 | -20 | 0 | Wld. tube | 0 | Y
ASME SECTION I | P02875 | SA-249 TP348H | TP348H | SA-249 | S34809 | 0 | 0 | G5, G18, T8, W12, W14 | 1999-01-01 | 18Cr - 10Ni - Cb | 0 | 8 | 75000 | 30000 | 752 | -20 | 0 | Wld. tube | 0 | Y
ASME SECTION I | P02876 | SA-249 TP348H | TP348H | SA-249 | S34809 | 0 | 0 | G5, G18, W14 | 1998-01-01 | 18Cr - 10Ni - Cb | 0 | 8 | 75000 | 30000 | 752 | -20 | 0 | Wld. tube | 0 | Y
ASME SECTION I | P02877 | SA-249 TP348H | TP348H | SA-249 | S34809 | 0 | 0 | G5, T8, W12, W13 | 2004-01-01 | 18Cr-10Ni-Cb | 0 | 8 | 75000 | 30000 | 752 | -20 | 0 | Wld. tube | 0 | Y
ASME SECTION I | P02878 | SA-249 TP348H | TP348H | SA-249 | S34809 | 0 | 0 | T9, W13 | 2004-01-01 | 18Cr-10Ni-Cb | 0 | 8 | 75000 | 30000 | 752 | -20 | 0 | Wld. tube | 0 | Y
ASME SECTION VIII | P02879 | SA-249 TPXM-15 | TPXM-15 | SA-249 | S38100 | 0 | 0 | G24 | 1998-01-01 | 18Cr - 18Ni - 2Si | 0 | 8 | 75 | 30 | 752 | -20 | 0 | Wld. tube | 0 | Y
ASME SECTION VIII | P02880 | SA-249 TPXM-15 | TPXM-15 | SA-249 | S38100 | 0 | 0 | G5, G24 | 1998-01-01 | 18Cr - 18Ni - 2Si | 0 | 8 | 75 | 30 | 752 | -20 | 0 | Wld. tube | 0 | Y
ASME SECTION VIII | P02881 | SA-249 TPXM-19 | TPXM-19 | SA-249 | S20910 | 0 | 0 | G24, T8 | 1999-01-01 | 22Cr - 13Ni - 5Mn | 0 | 8 | 100 | 55 | 752 | -20 | 0 | Wld. tube | 0 | Y
ASME SECTION VIII | P02882 | SA-249 TPXM-19 | TPXM-19 | SA-249 | S20910 | 0 | 0 | G24 | 1998-01-01 | 22Cr - 13Ni - 5Mn | 0 | 8 | 100 | 55 | 752 | -20 | 0 | Wld. tube | 0 | Y
ASME SECTION VIII | P02883 | SA-249 XM-29 | XM-29 | SA-249 | S24000 | 0 | 0 | G24 | 1998-01-01 | 18Cr - 3Ni - 12Mn | 0 | 8 | 100 | 55 | 752 | -20 | 0 | Wld. tube | 0 | Y
ASME SECTION VIII | P02884 | SA-249 XM-29 | XM-29 | SA-249 | S24000 | 0 | 0 | G5, G24 | 1998-01-01 | 18Cr - 3Ni - 12Mn | 0 | 8 | 100 | 55 | 752 | -20 | 0 | Wld. tube | 0 | Y
ASME SECTION I | P02885 | SA-250 T1 | T1 | SA-250 | K11522 | 0 | 0 | G11, S2, T4, W13 | 2001-01-01 | C-0.5Mo | 0 | 3 | 55000 | 30000 | 752 | -20 | 0 | Wld. tube | 0 | Y
ASME SECTION I | P02886 | SA-250 T1 | T1 | SA-250 | K11522 | 0 | 0 | G11, S2, T4, W14 | 1999-01-01 | C - 1/2 Mo | 0 | 3 | 55000 | 30000 | 752 | -20 | 0 | Wld. tube | 0 | Y
ASME SECTION I | P02887 | SA-250 T1 | T1 | SA-250 | K11522 | 0 | 0 | G11, S2, W14 | 1998-01-01 | C - 1/2 Mo | 0 | 3 | 55000 | 30000 | 752 | -20 | 0 | Wld. tube | 0 | Y
ASME SECTION VIII | P02888 | SA-250 T1 | T1 | SA-250 | K11522 | 0 | 0 | G24 | 1998-01-01 | C - 1/2 Mo | 0 | 3 | 55 | 30 | 752 | -20 | 0 | Wld. tube | 0 | Y
ASME SECTION I | P02889 | SA-250 T1 | T1 | SA-250 | K11522 | 0 | 0 | G3, G11, G24, S2, T4 | 1999-01-01 | C - 1/2 Mo | 0 | 3 | 55 | 30 | 752 | -20 | 0 | Wld. tube | 0 | Y
ASME SECTION VIII | P02889 | SA-250 T1 | T1 | SA-250 | K11522 | 0 | 0 | G3, G11, G24, S2, T4 | 1999-01-01 | C - 1/2 Mo | 0 | 3 | 55 | 30 | 752 | -20 | 0 | Wld. tube | 0 | Y
ASME SECTION I | P02890 | SA-250 T1 | T1 | SA-250 | K11522 | 0 | 0 | G3, G11, S2 | 1998-01-01 | C - 1/2 Mo | 0 | 3 | 55000 | 30000 | 752 | -20 | 0 | Wld. tube | 0 | Y
ASME SECTION I | P02891 | SA-250 T11 | T11 | SA-250 | K11597 | 0 | 0 | G3, S4, T5 | 2002-01-01 | 1.25Cr-0.5Mo-Si | 0 | 4 | 60000 | 30000 | 752 | -20 | 0 | Wld. tube | 0 | Y
ASME SECTION I | P02892 | SA-250 T11S1 | T11S1 | SA-250 | K11597 | 0 | 0 | S4, T5, W13 | 2002-01-01 | 1.25Cr-0.5Mo-Si | 0 | 4 | 60000 | 30000 | 752 | -20 | 0 | Wld. tube | 0 | Y
ASME SECTION I | P02893 | SA-250 T12 | T12 | SA-250 | K11562 | 0 | 0 | G3, S4, T5 | 2002-01-01 | 1Cr-0.5Mo | 0 | 4 | 60000 | 32000 | 752 | -20 | 0 | Wld. tube | 0 | Y
ASME SECTION I | P02894 | SA-250 T12S1 | T12S1 | SA-250 | K11562 | 0 | 0 | S4, T5, W13 | 2002-01-01 | 1Cr-0.5Mo | 0 | 4 | 60000 | 32000 | 752 | -20 | 0 | Wld. tube | 0 | Y
ASME SECTION I | P02895 | SA-250 T1a | T1a | SA-250 | K12023 | 0 | 0 | G11, S2, T4, W13 | 2001-01-01 | C-0.5Mo | 0 | 3 | 60000 | 32000 | 752 | -20 | 0 | Wld. tube | 0 | Y
ASME SECTION I | P02896 | SA-250 T1a | T1a | SA-250 | K12023 | 0 | 0 | G11, S2, T4, W14 | 1999-01-01 | C - 1/2 Mo | 0 | 3 | 60000 | 32000 | 752 | -20 | 0 | Wld. tube | 0 | Y
ASME SECTION I | P02897 | SA-250 T1a | T1a | SA-250 | K12023 | 0 | 0 | G11, S2, W14 | 1998-01-01 | C - 1/2 Mo | 0 | 3 | 60000 | 32000 | 752 | -20 | 0 | Wld. tube | 0 | Y
ASME SECTION I | P02898 | SA-250 T1a | T1a | SA-250 | K12023 | 0 | 0 | G3, G11, G24, S2, T4 | 1999-01-01 | C - 1/2 Mo | 0 | 3 | 60 | 32 | 752 | -20 | 0 | Wld. tube | 0 | Y
ASME SECTION VIII | P02898 | SA-250 T1a | T1a | SA-250 | K12023 | 0 | 0 | G3, G11, G24, S2, T4 | 1999-01-01 | C - 1/2 Mo | 0 | 3 | 60 | 32 | 752 | -20 | 0 | Wld. tube | 0 | Y
ASME SECTION I | P02899 | SA-250 T1a | T1a | SA-250 | K12023 | 0 | 0 | G3, G11, G24, S2 | 1998-01-01 | C - 1/2 Mo | 0 | 3 | 60 | 32 | 752 | -20 | 0 | Wld. tube | 0 | Y
ASME SECTION VIII | P02899 | SA-250 T1a | T1a | SA-250 | K12023 | 0 | 0 | G3, G11, G24, S2 | 1998-01-01 | C - 1/2 Mo | 0 | 3 | 60 | 32 | 752 | -20 | 0 | Wld. tube | 0 | Y
ASME SECTION I | P02900 | SA-250 T1b | T1b | SA-250 | K11422 | 0 | 0 | G11, S2, T5, W13 | 2001-01-01 | C-0.5Mo | 0 | 3 | 53000 | 28000 | 752 | -20 | 0 | Wld. tube | 0 | Y
ASME SECTION I | P02901 | SA-250 T1b | T1b | SA-250 | K11422 | 0 | 0 | G11, S2, T5, W14 | 1999-01-01 | C - 1/2 Mo | 0 | 3 | 53000 | 28000 | 752 | -20 | 0 | Wld. tube | 0 | Y
ASME SECTION I | P02902 | SA-250 T1b | T1b | SA-250 | K11422 | 0 | 0 | G11, S2, W14 | 1998-01-01 | C - 1/2 Mo | 0 | 3 | 53000 | 28000 | 752 | -20 | 0 | Wld. tube | 0 | Y
ASME SECTION I | P02903 | SA-250 T1b | T1b | SA-250 | K11422 | 0 | 0 | G3, G11, G24, S2, T5 | 1999-01-01 | C - 1/2 Mo | 0 | 3 | 53 | 28 | 752 | -20 | 0 | Wld. tube | 0 | Y
ASME SECTION VIII | P02903 | SA-250 T1b | T1b | SA-250 | K11422 | 0 | 0 | G3, G11, G24, S2, T5 | 1999-01-01 | C - 1/2 Mo | 0 | 3 | 53 | 28 | 752 | -20 | 0 | Wld. tube | 0 | Y
ASME SECTION I | P02904 | SA-250 T1b | T1b | SA-250 | K11422 | 0 | 0 | G3, G11, G24, S2 | 1998-01-01 | C - 1/2 Mo | 0 | 3 | 53 | 28 | 752 | -20 | 0 | Wld. tube | 0 | Y
ASME SECTION VIII | P02904 | SA-250 T1b | T1b | SA-250 | K11422 | 0 | 0 | G3, G11, G24, S2 | 1998-01-01 | C - 1/2 Mo | 0 | 3 | 53 | 28 | 752 | -20 | 0 | Wld. tube | 0 | Y
ASME SECTION I | P02905 | SA-250 T2 | T2 | SA-250 | K11547 | 0 | 0 | G3, T5 | 2002-01-01 | 0.5Cr-0.5Mo | 0 | 3 | 60000 | 30000 | 752 | -20 | 0 | Wld. tube | 0 | Y
ASME SECTION I | P02906 | SA-250 T22 | T22 | SA-250 | K21590 | 0 | 0 | G3, S4, T4, W9 | 2002-01-01 | 2.25Cr-1Mo | 0 | 0 | 60000 | 30000 | 752 | -20 | 0 | Wld. tube | 0 | Y
ASME SECTION I | P02907 | SA-250 T22 | T22 | SA-250 | K21590 | 0 | 0 | G3, S4, T4, W9 | 2007-01-01 | 2.25Cr-1Mo | 0 | 5A | 60000 | 30000 | 752 | -20 | 0 | Wld. tube | 0 | Y
ASME SECTION I | P02908 | SA-250 T22S1 | T22S1 | SA-250 | K21590 | 0 | 0 | S4, T4, W9, W13 | 2002-01-01 | 2.25Cr-1Mo | 0 | 0 | 60000 | 30000 | 752 | -20 | 0 | Wld. tube | 0 | Y
ASME SECTION I | P02909 | SA-250 T22S1 | T22S1 | SA-250 | K21590 | 0 | 0 | S4, T4, W9, W13 | 2007-01-01 | 2.25Cr-1Mo | 0 | 5A | 60000 | 30000 | 752 | -20 | 0 | Wld. tube | 0 | Y
ASME SECTION I | P02910 | SA-250 T2S1 | T2S1 | SA-250 | K11547 | 0 | 0 | T5, W13 | 2002-01-01 | 0.5Cr-0.5Mo | 0 | 3 | 60000 | 30000 | 752 | -20 | 0 | Wld. tube | 0 | Y
ASME SECTION I | P02911 | SA-266 1 | 1 | SA-266 | K03506 | 0 | 0 | G10, G18, S1, T2 | 1999-01-01 | C - Si | 0 | 1 | 60 | 30 | 752 | -20 | 0 | Forgings | 0 | Y
ASME SECTION VIII | P02911 | SA-266 1 | 1 | SA-266 | K03506 | 0 | 0 | G10, G18, S1, T2 | 1999-01-01 | C - Si | 0 | 1 | 60 | 30 | 752 | -20 | 0 | Forgings | 0 | Y
ASME SECTION I | P02912 | SA-266 1 | 1 | SA-266 | K03506 | 0 | 0 | G10, G18, S1 | 1998-01-01 | C - Si | 0 | 1 | 60 | 30 | 752 | -20 | 0 | Forgings | 0 | Y
ASME SECTION VIII | P02912 | SA-266 1 | 1 | SA-266 | K03506 | 0 | 0 | G10, G18, S1 | 1998-01-01 | C - Si | 0 | 1 | 60 | 30 | 752 | -20 | 0 | Forgings | 0 | Y
ASME SECTION I | P02913 | SA-266 1 | 1 | SA-266 | K03506 | 0 | 0 | G10, S1, T2 | 2004-01-01 | Carbon steel | 0 | 1 | 60 | 30 | 752 | -20 | 0 | Forgings | 0 | Y
ASME SECTION VIII | P02913 | SA-266 1 | 1 | SA-266 | K03506 | 0 | 0 | G10, S1, T2 | 2004-01-01 | Carbon steel | 0 | 1 | 60 | 30 | 752 | -20 | 0 | Forgings | 0 | Y
ASME SECTION I | P02914 | SA-266 2 | 2 | SA-266 | K03506 | 0 | 0 | G10, G18, S1, T2 | 1999-01-01 | C - Si | 0 | 1 | 70000 | 36000 | 752 | -20 | 0 | Forgings | 0 | Y
ASME SECTION VIII | P02915 | SA-266 2 | 2 | SA-266 | K03506 | 0 | 0 | G10, G18, S1, T2 | 2001-01-01 | Carbon steel | 0 | 1 | 70 | 36 | 752 | -20 | 0 | Forgings | 0 | Y
ASME SECTION I | P02916 | SA-266 2 | 2 | SA-266 | K03506 | 0 | 0 | G10, G18, S1 | 1998-01-01 | C - Si | 0 | 1 | 70000 | 36000 | 752 | -20 | 0 | Forgings | 0 | Y
ASME SECTION I | P02917 | SA-266 2 | 2 | SA-266 | K03506 | 0 | 0 | G10, S1, T2 | 2004-01-01 | Carbon steel | 0 | 1 | 70 | 36 | 752 | -20 | 0 | Forgings | 0 | Y
ASME SECTION VIII | P02917 | SA-266 2 | 2 | SA-266 | K03506 | 0 | 0 | G10, S1, T2 | 2004-01-01 | Carbon steel | 0 | 1 | 70 | 36 | 752 | -20 | 0 | Forgings | 0 | Y
ASME SECTION VIII | P02918 | SA-266 2 | 2 | SA-266 | K03506 | 0 | 0 | G10 | 1998-01-01 | C - Si | 0 | 1 | 70 | 35 | 752 | -20 | 0 | Forgings | 0 | Y
ASME SECTION I | P02919 | SA-266 3 | 3 | SA-266 | K05001 | 0 | 0 | G10, G18, S1, T2, W2, W8, W11 | 1999-01-01 | C - Si | 0 | 1 | 75 | 37.5 | 752 | -20 | 0 | Forgings | 0 | Y
ASME SECTION VIII | P02919 | SA-266 3 | 3 | SA-266 | K05001 | 0 | 0 | G10, G18, S1, T2, W2, W8, W11 | 1999-01-01 | C - Si | 0 | 1 | 75 | 37.5 | 752 | -20 | 0 | Forgings | 0 | Y
ASME SECTION I | P02920 | SA-266 3 | 3 | SA-266 | K05001 | 0 | 0 | G10, G18, S1, T2, W8, W11 | 2003-01-01 | Carbon steel | 0 | 1 | 75 | 37.5 | 752 | -20 | 0 | Forgings | 0 | Y
ASME SECTION VIII | P02920 | SA-266 3 | 3 | SA-266 | K05001 | 0 | 0 | G10, G18, S1, T2, W8, W11 | 2003-01-01 | Carbon steel | 0 | 1 | 75 | 37.5 | 752 | -20 | 0 | Forgings | 0 | Y
ASME SECTION I | P02921 | SA-266 3 | 3 | SA-266 | K05001 | 0 | 0 | G10, G18, S1, W2, W8, W11 | 1998-01-01 | C - Si | 0 | 1 | 75 | 37.5 | 752 | -20 | 0 | Forgings | 0 | Y
ASME SECTION VIII | P02921 | SA-266 3 | 3 | SA-266 | K05001 | 0 | 0 | G10, G18, S1, W2, W8, W11 | 1998-01-01 | C - Si | 0 | 1 | 75 | 37.5 | 752 | -20 | 0 | Forgings | 0 | Y
ASME SECTION I | P02922 | SA-266 3 | 3 | SA-266 | K05001 | 0 | 0 | G10, S1, T2, W8, W11 | 2004-01-01 | Carbon steel | 0 | 1 | 75 | 37.5 | 752 | -20 | 0 | Forgings | 0 | Y
ASME SECTION VIII | P02922 | SA-266 3 | 3 | SA-266 | K05001 | 0 | 0 | G10, S1, T2, W8, W11 | 2004-01-01 | Carbon steel | 0 | 1 | 75 | 37.5 | 752 | -20 | 0 | Forgings | 0 | Y
ASME SECTION VIII | P02923 | SA-266 4 | 4 | SA-266 | K03017 | 0 | 0 | G10, T2 | 1999-01-01 | C - Mn - Si | 0 | 1 | 70 | 36 | 752 | -20 | 0 | Forgings | 0 | Y
ASME SECTION VIII | P02924 | SA-266 4 | 4 | SA-266 | K03017 | 0 | 0 | G10 | 1998-01-01 | C - Mn - Si | 0 | 1 | 70 | 36 | 752 | -20 | 0 | Forgings | 0 | Y
ASME SECTION VIII | P02925 | SA-266 I | I | SA-266 | 0 | 0 | 0 | 0 | 1959-01-01 | 0 | 0 | 0 | 60000 | 0 | 752 | -20 | 0 | 0 | 0 | Y
ASME SECTION VIII | P02926 | SA-266 II | II | SA-266 | 0 | 0 | 0 | 0 | 1959-01-01 | 0 | 0 | 0 | 70000 | 0 | 752 | -20 | 0 | 0 | 0 | Y
ASME SECTION VIII | P02927 | SA-266 III | III | SA-266 | 0 | 0 | 0 | 0 | 1959-01-01 | 0 | 0 | 0 | 75000 | 0 | 752 | -20 | 0 | 0 | 0 | Y
ASME SECTION VIII | P02928 | SA-268 | 0 | SA-268 | S40800 | 0 | 0 | G32, W14 | 2002-01-01 | 12Cr-Ti | 0 | 7 | 55 | 30 | 752 | -20 | 0 | Wld. tube | 0 | Y
ASME SECTION VIII | P02929 | SA-268 | 0 | SA-268 | S40800 | 0 | 0 | G32 | 1998-01-01 | 12Cr - Ti | 0 | 7 | 55 | 30 | 752 | -20 | 0 | Smls. tube | 0 | Y
ASME SECTION VIII | P02930 | SA-268 | 0 | SA-268 | S40800 | 0 | 0 | G32 | 1998-01-01 | 12Cr - Ti | 0 | 7 | 55 | 30 | 752 | -20 | 0 | Wld. tube | 0 | Y
ASME SECTION VIII | P02931 | SA-268 | 0 | SA-268 | S44400 | 0 | 0 | G24, G32 | 1998-01-01 | 18Cr - 2Mo | 0 | 7 | 60 | 40 | 752 | -20 | 0 | Wld. tube | 0 | Y
ASME SECTION VIII | P02932 | SA-268 | 0 | SA-268 | S44400 | 0 | 0 | G32 | 1998-01-01 | 18Cr - 2Mo | 0 | 7 | 60 | 40 | 752 | -20 | 0 | Smls. tube | 0 | Y
ASME SECTION VIII | P02933 | SA-268 | 0 | SA-268 | S44635 | 0 | 0 | G24, G32 | 1998-01-01 | 25Cr - 4Ni - 4Mo - Ti | 0 | 10I | 90 | 75 | 752 | -20 | 0 | Wld. tube | 0 | Y
ASME SECTION VIII | P02934 | SA-268 | 0 | SA-268 | S44635 | 0 | 0 | G24, G32 | 2001-01-01 | 25Cr-4Ni-4Mo-Ti | 0 | 0 | 90 | 75 | 752 | -20 | 0 | Wld. tube | 0 | Y
ASME SECTION VIII | P02935 | SA-268 | 0 | SA-268 | S44735 | 0 | 0 | G24, G32 | 1998-01-01 | 29Cr - 4Mo - Ti | 0 | 10J | 75 | 60 | 752 | -20 | 0 | Wld. tube | 0 | Y
ASME SECTION VIII | P02936 | SA-268 | 0 | SA-268 | S44735 | 0 | 0 | G24, G32 | 2001-01-01 | 29Cr-4Mo-Ti | 0 | 0 | 75 | 60 | 752 | -20 | 0 | Wld. tube | 0 | Y
ASME SECTION VIII | P02937 | SA-268 | 0 | SA-268 | S44735 | 0 | 0 | G32 | 1998-01-01 | 29Cr - 4Mo - Ti | 0 | 10J | 75 | 60 | 752 | -20 | 0 | Smls. tube | 0 | Y
ASME SECTION VIII | P02938 | SA-268 | 0 | SA-268 | S44735 | 0 | 0 | G32 | 2001-01-01 | 29Cr-4Mo-Ti | 0 | 0 | 75 | 60 | 752 | -20 | 0 | Smls. tube | 0 | Y
ASME SECTION VIII | P02939 | SA-268 26-3-3 | 26-3-3 | SA-268 | S44660 | <= 2/10 | 0 | G24, G32, H5 | 1999-01-01 | 26Cr - 3Ni - 3Mo | 0 | 10K | 85 | 65 | 752 | -20 | 0 | Wld. tube | 0 | Y
ASME SECTION VIII | P02940 | SA-268 26-3-3 | 26-3-3 | SA-268 | S44660 | <= 2/10 | 0 | G24, G32 | 1998-01-01 | 26Cr - 3Ni - 3Mo | 0 | 10K | 85 | 65 | 752 | -20 | 0 | Wld. tube | 0 | Y
ASME SECTION VIII | P02941 | SA-268 26-3-3 | 26-3-3 | SA-268 | S44660 | <= 2/10 | 0 | G32, H5 | 1999-01-01 | 26Cr - 3Ni - 3Mo | 0 | 10K | 85 | 65 | 752 | -20 | 0 | Smls. tube | 0 | Y
ASME SECTION VIII | P02942 | SA-268 26-3-3 | 26-3-3 | SA-268 | S44660 | <= 2/10 | 0 | G32 | 1998-01-01 | 26Cr - 3Ni - 3Mo | 0 | 10K | 85 | 65 | 752 | -20 | 0 | Smls. tube | 0 | Y
ASME SECTION VIII | P02943 | SA-268 26-3-3 | 26-3-3 | SA-268 | S44660 | <= 2/10 | 0 | G24, G32, H5 | 2001-01-01 | 26Cr-3Ni-3Mo | 0 | 0 | 85 | 65 | 752 | -20 | 0 | Wld. tube | 0 | Y
ASME SECTION VIII | P02944 | SA-268 26-3-3 | 26-3-3 | SA-268 | S44660 | <= 2/10 | 0 | G24, G32 | 2003-01-01 | 26Cr-3Ni-3Mo | 0 | 0 | 85 | 65 | 752 | -20 | 0 | Wld. tube | 0 | Y
ASME SECTION VIII | P02945 | SA-268 26-3-3 | 26-3-3 | SA-268 | S44660 | <= 2/10 | 0 | G32, H5 | 2001-01-01 | 26Cr-3Ni-3Mo | 0 | 0 | 85 | 65 | 752 | -20 | 0 | Smls. tube | 0 | Y
ASME SECTION VIII | P02946 | SA-268 29-4-2 | 29-4-2 | SA-268 | S44800 | 0 | 0 | G24, G32 | 1998-01-01 | 29Cr - 4Mo - 2Ni | 0 | 10K | 80 | 60 | 752 | -20 | 0 | Wld. tube | 0 | Y
ASME SECTION VIII | P02947 | SA-268 29-4-2 | 29-4-2 | SA-268 | S44800 | 0 | 0 | G24, G32 | 2001-01-01 | 29Cr-4Mo-2Ni | 0 | 0 | 80 | 60 | 752 | -20 | 0 | Wld. tube | 0 | Y
ASME SECTION VIII | P02948 | SA-268 29-4-2 | 29-4-2 | SA-268 | S44800 | 0 | 0 | G32 | 1998-01-01 | 29Cr - 4Mo - 2Ni | 0 | 10K | 80 | 60 | 752 | -20 | 0 | Smls. tube | 0 | Y
ASME SECTION VIII | P02949 | SA-268 29-4-2 | 29-4-2 | SA-268 | S44800 | 0 | 0 | G32 | 2001-01-01 | 29Cr-4Mo-2Ni | 0 | 0 | 80 | 60 | 752 | -20 | 0 | Smls. tube | 0 | Y
ASME SECTION VIII | P02950 | SA-268 29-4 | 29-4 | SA-268 | S44700 | 0 | 0 | G24, G32 | 1998-01-01 | 29Cr - 4Mo | 0 | 10J | 80 | 60 | 752 | -20 | 0 | Wld. tube | 0 | Y
ASME SECTION VIII | P02951 | SA-268 29-4 | 29-4 | SA-268 | S44700 | 0 | 0 | G24, G32 | 2001-01-01 | 29Cr-4Mo | 0 | 0 | 80 | 60 | 752 | -20 | 0 | Wld. tube | 0 | Y
ASME SECTION VIII | P02952 | SA-268 29-4 | 29-4 | SA-268 | S44700 | 0 | 0 | G32 | 1998-01-01 | 29Cr - 4Mo | 0 | 10J | 80 | 60 | 752 | -20 | 0 | Smls. tube | 0 | Y
ASME SECTION VIII | P02953 | SA-268 29-4 | 29-4 | SA-268 | S44700 | 0 | 0 | G32 | 2001-01-01 | 29Cr-4Mo | 0 | 0 | 80 | 60 | 752 | -20 | 0 | Smls. tube | 0 | Y
ASME SECTION I | P02954 | SA-268 TP405 | TP405 | SA-268 | S40500 | 0 | 0 | G3, G24, G32, T5 | 1999-01-01 | 12Cr - Al | 0 | 7 | 60 | 30 | 752 | -20 | 0 | Wld. tube | 0 | Y
ASME SECTION VIII | P02954 | SA-268 TP405 | TP405 | SA-268 | S40500 | 0 | 0 | G3, G24, G32, T5 | 1999-01-01 | 12Cr - Al | 0 | 7 | 60 | 30 | 752 | -20 | 0 | Wld. tube | 0 | Y
ASME SECTION I | P02955 | SA-268 TP405 | TP405 | SA-268 | S40500 | 0 | 0 | G3, G24, G32 | 1998-01-01 | 12Cr - Al | 0 | 7 | 60 | 30 | 752 | -20 | 0 | Wld. tube | 0 | Y
ASME SECTION VIII | P02955 | SA-268 TP405 | TP405 | SA-268 | S40500 | 0 | 0 | G3, G24, G32 | 1998-01-01 | 12Cr - Al | 0 | 7 | 60 | 30 | 752 | -20 | 0 | Wld. tube | 0 | Y
ASME SECTION I | P02956 | SA-268 TP405 | TP405 | SA-268 | S40500 | 0 | 0 | G32, T5, W13, W14 | 2002-01-01 | 12Cr-Al | 0 | 7 | 60 | 30 | 752 | -20 | 0 | Smls. & wld. tube | 0 | Y
ASME SECTION VIII | P02956 | SA-268 TP405 | TP405 | SA-268 | S40500 | 0 | 0 | G32, T5, W13, W14 | 2002-01-01 | 12Cr-Al | 0 | 7 | 60 | 30 | 752 | -20 | 0 | Smls. & wld. tube | 0 | Y
ASME SECTION I | P02957 | SA-268 TP405 | TP405 | SA-268 | S40500 | 0 | 0 | G32, T5, W13 | 2001-01-01 | 12Cr-Al | 0 | 7 | 60 | 30 | 752 | -20 | 0 | Smls. & wld. tube | 0 | Y
ASME SECTION VIII | P02957 | SA-268 TP405 | TP405 | SA-268 | S40500 | 0 | 0 | G32, T5, W13 | 2001-01-01 | 12Cr-Al | 0 | 7 | 60 | 30 | 752 | -20 | 0 | Smls. & wld. tube | 0 | Y
ASME SECTION I | P02958 | SA-268 TP405 | TP405 | SA-268 | S40500 | 0 | 0 | G32, T5, W14 | 1999-01-01 | 12Cr - Al | 0 | 7 | 60 | 30 | 752 | -20 | 0 | Smls. & wld. tube | 0 | Y
ASME SECTION VIII | P02958 | SA-268 TP405 | TP405 | SA-268 | S40500 | 0 | 0 | G32, T5, W14 | 1999-01-01 | 12Cr - Al | 0 | 7 | 60 | 30 | 752 | -20 | 0 | Smls. & wld. tube | 0 | Y
ASME SECTION I | P02959 | SA-268 TP405 | TP405 | SA-268 | S40500 | 0 | 0 | G32, W14 | 1998-01-01 | 12Cr - Al | 0 | 7 | 60 | 30 | 752 | -20 | 0 | Wld. & smls. tube | 0 | Y
ASME SECTION VIII | P02959 | SA-268 TP405 | TP405 | SA-268 | S40500 | 0 | 0 | G32, W14 | 1998-01-01 | 12Cr - Al | 0 | 7 | 60 | 30 | 752 | -20 | 0 | Wld. & smls. tube | 0 | Y
ASME SECTION VIII | P02960 | SA-268 TP409 | TP409 | SA-268 | S40900 | 0 | 0 |  | 2001-01-01 | 11Cr-Ti | 0 | 7 | 55 | 30 | 752 | -20 | 0 | Smls. tube | 0 | Y
ASME SECTION VIII | P02961 | SA-268 TP409 | TP409 | SA-268 | S40900 | 0 | 0 | G24 | 1998-01-01 | 11Cr - Ti | 0 | 7 | 55 | 30 | 752 | -20 | 0 | Wld. tube | 0 | Y
ASME SECTION I | P02962 | SA-268 TP410 | TP410 | SA-268 | S41000 | 0 | 0 | G3, G24, T4 | 1999-01-01 | 13Cr | 0 | 6 | 60 | 30 | 752 | -20 | 0 | Wld. tube | 0 | Y
ASME SECTION VIII | P02962 | SA-268 TP410 | TP410 | SA-268 | S41000 | 0 | 0 | G3, G24, T4 | 1999-01-01 | 13Cr | 0 | 6 | 60 | 30 | 752 | -20 | 0 | Wld. tube | 0 | Y
ASME SECTION I | P02963 | SA-268 TP410 | TP410 | SA-268 | S41000 | 0 | 0 | G3, G24 | 1998-01-01 | 13Cr | 0 | 6 | 60 | 30 | 752 | -20 | 0 | Wld. tube | 0 | Y
ASME SECTION VIII | P02963 | SA-268 TP410 | TP410 | SA-268 | S41000 | 0 | 0 | G3, G24 | 1998-01-01 | 13Cr | 0 | 6 | 60 | 30 | 752 | -20 | 0 | Wld. tube | 0 | Y
ASME SECTION I | P02964 | SA-268 TP410 | TP410 | SA-268 | S41000 | 0 | 0 | T4, W13, W14 | 2002-01-01 | 13Cr | 0 | 6 | 60 | 30 | 752 | -20 | 0 | Smls. & wld. tube | 0 | Y
ASME SECTION VIII | P02964 | SA-268 TP410 | TP410 | SA-268 | S41000 | 0 | 0 | T4, W13, W14 | 2002-01-01 | 13Cr | 0 | 6 | 60 | 30 | 752 | -20 | 0 | Smls. & wld. tube | 0 | Y
ASME SECTION I | P02965 | SA-268 TP410 | TP410 | SA-268 | S41000 | 0 | 0 | T4, W13 | 2001-01-01 | 13Cr | 0 | 6 | 60 | 30 | 752 | -20 | 0 | Smls. & wld. tube | 0 | Y
ASME SECTION VIII | P02965 | SA-268 TP410 | TP410 | SA-268 | S41000 | 0 | 0 | T4, W13 | 2001-01-01 | 13Cr | 0 | 6 | 60 | 30 | 752 | -20 | 0 | Smls. & wld. tube | 0 | Y
ASME SECTION I | P02966 | SA-268 TP410 | TP410 | SA-268 | S41000 | 0 | 0 | T4, W14 | 1999-01-01 | 13Cr | 0 | 6 | 60 | 30 | 752 | -20 | 0 | Smls. & wld. tube | 0 | Y
ASME SECTION VIII | P02966 | SA-268 TP410 | TP410 | SA-268 | S41000 | 0 | 0 | T4, W14 | 1999-01-01 | 13Cr | 0 | 6 | 60 | 30 | 752 | -20 | 0 | Smls. & wld. tube | 0 | Y
ASME SECTION I | P02967 | SA-268 TP410 | TP410 | SA-268 | S41000 | 0 | 0 | W14 | 1998-01-01 | 13Cr | 0 | 6 | 60 | 30 | 752 | -20 | 0 | Wld. & smls. tube | 0 | Y
ASME SECTION VIII | P02967 | SA-268 TP410 | TP410 | SA-268 | S41000 | 0 | 0 | W14 | 1998-01-01 | 13Cr | 0 | 6 | 60 | 30 | 752 | -20 | 0 | Wld. & smls. tube | 0 | Y
ASME SECTION I | P02968 | SA-268 TP429 | TP429 | SA-268 | S42900 | 0 | 0 | G3, G32, W14 | 2002-01-01 | 15Cr | 0 | 6 | 60 | 35 | 752 | -20 | 0 | Wld. tube | 0 | Y
ASME SECTION VIII | P02968 | SA-268 TP429 | TP429 | SA-268 | S42900 | 0 | 0 | G3, G32, W14 | 2002-01-01 | 15Cr | 0 | 6 | 60 | 35 | 752 | -20 | 0 | Wld. tube | 0 | Y
ASME SECTION I | P02969 | SA-268 TP429 | TP429 | SA-268 | S42900 | 0 | 0 | G3, G32 | 1998-01-01 | 15Cr | 0 | 6 | 60000 | 35000 | 752 | -20 | 0 | Wld. tube | 0 | Y
ASME SECTION VIII | P02970 | SA-268 TP429 | TP429 | SA-268 | S42900 | 0 | 0 | G3, G32 | 1999-01-01 | 15Cr | 0 | 6 | 60 | 35 | 752 | -20 | 0 | Wld. tube | 0 | Y
ASME SECTION I | P02971 | SA-268 TP429 | TP429 | SA-268 | S42900 | 0 | 0 | G32, T4, W13, W14 | 2002-01-01 | 15Cr | 0 | 6 | 60 | 35 | 752 | -20 | 0 | Smls. & wld. tube | 0 | Y
ASME SECTION VIII | P02971 | SA-268 TP429 | TP429 | SA-268 | S42900 | 0 | 0 | G32, T4, W13, W14 | 2002-01-01 | 15Cr | 0 | 6 | 60 | 35 | 752 | -20 | 0 | Smls. & wld. tube | 0 | Y
ASME SECTION I | P02972 | SA-268 TP429 | TP429 | SA-268 | S42900 | 0 | 0 | G32, T4, W13 | 2001-01-01 | 15Cr | 0 | 6 | 60 | 35 | 752 | -20 | 0 | Smls. & wld. tube | 0 | Y
ASME SECTION VIII | P02972 | SA-268 TP429 | TP429 | SA-268 | S42900 | 0 | 0 | G32, T4, W13 | 2001-01-01 | 15Cr | 0 | 6 | 60 | 35 | 752 | -20 | 0 | Smls. & wld. tube | 0 | Y
ASME SECTION I | P02973 | SA-268 TP429 | TP429 | SA-268 | S42900 | 0 | 0 | G32, T4, W14 | 1999-01-01 | 15Cr | 0 | 6 | 60 | 35 | 752 | -20 | 0 | Smls. & wld. tube | 0 | Y
ASME SECTION VIII | P02973 | SA-268 TP429 | TP429 | SA-268 | S42900 | 0 | 0 | G32, T4, W14 | 1999-01-01 | 15Cr | 0 | 6 | 60 | 35 | 752 | -20 | 0 | Smls. & wld. tube | 0 | Y
ASME SECTION I | P02974 | SA-268 TP429 | TP429 | SA-268 | S42900 | 0 | 0 | G32, W14 | 1998-01-01 | 15Cr | 0 | 6 | 60 | 35 | 752 | -20 | 0 | Wld. & smls. tube | 0 | Y
ASME SECTION VIII | P02974 | SA-268 TP429 | TP429 | SA-268 | S42900 | 0 | 0 | G32, W14 | 1998-01-01 | 15Cr | 0 | 6 | 60 | 35 | 752 | -20 | 0 | Wld. & smls. tube | 0 | Y
ASME SECTION VIII | P02975 | SA-268 TP429 | TP429 | SA-268 | S42900 | 0 | 0 | G32 | 1998-01-01 | 15Cr | 0 | 6 | 60 | 35 | 752 | -20 | 0 | Wld. tube | 0 | Y
ASME SECTION VIII | P02976 | SA-268 TP430 Ti | TP430 Ti | SA-268 | S43036 | 0 | 0 | G8, G24 | 2009-01-01 | 18Cr - Ti | 0 | 7 | 60 | 35 | 752 | -20 | 0 | Wld. tube | 0 | Y
ASME SECTION VIII | P02977 | SA-268 TP430 Ti | TP430 Ti | SA-268 | S43036 | 0 | 0 | G8 | 2009-01-01 | 18Cr - Ti | 0 | 7 | 60 | 35 | 752 | -20 | 0 | Smls. tube | 0 | Y
ASME SECTION I | P02978 | SA-268 TP430 | TP430 | SA-268 | S43000 | 0 | 0 | G3, G24, G32, T4 | 1999-01-01 | 17Cr | 0 | 7 | 60 | 35 | 752 | -20 | 0 | Wld. tube | 0 | Y
ASME SECTION VIII | P02978 | SA-268 TP430 | TP430 | SA-268 | S43000 | 0 | 0 | G3, G24, G32, T4 | 1999-01-01 | 17Cr | 0 | 7 | 60 | 35 | 752 | -20 | 0 | Wld. tube | 0 | Y
ASME SECTION I | P02979 | SA-268 TP430 | TP430 | SA-268 | S43000 | 0 | 0 | G3, G24, G32 | 1998-01-01 | 17Cr | 0 | 7 | 60 | 35 | 752 | -20 | 0 | Wld. tube | 0 | Y
ASME SECTION VIII | P02979 | SA-268 TP430 | TP430 | SA-268 | S43000 | 0 | 0 | G3, G24, G32 | 1998-01-01 | 17Cr | 0 | 7 | 60 | 35 | 752 | -20 | 0 | Wld. tube | 0 | Y
ASME SECTION I | P02980 | SA-268 TP430 | TP430 | SA-268 | S43000 | 0 | 0 | G32, T4, W12, W13, W14 | 2002-01-01 | 17Cr | 0 | 7 | 60 | 35 | 752 | -20 | 0 | Smls. & wld. tube | 0 | Y
ASME SECTION VIII | P02980 | SA-268 TP430 | TP430 | SA-268 | S43000 | 0 | 0 | G32, T4, W12, W13, W14 | 2002-01-01 | 17Cr | 0 | 7 | 60 | 35 | 752 | -20 | 0 | Smls. & wld. tube | 0 | Y
ASME SECTION I | P02981 | SA-268 TP430 | TP430 | SA-268 | S43000 | 0 | 0 | G32, T4, W12, W13 | 2001-01-01 | 17Cr | 0 | 7 | 60 | 35 | 752 | -20 | 0 | Smls. & wld. tube | 0 | Y
ASME SECTION VIII | P02981 | SA-268 TP430 | TP430 | SA-268 | S43000 | 0 | 0 | G32, T4, W12, W13 | 2001-01-01 | 17Cr | 0 | 7 | 60 | 35 | 752 | -20 | 0 | Smls. & wld. tube | 0 | Y
ASME SECTION I | P02982 | SA-268 TP430 | TP430 | SA-268 | S43000 | 0 | 0 | G32, T4, W12, W14 | 1999-01-01 | 17Cr | 0 | 7 | 60 | 35 | 752 | -20 | 0 | Smls. & wld. tube | 0 | Y
ASME SECTION VIII | P02982 | SA-268 TP430 | TP430 | SA-268 | S43000 | 0 | 0 | G32, T4, W12, W14 | 1999-01-01 | 17Cr | 0 | 7 | 60 | 35 | 752 | -20 | 0 | Smls. & wld. tube | 0 | Y
ASME SECTION I | P02983 | SA-268 TP430 | TP430 | SA-268 | S43000 | 0 | 0 | G32, W14 | 1998-01-01 | 17Cr | 0 | 7 | 60 | 35 | 752 | -20 | 0 | Wld. & smls. tube | 0 | Y
ASME SECTION VIII | P02983 | SA-268 TP430 | TP430 | SA-268 | S43000 | 0 | 0 | G32, W14 | 1998-01-01 | 17Cr | 0 | 7 | 60 | 35 | 752 | -20 | 0 | Wld. & smls. tube | 0 | Y
ASME SECTION I | P02984 | SA-268 TP439 | TP439 | SA-268 | S43035 | 0 | 0 | G24, G32 | 1998-01-01 | 18Cr - Ti | 0 | 7 | 60 | 30 | 752 | -20 | 0 | Wld. tube | 0 | Y
ASME SECTION VIII | P02984 | SA-268 TP439 | TP439 | SA-268 | S43035 | 0 | 0 | G24, G32 | 1998-01-01 | 18Cr - Ti | 0 | 7 | 60 | 30 | 752 | -20 | 0 | Wld. tube | 0 | Y
ASME SECTION I | P02985 | SA-268 TP439 | TP439 | SA-268 | S43035 | 0 | 0 | G32 | 1998-01-01 | 18Cr - Ti | 0 | 7 | 60 | 30 | 752 | -20 | 0 | Smls. tube | 0 | Y
ASME SECTION VIII | P02985 | SA-268 TP439 | TP439 | SA-268 | S43035 | 0 | 0 | G32 | 1998-01-01 | 18Cr - Ti | 0 | 7 | 60 | 30 | 752 | -20 | 0 | Smls. tube | 0 | Y
ASME SECTION I | P02986 | SA-268 TP446-1 | TP446-1 | SA-268 | S44600 | 0 | 0 | G32 | 1998-01-01 | 27Cr | 0 | 10I | 70 | 40 | 752 | -20 | 0 | Smls. tube | 0 | Y
ASME SECTION VIII | P02986 | SA-268 TP446-1 | TP446-1 | SA-268 | S44600 | 0 | 0 | G32 | 1998-01-01 | 27Cr | 0 | 10I | 70 | 40 | 752 | -20 | 0 | Smls. tube | 0 | Y
ASME SECTION I | P02987 | SA-268 TP446-1 | TP446-1 | SA-268 | S44600 | 0 | 0 | G32 | 2001-01-01 | 27Cr | 0 | 0 | 70 | 40 | 752 | -20 | 0 | Smls. tube | 0 | Y
ASME SECTION VIII | P02987 | SA-268 TP446-1 | TP446-1 | SA-268 | S44600 | 0 | 0 | G32 | 2001-01-01 | 27Cr | 0 | 0 | 70 | 40 | 752 | -20 | 0 | Smls. tube | 0 | Y
ASME SECTION VIII | P02988 | SA-268 TPXM-27 | TPXM-27 | SA-268 | S44627 | 0 | 0 | G24, G32 | 1998-01-01 | 27Cr - 1Mo | 0 | 10I | 65 | 40 | 752 | -20 | 0 | Wld. tube | 0 | Y
ASME SECTION VIII | P02989 | SA-268 TPXM-27 | TPXM-27 | SA-268 | S44627 | 0 | 0 | G24, G32 | 2001-01-01 | 27Cr-1Mo | 0 | 0 | 65 | 40 | 752 | -20 | 0 | Wld. tube | 0 | Y
ASME SECTION VIII | P02990 | SA-268 TPXM-27 | TPXM-27 | SA-268 | S44627 | 0 | 0 | G32 | 1998-01-01 | 27Cr - 1Mo | 0 | 10I | 65 | 40 | 752 | -20 | 0 | Smls. tube | 0 | Y
ASME SECTION VIII | P02991 | SA-268 TPXM-27 | TPXM-27 | SA-268 | S44627 | 0 | 0 | G32 | 2001-01-01 | 27Cr-1Mo | 0 | 0 | 65 | 40 | 752 | -20 | 0 | Smls. tube | 0 | Y
ASME SECTION VIII | P02992 | SA-268 TPXM-33 | TPXM-33 | SA-268 | S44626 | 0 | 0 | G24, G32 | 1998-01-01 | 27Cr - 1Mo - Ti | 0 | 10I | 68 | 45 | 752 | -20 | 0 | Wld. tube | 0 | Y
ASME SECTION VIII | P02993 | SA-268 TPXM-33 | TPXM-33 | SA-268 | S44626 | 0 | 0 | G24, G32 | 2001-01-01 | 27Cr-1Mo-Ti | 0 | 0 | 68 | 45 | 752 | -20 | 0 | Wld. tube | 0 | Y
ASME SECTION VIII | P02994 | SA-268 TPXM-33 | TPXM-33 | SA-268 | S44626 | 0 | 0 | G32 | 1998-01-01 | 27Cr - 1Mo - Ti | 0 | 10I | 68 | 45 | 752 | -20 | 0 | Smls. tube | 0 | Y
ASME SECTION VIII | P02995 | SA-268 TPXM-33 | TPXM-33 | SA-268 | S44626 | 0 | 0 | G32 | 2001-01-01 | 27Cr-1Mo-Ti | 0 | 0 | 68 | 45 | 752 | -20 | 0 | Smls. tube | 0 | Y
ASME SECTION VIII | P02996 | SA-283 A | A | SA-283 | 0 | 0 | 0 | 0 | 1959-01-01 | 0 | 0 | 0 | 45000 | 0 | 752 | -20 | 0 | 0 | 0 | Y
ASME SECTION VIII | P02997 | SA-283 A | A | SA-283 | 0 | 0 | 0 |  | 2004-01-01 | Carbon steel | 0 | 1 | 45 | 24 | 752 | -20 | 0 | Plate | 0 | Y
ASME SECTION VIII | P02998 | SA-283 A | A | SA-283 | 0 | 0 | 0 | G34, G37 | 1998-01-01 | C | 0 | 1 | 45 | 24 | 752 | -20 | 0 | Plate | 0 | Y
ASME SECTION VIII | P02999 | SA-283 A | A | SA-283 | 0 | 0 | 0 | G34 | 2002-01-01 | Carbon steel | 0 | 1 | 45 | 24 | 752 | -20 | 0 | Plate | 0 | Y
ASME SECTION VIII | P03000 | SA-283 B | B | SA-283 | 0 | 0 | 0 | 0 | 1959-01-01 | 0 | 0 | 0 | 50000 | 0 | 752 | -20 | 0 | 0 | 0 | Y
ASME SECTION VIII | P03001 | SA-283 B | B | SA-283 | 0 | 0 | 0 |  | 2004-01-01 | Carbon steel | 0 | 1 | 50 | 27 | 752 | -20 | 0 | Plate | 0 | Y
ASME SECTION VIII | P03002 | SA-283 B | B | SA-283 | 0 | 0 | 0 | G34, G37 | 1998-01-01 | C | 0 | 1 | 50 | 27 | 752 | -20 | 0 | Plate | 0 | Y
ASME SECTION VIII | P03003 | SA-283 B | B | SA-283 | 0 | 0 | 0 | G34 | 2002-01-01 | Carbon steel | 0 | 1 | 50 | 27 | 752 | -20 | 0 | Plate | 0 | Y
ASME SECTION VIII | P03004 | SA-283 C | C | SA-283 | 0 | 0 | 0 | 0 | 1959-01-01 | 0 | 0 | 0 | 55000 | 0 | 752 | -20 | 0 | 0 | 0 | Y
ASME SECTION VIII | P03005 | SA-283 C | C | SA-283 | K02401 | 0 | 0 |  | 2004-01-01 | Carbon steel | 0 | 1 | 55 | 30 | 752 | -20 | 0 | Plate | 0 | Y
ASME SECTION VIII | P03006 | SA-283 C | C | SA-283 | K02401 | 0 | 0 | G34, G37 | 1998-01-01 | C | 0 | 1 | 55 | 30 | 752 | -20 | 0 | Plate | 0 | Y
ASME SECTION VIII | P03007 | SA-283 C | C | SA-283 | K02401 | 0 | 0 | G34 | 2002-01-01 | Carbon steel | 0 | 1 | 55 | 30 | 752 | -20 | 0 | Plate | 0 | Y
ASME SECTION VIII | P03008 | SA-283 D | D | SA-283 | 0 | 0 | 0 | 0 | 1959-01-01 | 0 | 0 | 0 | 60000 | 0 | 752 | -20 | 0 | 0 | 0 | Y
ASME SECTION VIII | P03009 | SA-283 D | D | SA-283 | K02702 | 0 | 0 |  | 2004-01-01 | Carbon steel | 0 | 1 | 60 | 33 | 752 | -20 | 0 | Plate | 0 | Y
ASME SECTION VIII | P03010 | SA-283 D | D | SA-283 | K02702 | 0 | 0 | G34, G37 | 1998-01-01 | C | 0 | 1 | 60 | 33 | 752 | -20 | 0 | Plate | 0 | Y
ASME SECTION VIII | P03011 | SA-283 D | D | SA-283 | K02702 | 0 | 0 | G34 | 2002-01-01 | Carbon steel | 0 | 1 | 60 | 33 | 752 | -20 | 0 | Plate | 0 | Y
ASME SECTION VIII | P03012 | SA-285 A | A | SA-285 | 0 | 0 | 0 | 0 | 1959-01-01 | 0 | 0 | 0 | 45000 | 0 | 752 | -20 | 0 | 0 | 0 | Y
ASME SECTION VIII | P03013 | SA-285 A | A | SA-285 | K01700 | 0 | 0 | G10, G35, T2 | 1999-01-01 | C | 0 | 1 | 45 | 24 | 752 | -20 | 0 | Plate | 0 | Y
ASME SECTION I | P03014 | SA-285 A | A | SA-285 | K01700 | 0 | 0 | G10, G35, T2 | 2003-01-01 | Carbon steel | 0 | 1 | 45000 | 24000 | 752 | -20 | 0 | Plate | 0 | Y
ASME SECTION VIII | P03015 | SA-285 A | A | SA-285 | K01700 | 0 | 0 | G10, G35 | 1998-01-01 | C | 0 | 1 | 45 | 24 | 752 | -20 | 0 | Plate | 0 | Y
ASME SECTION I | P03016 | SA-285 A | A | SA-285 | K01700 | 0 | 0 | G10, T2 | 1999-01-01 | C | 0 | 1 | 45000 | 24000 | 752 | -20 | 0 | Plate | 0 | Y
ASME SECTION I | P03017 | SA-285 A | A | SA-285 | K01700 | 0 | 0 | G10 | 1998-01-01 | C | 0 | 1 | 45000 | 24000 | 752 | -20 | 0 | Plate | 0 | Y
ASME SECTION VIII | P03018 | SA-285 B | B | SA-285 | 0 | 0 | 0 | 0 | 1959-01-01 | 0 | 0 | 0 | 50000 | 0 | 752 | -20 | 0 | 0 | 0 | Y
ASME SECTION VIII | P03019 | SA-285 B | B | SA-285 | K02200 | 0 | 0 | G10, G35, T1 | 1999-01-01 | C | 0 | 1 | 50 | 27 | 752 | -20 | 0 | Plate | 0 | Y
ASME SECTION VIII | P03020 | SA-285 B | B | SA-285 | K02200 | 0 | 0 | G10, G35 | 1998-01-01 | C | 0 | 1 | 50 | 27 | 752 | -20 | 0 | Plate | 0 | Y
ASME SECTION I | P03021 | SA-285 B | B | SA-285 | K02200 | 0 | 0 | G10, S1, T1 | 1999-01-01 | C | 0 | 1 | 50000 | 27000 | 752 | -20 | 0 | Plate | 0 | Y
ASME SECTION I | P03022 | SA-285 B | B | SA-285 | K02200 | 0 | 0 | G10, S1 | 1998-01-01 | C | 0 | 1 | 50000 | 27000 | 752 | -20 | 0 | Plate | 0 | Y
ASME SECTION VIII | P03023 | SA-285 C | C | SA-285 | 0 | 0 | 0 | 0 | 1959-01-01 | 0 | 0 | 0 | 55000 | 0 | 752 | -20 | 0 | 0 | 0 | Y
ASME SECTION I | P03024 | SA-285 C | C | SA-285 | K02801 | 0 | 0 | G10, G35, S1, T2 | 1999-01-01 | C | 0 | 1 | 55 | 30 | 752 | -20 | 0 | Plate | 0 | Y
ASME SECTION VIII | P03024 | SA-285 C | C | SA-285 | K02801 | 0 | 0 | G10, G35, S1, T2 | 1999-01-01 | C | 0 | 1 | 55 | 30 | 752 | -20 | 0 | Plate | 0 | Y
ASME SECTION I | P03025 | SA-285 C | C | SA-285 | K02801 | 0 | 0 | G10, G35, S1 | 1998-01-01 | C | 0 | 1 | 55 | 30 | 752 | -20 | 0 | Plate | 0 | Y
ASME SECTION VIII | P03025 | SA-285 C | C | SA-285 | K02801 | 0 | 0 | G10, G35, S1 | 1998-01-01 | C | 0 | 1 | 55 | 30 | 752 | -20 | 0 | Plate | 0 | Y
ASME SECTION VIII | P03026 | SA-299 | 0 | SA-299 | 0 | 0 | 0 | 0 | 1959-01-01 | 0 | 0 | 0 | 75000 | 0 | 752 | -20 | 0 | 0 | 0 | Y
ASME SECTION I | P03027 | SA-299 | 0 | SA-299 | K02803 | <= 1 | 0 | G10, S1, T1 | 1999-01-01 | C - Mn - Si | 0 | 1 | 75 | 42 | 752 | -20 | 0 | Plate | 0 | Y
ASME SECTION VIII | P03027 | SA-299 | 0 | SA-299 | K02803 | <= 1 | 0 | G10, S1, T1 | 1999-01-01 | C - Mn - Si | 0 | 1 | 75 | 42 | 752 | -20 | 0 | Plate | 0 | Y
ASME SECTION I | P03028 | SA-299 | 0 | SA-299 | K02803 | <= 1 | 0 | G10, S1 | 1998-01-01 | C - Mn - Si | 0 | 1 | 75 | 42 | 752 | -20 | 0 | Plate | 0 | Y
ASME SECTION VIII | P03028 | SA-299 | 0 | SA-299 | K02803 | <= 1 | 0 | G10, S1 | 1998-01-01 | C - Mn - Si | 0 | 1 | 75 | 42 | 752 | -20 | 0 | Plate | 0 | Y
ASME SECTION I | P03029 | SA-299 | 0 | SA-299 | K02803 | > 1 | 0 | G10, S1, T2 | 1999-01-01 | C - Mn - Si | 0 | 1 | 75 | 40 | 752 | -20 | 0 | Plate | 0 | Y
ASME SECTION VIII | P03029 | SA-299 | 0 | SA-299 | K02803 | > 1 | 0 | G10, S1, T2 | 1999-01-01 | C - Mn - Si | 0 | 1 | 75 | 40 | 752 | -20 | 0 | Plate | 0 | Y
ASME SECTION I | P03030 | SA-299 | 0 | SA-299 | K02803 | > 1 | 0 | G10, S1 | 1998-01-01 | C - Mn - Si | 0 | 1 | 75 | 40 | 752 | -20 | 0 | Plate | 0 | Y
ASME SECTION VIII | P03030 | SA-299 | 0 | SA-299 | K02803 | > 1 | 0 | G10, S1 | 1998-01-01 | C - Mn - Si | 0 | 1 | 75 | 40 | 752 | -20 | 0 | Plate | 0 | Y
ASME SECTION VIII | P03031 | SA-30 Firebox A | Firebox A | SA-30 | 0 | 0 | 0 | 0 | 1959-01-01 | 0 | 0 | 0 | 55000 | 0 | 752 | -20 | 0 | 0 | 0 | Y
ASME SECTION VIII | P03032 | SA-30 Firebox B | Firebox B | SA-30 | 0 | 0 | 0 | 0 | 1959-01-01 | 0 | 0 | 0 | 48000 | 0 | 752 | -20 | 0 | 0 | 0 | Y
ASME SECTION VIII | P03033 | SA-30 Flange | Flange | SA-30 | 0 | 0 | 0 | 0 | 1959-01-01 | 0 | 0 | 0 | 55000 | 0 | 752 | -20 | 0 | 0 | 0 | Y
ASME SECTION VIII | P03034 | SA-302 A | A | SA-302 | 0 | 0 | 0 | 0 | 1959-01-01 | 0 | 0 | 0 | 75000 | 0 | 752 | -20 | 0 | 0 | 0 | Y
ASME SECTION I | P03035 | SA-302 A | A | SA-302 | K12021 | 0 | 0 | G11, S2, T3 | 1999-01-01 | Mn - 1/2 Mo | 0 | 3 | 75 | 45 | 752 | -20 | 0 | Plate | 0 | Y
ASME SECTION VIII | P03035 | SA-302 A | A | SA-302 | K12021 | 0 | 0 | G11, S2, T3 | 1999-01-01 | Mn - 1/2 Mo | 0 | 3 | 75 | 45 | 752 | -20 | 0 | Plate | 0 | Y
ASME SECTION I | P03036 | SA-302 A | A | SA-302 | K12021 | 0 | 0 | G11, S2 | 1998-01-01 | Mn - 1/2 Mo | 0 | 3 | 75 | 45 | 752 | -20 | 0 | Plate | 0 | Y
ASME SECTION VIII | P03036 | SA-302 A | A | SA-302 | K12021 | 0 | 0 | G11, S2 | 1998-01-01 | Mn - 1/2 Mo | 0 | 3 | 75 | 45 | 752 | -20 | 0 | Plate | 0 | Y
ASME SECTION VIII | P03037 | SA-302 B | B | SA-302 | 0 | 0 | 0 | 0 | 1959-01-01 | 0 | 0 | 0 | 80000 | 0 | 752 | -20 | 0 | 0 | 0 | Y
ASME SECTION I | P03038 | SA-302 B | B | SA-302 | K12022 | 0 | 0 | G11, S2, T3 | 1999-01-01 | Mn - 1/2 Mo | 0 | 3 | 80 | 50 | 752 | -20 | 0 | Plate | 0 | Y
ASME SECTION VIII | P03038 | SA-302 B | B | SA-302 | K12022 | 0 | 0 | G11, S2, T3 | 1999-01-01 | Mn - 1/2 Mo | 0 | 3 | 80 | 50 | 752 | -20 | 0 | Plate | 0 | Y
ASME SECTION I | P03039 | SA-302 B | B | SA-302 | K12022 | 0 | 0 | G11, S2 | 1998-01-01 | Mn - 1/2 Mo | 0 | 3 | 80 | 50 | 752 | -20 | 0 | Plate | 0 | Y
ASME SECTION VIII | P03039 | SA-302 B | B | SA-302 | K12022 | 0 | 0 | G11, S2 | 1998-01-01 | Mn - 1/2 Mo | 0 | 3 | 80 | 50 | 752 | -20 | 0 | Plate | 0 | Y
ASME SECTION I | P03040 | SA-302 C | C | SA-302 | K12039 | 0 | 0 | G11, S2, T3 | 1999-01-01 | Mn - 1/2 Mo - 1/2 Ni | 0 | 3 | 80 | 50 | 752 | -20 | 0 | Plate | 0 | Y
ASME SECTION VIII | P03040 | SA-302 C | C | SA-302 | K12039 | 0 | 0 | G11, S2, T3 | 1999-01-01 | Mn - 1/2 Mo - 1/2 Ni | 0 | 3 | 80 | 50 | 752 | -20 | 0 | Plate | 0 | Y
ASME SECTION I | P03041 | SA-302 C | C | SA-302 | K12039 | 0 | 0 | G11, S2 | 1998-01-01 | Mn - 1/2 Mo - 1/2 Ni | 0 | 3 | 80 | 50 | 752 | -20 | 0 | Plate | 0 | Y
ASME SECTION VIII | P03041 | SA-302 C | C | SA-302 | K12039 | 0 | 0 | G11, S2 | 1998-01-01 | Mn - 1/2 Mo - 1/2 Ni | 0 | 3 | 80 | 50 | 752 | -20 | 0 | Plate | 0 | Y
ASME SECTION I | P03042 | SA-302 D | D | SA-302 | K12054 | 0 | 0 | G11, S2, T3 | 1999-01-01 | Mn - 1/2 Mo - 3/4 Ni | 0 | 3 | 80 | 50 | 752 | -20 | 0 | Plate | 0 | Y
ASME SECTION VIII | P03042 | SA-302 D | D | SA-302 | K12054 | 0 | 0 | G11, S2, T3 | 1999-01-01 | Mn - 1/2 Mo - 3/4 Ni | 0 | 3 | 80 | 50 | 752 | -20 | 0 | Plate | 0 | Y
ASME SECTION I | P03043 | SA-302 D | D | SA-302 | K12054 | 0 | 0 | G11, S2 | 1998-01-01 | Mn - 1/2 Mo - 3/4 Ni | 0 | 3 | 80 | 50 | 752 | -20 | 0 | Plate | 0 | Y
ASME SECTION VIII | P03043 | SA-302 D | D | SA-302 | K12054 | 0 | 0 | G11, S2 | 1998-01-01 | Mn - 1/2 Mo - 3/4 Ni | 0 | 3 | 80 | 50 | 752 | -20 | 0 | Plate | 0 | Y
ASME SECTION VIII | P03044 | SA-312 | 0 | SA-312 | S30600 | 0 | Sol. ann. | G24, H6 | 2006-01-01 | 18Cr-15Ni-4Si | 0 | 8 | 78 | 35 | 752 | -20 | 0 | Wld. pipe | 0 | Y
ASME SECTION VIII | P03045 | SA-312 | 0 | SA-312 | S30600 | 0 | Sol. ann. | G5, G24, H6 | 2006-01-01 | 18Cr-15Ni-4Si | 0 | 8 | 78 | 35 | 752 | -20 | 0 | Wld. pipe | 0 | Y
ASME SECTION VIII | P03046 | SA-312 | 0 | SA-312 | S30600 | 0 | Sol. ann. | G5, H6 | 2006-01-01 | 18Cr-15Ni-4Si | 0 | 8 | 78 | 35 | 752 | -20 | 0 | Smls. & wld. pipe | 0 | Y
ASME SECTION VIII | P03047 | SA-312 | 0 | SA-312 | S30600 | 0 | Sol. ann. | H6 | 2006-01-01 | 18Cr-15Ni-4Si | 0 | 8 | 78 | 35 | 752 | -20 | 0 | Smls. & wld. pipe | 0 | Y
ASME SECTION VIII | P03048 | SA-312 | 0 | SA-312 | S30815 | 0 | 0 | G24, G40, T6 | 1999-01-01 | 21Cr - 11Ni - N | 0 | 8 | 87 | 45 | 752 | -20 | 0 | Wld. pipe | 0 | Y
ASME SECTION VIII | P03049 | SA-312 | 0 | SA-312 | S30815 | 0 | 0 | G24 | 1998-01-01 | 21Cr - 11Ni - N | 0 | 8 | 87 | 45 | 752 | -20 | 0 | Wld. pipe | 0 | Y
ASME SECTION VIII | P03050 | SA-312 | 0 | SA-312 | S30815 | 0 | 0 | G40, T6 | 1999-01-01 | 21Cr - 11Ni - N | 0 | 8 | 87 | 45 | 752 | -20 | 0 | Smls. pipe | 0 | Y
ASME SECTION VIII | P03051 | SA-312 | 0 | SA-312 | S30815 | 0 | 0 | G5, G24, G40, T5 | 1999-01-01 | 21Cr - 11Ni - N | 0 | 8 | 87 | 45 | 752 | -20 | 0 | Wld. pipe | 0 | Y
ASME SECTION VIII | P03052 | SA-312 | 0 | SA-312 | S30815 | 0 | 0 | G5, G24 | 1998-01-01 | 21Cr - 11Ni - N | 0 | 8 | 87 | 45 | 752 | -20 | 0 | Wld. pipe | 0 | Y
ASME SECTION VIII | P03053 | SA-312 | 0 | SA-312 | S30815 | 0 | 0 | G5, G40, T5 | 1999-01-01 | 21Cr - 11Ni - N | 0 | 8 | 87 | 45 | 752 | -20 | 0 | Smls. pipe | 0 | Y
ASME SECTION VIII | P03054 | SA-312 | 0 | SA-312 | S30815 | 0 | 0 | G5, G6, G24, T5 | 2004-01-01 | 21Cr-11Ni-N | 0 | 8 | 87 | 45 | 752 | -20 | 0 | Wld. pipe | 0 | Y
ASME SECTION I | P03055 | SA-312 | 0 | SA-312 | S30815 | 0 | 0 | G5, G6, G24, T5 | 2005-01-01 | 21Cr-11Ni-N | 0 | 8 | 87000 | 45000 | 752 | -20 | 0 | Wld. pipe | 0 | Y
ASME SECTION VIII | P03056 | SA-312 | 0 | SA-312 | S30815 | 0 | 0 | G5, G6, T5 | 2004-01-01 | 21Cr-11Ni-N | 0 | 8 | 87 | 45 | 752 | -20 | 0 | Smls. pipe | 0 | Y
ASME SECTION I | P03057 | SA-312 | 0 | SA-312 | S30815 | 0 | 0 | G5, G6, T5 | 2005-01-01 | 21Cr-11Ni-N | 0 | 8 | 87000 | 45000 | 752 | -20 | 0 | Smls. pipe | 0 | Y
ASME SECTION VIII | P03058 | SA-312 | 0 | SA-312 | S30815 | 0 | 0 | G5 | 1998-01-01 | 21Cr - 11Ni - N | 0 | 8 | 87 | 45 | 752 | -20 | 0 | Smls. pipe | 0 | Y
ASME SECTION VIII | P03059 | SA-312 | 0 | SA-312 | S30815 | 0 | 0 | G6, G24, T6 | 2004-01-01 | 21Cr-11Ni-N | 0 | 8 | 87 | 45 | 752 | -20 | 0 | Wld. pipe | 0 | Y
ASME SECTION I | P03060 | SA-312 | 0 | SA-312 | S30815 | 0 | 0 | G6, G24, T6 | 2005-01-01 | 21Cr-11Ni-N | 0 | 8 | 87000 | 45000 | 752 | -20 | 0 | Wld. pipe | 0 | Y
ASME SECTION VIII | P03061 | SA-312 | 0 | SA-312 | S30815 | 0 | 0 | G6, T6 | 2004-01-01 | 21Cr-11Ni-N | 0 | 8 | 87 | 45 | 752 | -20 | 0 | Smls. pipe | 0 | Y
ASME SECTION I | P03062 | SA-312 | 0 | SA-312 | S30815 | 0 | 0 | G6, T6 | 2005-01-01 | 21Cr-11Ni-N | 0 | 8 | 87000 | 45000 | 752 | -20 | 0 | Smls. pipe | 0 | Y
ASME SECTION VIII | P03063 | SA-312 | 0 | SA-312 | S31254 | 0 | 0 |  | 2001-01-01 | 20Cr-18Ni-6Mo | 0 | 8 | 94 | 44 | 752 | -20 | 0 | Smls. pipe | 0 | Y
ASME SECTION VIII | P03064 | SA-312 | 0 | SA-312 | S31254 | 0 | 0 | G24 | 1998-01-01 | 20Cr - 18Ni - 6Mo | 0 | 8 | 94 | 44 | 752 | -20 | 0 | Wld. pipe | 0 | Y
ASME SECTION VIII | P03065 | SA-312 | 0 | SA-312 | S31254 | 0 | 0 | G5, G24 | 1998-01-01 | 20Cr - 18Ni - 6Mo | 0 | 8 | 94 | 44 | 752 | -20 | 0 | Wld. pipe | 0 | Y
ASME SECTION VIII | P03066 | SA-312 | 0 | SA-312 | S31254 | 0 | 0 | G5 | 1998-01-01 | 20Cr - 18Ni - 6Mo | 0 | 8 | 94 | 44 | 752 | -20 | 0 | Smls. pipe | 0 | Y
ASME SECTION VIII | P03067 | SA-312 | 0 | SA-312 | S31277 | 0 | 0 | G3, G5 | 2005-01-01 | 27Ni-22Cr-7Mo-Mn-Cu-N | 0 | 45 | 112 | 52 | 752 | -20 | 0 | Wld. pipe | 0 | Y
ASME SECTION VIII | P03068 | SA-312 | 0 | SA-312 | S31277 | 0 | 0 | G5 | 2005-01-01 | 27Ni-22Cr-7Mo-Mn-Cu-N | 0 | 45 | 112 | 52 | 752 | -20 | 0 | Smls. pipe | 0 | Y
ASME SECTION VIII | P03069 | SA-312 | 0 | SA-312 | S31725 | 0 | 0 |  | 2001-01-01 | 19Cr-15Ni-4Mo | 0 | 8 | 75 | 30 | 752 | -20 | 0 | Smls. pipe | 0 | Y
ASME SECTION VIII | P03070 | SA-312 | 0 | SA-312 | S31725 | 0 | 0 | G24 | 1998-01-01 | 19Cr - 15Ni - 4Mo | 0 | 8 | 75 | 30 | 752 | -20 | 0 | Wld. tube | 0 | Y
ASME SECTION VIII | P03071 | SA-312 | 0 | SA-312 | S31725 | 0 | 0 | G5, G24 | 1998-01-01 | 19Cr - 15Ni - 4Mo | 0 | 8 | 75 | 30 | 752 | -20 | 0 | Wld. tube | 0 | Y
ASME SECTION VIII | P03072 | SA-312 | 0 | SA-312 | S31725 | 0 | 0 | G5 | 1998-01-01 | 19Cr - 15Ni - 4Mo | 0 | 8 | 75 | 30 | 752 | -20 | 0 | Smls. tube | 0 | Y
ASME SECTION VIII | P03073 | SA-312 | 0 | SA-312 | S32615 | 0 | Sol. ann. | G24, H6 | 2006-01-01 | 18Cr-20Ni-5.5Si | 0 | 8 | 80 | 32 | 752 | -20 | 0 | Wld. pipe | 0 | Y
ASME SECTION VIII | P03074 | SA-312 | 0 | SA-312 | S32615 | 0 | Sol. ann. | G5, G24, H6 | 2006-01-01 | 18Cr-20Ni-5.5Si | 0 | 8 | 80 | 32 | 752 | -20 | 0 | Wld. pipe | 0 | Y
ASME SECTION VIII | P03075 | SA-312 | 0 | SA-312 | S32615 | 0 | Sol. ann. | G5, H6 | 2006-01-01 | 18Cr-20Ni-5.5Si | 0 | 8 | 80 | 32 | 752 | -20 | 0 | Smls. & wld. pipe | 0 | Y
ASME SECTION VIII | P03076 | SA-312 | 0 | SA-312 | S32615 | 0 | Sol. ann. | H6 | 2006-01-01 | 18Cr-20Ni-5.5Si | 0 | 8 | 80 | 32 | 752 | -20 | 0 | Smls. & wld. pipe | 0 | Y
ASME SECTION I | P03077 | SA-312 TP304 | TP304 | SA-312 | S30400 | 0 | 0 | G12, G18, T8, W13, W14 | 2002-01-01 | 18Cr-8Ni | 0 | 8 | 75 | 30 | 752 | -20 | 0 | Smls. & wld. pipe | 0 | Y
ASME SECTION VIII | P03077 | SA-312 TP304 | TP304 | SA-312 | S30400 | 0 | 0 | G12, G18, T8, W13, W14 | 2002-01-01 | 18Cr-8Ni | 0 | 8 | 75 | 30 | 752 | -20 | 0 | Smls. & wld. pipe | 0 | Y
ASME SECTION I | P03078 | SA-312 TP304 | TP304 | SA-312 | S30400 | 0 | 0 | G12, G18, T8, W13 | 2001-01-01 | 18Cr-8Ni | 0 | 8 | 75 | 30 | 752 | -20 | 0 | Smls. & wld. pipe | 0 | Y
ASME SECTION VIII | P03078 | SA-312 TP304 | TP304 | SA-312 | S30400 | 0 | 0 | G12, G18, T8, W13 | 2001-01-01 | 18Cr-8Ni | 0 | 8 | 75 | 30 | 752 | -20 | 0 | Smls. & wld. pipe | 0 | Y
ASME SECTION I | P03079 | SA-312 TP304 | TP304 | SA-312 | S30400 | 0 | 0 | G12, G18, T8, W14 | 1999-01-01 | 18Cr - 8Ni | 0 | 8 | 75 | 30 | 752 | -20 | 0 | Smls. & wld. pipe | 0 | Y
ASME SECTION VIII | P03079 | SA-312 TP304 | TP304 | SA-312 | S30400 | 0 | 0 | G12, G18, T8, W14 | 1999-01-01 | 18Cr - 8Ni | 0 | 8 | 75 | 30 | 752 | -20 | 0 | Smls. & wld. pipe | 0 | Y
ASME SECTION I | P03080 | SA-312 TP304 | TP304 | SA-312 | S30400 | 0 | 0 | G12, G18, W14 | 1998-01-01 | 18Cr - 8Ni | 0 | 8 | 75000 | 30000 | 752 | -20 | 0 | Wld. pipe | 0 | Y
ASME SECTION I | P03081 | SA-312 TP304 | TP304 | SA-312 | S30400 | 0 | 0 | G12, G18 | 1998-01-01 | 18Cr - 8Ni | 0 | 8 | 75 | 30 | 752 | -20 | 0 | Smls. pipe | 0 | Y
ASME SECTION VIII | P03081 | SA-312 TP304 | TP304 | SA-312 | S30400 | 0 | 0 | G12, G18 | 1998-01-01 | 18Cr - 8Ni | 0 | 8 | 75 | 30 | 752 | -20 | 0 | Smls. pipe | 0 | Y
ASME SECTION VIII | P03082 | SA-312 TP304 | TP304 | SA-312 | S30400 | 0 | 0 | G12, G24 | 1998-01-01 | 18Cr - 8Ni | 0 | 8 | 75 | 30 | 752 | -20 | 0 | Wld. pipe | 0 | Y
ASME SECTION I | P03083 | SA-312 TP304 | TP304 | SA-312 | S30400 | 0 | 0 | G12, T8, W13, W14 | 2004-01-01 | 18Cr-8Ni | 0 | 8 | 75 | 30 | 752 | -20 | 0 | Smls. & wld. pipe | 0 | Y
ASME SECTION VIII | P03083 | SA-312 TP304 | TP304 | SA-312 | S30400 | 0 | 0 | G12, T8, W13, W14 | 2004-01-01 | 18Cr-8Ni | 0 | 8 | 75 | 30 | 752 | -20 | 0 | Smls. & wld. pipe | 0 | Y
ASME SECTION I | P03084 | SA-312 TP304 | TP304 | SA-312 | S30400 | 0 | 0 | G3, G12, G18, G24, T8 | 1999-01-01 | 18Cr - 8Ni | 0 | 8 | 75 | 30 | 752 | -20 | 0 | Wld. pipe | 0 | Y
ASME SECTION VIII | P03084 | SA-312 TP304 | TP304 | SA-312 | S30400 | 0 | 0 | G3, G12, G18, G24, T8 | 1999-01-01 | 18Cr - 8Ni | 0 | 8 | 75 | 30 | 752 | -20 | 0 | Wld. pipe | 0 | Y
ASME SECTION I | P03085 | SA-312 TP304 | TP304 | SA-312 | S30400 | 0 | 0 | G3, G12, G18 | 1998-01-01 | 18Cr - 8Ni | 0 | 8 | 75000 | 30000 | 752 | -20 | 0 | Wld. pipe | 0 | Y
ASME SECTION I | P03086 | SA-312 TP304 | TP304 | SA-312 | S30400 | 0 | 0 | G3, G12, G24, T8 | 2004-01-01 | 18Cr-8Ni | 0 | 8 | 75 | 30 | 752 | -20 | 0 | Wld. pipe | 0 | Y
ASME SECTION VIII | P03086 | SA-312 TP304 | TP304 | SA-312 | S30400 | 0 | 0 | G3, G12, G24, T8 | 2004-01-01 | 18Cr-8Ni | 0 | 8 | 75 | 30 | 752 | -20 | 0 | Wld. pipe | 0 | Y
ASME SECTION I | P03087 | SA-312 TP304 | TP304 | SA-312 | S30400 | 0 | 0 | G3, G5, G12, G18, G24, T7 | 1999-01-01 | 18Cr - 8Ni | 0 | 8 | 75 | 30 | 752 | -20 | 0 | Wld. pipe | 0 | Y
ASME SECTION VIII | P03087 | SA-312 TP304 | TP304 | SA-312 | S30400 | 0 | 0 | G3, G5, G12, G18, G24, T7 | 1999-01-01 | 18Cr - 8Ni | 0 | 8 | 75 | 30 | 752 | -20 | 0 | Wld. pipe | 0 | Y
ASME SECTION I | P03088 | SA-312 TP304 | TP304 | SA-312 | S30400 | 0 | 0 | G3, G5, G12, G18 | 1998-01-01 | 18Cr - 8Ni | 0 | 8 | 75000 | 30000 | 752 | -20 | 0 | Wld. pipe | 0 | Y
ASME SECTION I | P03089 | SA-312 TP304 | TP304 | SA-312 | S30400 | 0 | 0 | G3, G5, G12, G24, T7 | 2004-01-01 | 18Cr-8Ni | 0 | 8 | 75 | 30 | 752 | -20 | 0 | Wld. pipe | 0 | Y
ASME SECTION VIII | P03089 | SA-312 TP304 | TP304 | SA-312 | S30400 | 0 | 0 | G3, G5, G12, G24, T7 | 2004-01-01 | 18Cr-8Ni | 0 | 8 | 75 | 30 | 752 | -20 | 0 | Wld. pipe | 0 | Y
ASME SECTION I | P03090 | SA-312 TP304 | TP304 | SA-312 | S30400 | 0 | 0 | G5, G12, G18, T7, W12, W13, W14 | 2002-01-01 | 18Cr-8Ni | 0 | 8 | 75 | 30 | 752 | -20 | 0 | Smls. & wld. pipe | 0 | Y
ASME SECTION VIII | P03090 | SA-312 TP304 | TP304 | SA-312 | S30400 | 0 | 0 | G5, G12, G18, T7, W12, W13, W14 | 2002-01-01 | 18Cr-8Ni | 0 | 8 | 75 | 30 | 752 | -20 | 0 | Smls. & wld. pipe | 0 | Y
ASME SECTION I | P03091 | SA-312 TP304 | TP304 | SA-312 | S30400 | 0 | 0 | G5, G12, G18, T7, W12, W13 | 2001-01-01 | 18Cr-8Ni | 0 | 8 | 75 | 30 | 752 | -20 | 0 | Smls. & wld. pipe | 0 | Y
ASME SECTION VIII | P03091 | SA-312 TP304 | TP304 | SA-312 | S30400 | 0 | 0 | G5, G12, G18, T7, W12, W13 | 2001-01-01 | 18Cr-8Ni | 0 | 8 | 75 | 30 | 752 | -20 | 0 | Smls. & wld. pipe | 0 | Y
ASME SECTION I | P03092 | SA-312 TP304 | TP304 | SA-312 | S30400 | 0 | 0 | G5, G12, G18, T7, W12, W14 | 1999-01-01 | 18Cr - 8Ni | 0 | 8 | 75 | 30 | 752 | -20 | 0 | Smls. & wld. pipe | 0 | Y
ASME SECTION VIII | P03092 | SA-312 TP304 | TP304 | SA-312 | S30400 | 0 | 0 | G5, G12, G18, T7, W12, W14 | 1999-01-01 | 18Cr - 8Ni | 0 | 8 | 75 | 30 | 752 | -20 | 0 | Smls. & wld. pipe | 0 | Y
ASME SECTION I | P03093 | SA-312 TP304 | TP304 | SA-312 | S30400 | 0 | 0 | G5, G12, G18, W14 | 1998-01-01 | 18Cr - 8Ni | 0 | 8 | 75000 | 30000 | 752 | -20 | 0 | Wld. pipe | 0 | Y
ASME SECTION I | P03094 | SA-312 TP304 | TP304 | SA-312 | S30400 | 0 | 0 | G5, G12, G18 | 1998-01-01 | 18Cr - 8Ni | 0 | 8 | 75 | 30 | 752 | -20 | 0 | Smls. pipe | 0 | Y
ASME SECTION VIII | P03094 | SA-312 TP304 | TP304 | SA-312 | S30400 | 0 | 0 | G5, G12, G18 | 1998-01-01 | 18Cr - 8Ni | 0 | 8 | 75 | 30 | 752 | -20 | 0 | Smls. pipe | 0 | Y
ASME SECTION VIII | P03095 | SA-312 TP304 | TP304 | SA-312 | S30400 | 0 | 0 | G5, G12, G24 | 1998-01-01 | 18Cr - 8Ni | 0 | 8 | 75 | 30 | 752 | -20 | 0 | Wld. pipe | 0 | Y
ASME SECTION I | P03096 | SA-312 TP304 | TP304 | SA-312 | S30400 | 0 | 0 | G5, G12, T7, W12, W13, W14 | 2004-01-01 | 18Cr-8Ni | 0 | 8 | 75 | 30 | 752 | -20 | 0 | Smls. & wld. pipe | 0 | Y
ASME SECTION VIII | P03096 | SA-312 TP304 | TP304 | SA-312 | S30400 | 0 | 0 | G5, G12, T7, W12, W13, W14 | 2004-01-01 | 18Cr-8Ni | 0 | 8 | 75 | 30 | 752 | -20 | 0 | Smls. & wld. pipe | 0 | Y
ASME SECTION I | P03097 | SA-312 TP304H | TP304H | SA-312 | S30409 | 0 | 0 | G18, T8, W13, W14 | 2002-01-01 | 18Cr-8Ni | 0 | 8 | 75 | 30 | 752 | -20 | 0 | Smls. & wld. pipe | 0 | Y
ASME SECTION VIII | P03097 | SA-312 TP304H | TP304H | SA-312 | S30409 | 0 | 0 | G18, T8, W13, W14 | 2002-01-01 | 18Cr-8Ni | 0 | 8 | 75 | 30 | 752 | -20 | 0 | Smls. & wld. pipe | 0 | Y
ASME SECTION I | P03098 | SA-312 TP304H | TP304H | SA-312 | S30409 | 0 | 0 | G18, T8, W13 | 2001-01-01 | 18Cr-8Ni | 0 | 8 | 75 | 30 | 752 | -20 | 0 | Smls. & wld. pipe | 0 | Y
ASME SECTION VIII | P03098 | SA-312 TP304H | TP304H | SA-312 | S30409 | 0 | 0 | G18, T8, W13 | 2001-01-01 | 18Cr-8Ni | 0 | 8 | 75 | 30 | 752 | -20 | 0 | Smls. & wld. pipe | 0 | Y
ASME SECTION I | P03099 | SA-312 TP304H | TP304H | SA-312 | S30409 | 0 | 0 | G18, T8, W14 | 1999-01-01 | 18Cr - 8Ni | 0 | 8 | 75 | 30 | 752 | -20 | 0 | Smls. & wld. pipe | 0 | Y
ASME SECTION VIII | P03099 | SA-312 TP304H | TP304H | SA-312 | S30409 | 0 | 0 | G18, T8, W14 | 1999-01-01 | 18Cr - 8Ni | 0 | 8 | 75 | 30 | 752 | -20 | 0 | Smls. & wld. pipe | 0 | Y
ASME SECTION I | P03100 | SA-312 TP304H | TP304H | SA-312 | S30409 | 0 | 0 | G18, W14 | 1998-01-01 | 18Cr - 8Ni | 0 | 8 | 75000 | 30000 | 752 | -20 | 0 | Wld. pipe | 0 | Y
ASME SECTION I | P03101 | SA-312 TP304H | TP304H | SA-312 | S30409 | 0 | 0 | G18 | 1998-01-01 | 18Cr - 8Ni | 0 | 8 | 75 | 30 | 752 | -20 | 0 | Smls. pipe | 0 | Y
ASME SECTION VIII | P03101 | SA-312 TP304H | TP304H | SA-312 | S30409 | 0 | 0 | G18 | 1998-01-01 | 18Cr - 8Ni | 0 | 8 | 75 | 30 | 752 | -20 | 0 | Smls. pipe | 0 | Y
ASME SECTION VIII | P03102 | SA-312 TP304H | TP304H | SA-312 | S30409 | 0 | 0 | G24 | 1998-01-01 | 18Cr - 8Ni | 0 | 8 | 75 | 30 | 752 | -20 | 0 | Wld. pipe | 0 | Y
ASME SECTION I | P03103 | SA-312 TP304H | TP304H | SA-312 | S30409 | 0 | 0 | G3, G18, G24, T8 | 1999-01-01 | 18Cr - 8Ni | 0 | 8 | 75 | 30 | 752 | -20 | 0 | Wld. pipe | 0 | Y
ASME SECTION VIII | P03103 | SA-312 TP304H | TP304H | SA-312 | S30409 | 0 | 0 | G3, G18, G24, T8 | 1999-01-01 | 18Cr - 8Ni | 0 | 8 | 75 | 30 | 752 | -20 | 0 | Wld. pipe | 0 | Y
ASME SECTION I | P03104 | SA-312 TP304H | TP304H | SA-312 | S30409 | 0 | 0 | G3, G18 | 1998-01-01 | 18Cr - 8Ni | 0 | 8 | 75000 | 30000 | 752 | -20 | 0 | Wld. pipe | 0 | Y
ASME SECTION I | P03105 | SA-312 TP304H | TP304H | SA-312 | S30409 | 0 | 0 | G3, G24, T8 | 2004-01-01 | 18Cr-8Ni | 0 | 8 | 75 | 30 | 752 | -20 | 0 | Wld. pipe | 0 | Y
ASME SECTION VIII | P03105 | SA-312 TP304H | TP304H | SA-312 | S30409 | 0 | 0 | G3, G24, T8 | 2004-01-01 | 18Cr-8Ni | 0 | 8 | 75 | 30 | 752 | -20 | 0 | Wld. pipe | 0 | Y
ASME SECTION I | P03106 | SA-312 TP304H | TP304H | SA-312 | S30409 | 0 | 0 | G3, G5, G18, G24, T7 | 1999-01-01 | 18Cr - 8Ni | 0 | 8 | 75 | 30 | 752 | -20 | 0 | Wld. pipe | 0 | Y
ASME SECTION VIII | P03106 | SA-312 TP304H | TP304H | SA-312 | S30409 | 0 | 0 | G3, G5, G18, G24, T7 | 1999-01-01 | 18Cr - 8Ni | 0 | 8 | 75 | 30 | 752 | -20 | 0 | Wld. pipe | 0 | Y
ASME SECTION I | P03107 | SA-312 TP304H | TP304H | SA-312 | S30409 | 0 | 0 | G3, G5, G18 | 1998-01-01 | 18Cr - 8Ni | 0 | 8 | 75000 | 30000 | 752 | -20 | 0 | Wld. pipe | 0 | Y
ASME SECTION I | P03108 | SA-312 TP304H | TP304H | SA-312 | S30409 | 0 | 0 | G3, G5, G24, T7 | 2004-01-01 | 18Cr-8Ni | 0 | 8 | 75 | 30 | 752 | -20 | 0 | Wld. pipe | 0 | Y
ASME SECTION VIII | P03108 | SA-312 TP304H | TP304H | SA-312 | S30409 | 0 | 0 | G3, G5, G24, T7 | 2004-01-01 | 18Cr-8Ni | 0 | 8 | 75 | 30 | 752 | -20 | 0 | Wld. pipe | 0 | Y
ASME SECTION I | P03109 | SA-312 TP304H | TP304H | SA-312 | S30409 | 0 | 0 | G5, G18, T7, W12, W13, W14 | 2002-01-01 | 18Cr-8Ni | 0 | 8 | 75 | 30 | 752 | -20 | 0 | Smls. & wld. pipe | 0 | Y
ASME SECTION VIII | P03109 | SA-312 TP304H | TP304H | SA-312 | S30409 | 0 | 0 | G5, G18, T7, W12, W13, W14 | 2002-01-01 | 18Cr-8Ni | 0 | 8 | 75 | 30 | 752 | -20 | 0 | Smls. & wld. pipe | 0 | Y
ASME SECTION I | P03110 | SA-312 TP304H | TP304H | SA-312 | S30409 | 0 | 0 | G5, G18, T7, W12, W13 | 2001-01-01 | 18Cr-8Ni | 0 | 8 | 75 | 30 | 752 | -20 | 0 | Smls. & wld. pipe | 0 | Y
ASME SECTION VIII | P03110 | SA-312 TP304H | TP304H | SA-312 | S30409 | 0 | 0 | G5, G18, T7, W12, W13 | 2001-01-01 | 18Cr-8Ni | 0 | 8 | 75 | 30 | 752 | -20 | 0 | Smls. & wld. pipe | 0 | Y
ASME SECTION I | P03111 | SA-312 TP304H | TP304H | SA-312 | S30409 | 0 | 0 | G5, G18, T7, W12, W14 | 1999-01-01 | 18Cr - 8Ni | 0 | 8 | 75 | 30 | 752 | -20 | 0 | Smls. & wld. pipe | 0 | Y
ASME SECTION VIII | P03111 | SA-312 TP304H | TP304H | SA-312 | S30409 | 0 | 0 | G5, G18, T7, W12, W14 | 1999-01-01 | 18Cr - 8Ni | 0 | 8 | 75 | 30 | 752 | -20 | 0 | Smls. & wld. pipe | 0 | Y
ASME SECTION I | P03112 | SA-312 TP304H | TP304H | SA-312 | S30409 | 0 | 0 | G5, G18, W14 | 1998-01-01 | 18Cr - 8Ni | 0 | 8 | 75000 | 30000 | 752 | -20 | 0 | Wld. pipe | 0 | Y
ASME SECTION I | P03113 | SA-312 TP304H | TP304H | SA-312 | S30409 | 0 | 0 | G5, G18 | 1998-01-01 | 18Cr - 8Ni | 0 | 8 | 75 | 30 | 752 | -20 | 0 | Smls. pipe | 0 | Y
ASME SECTION VIII | P03113 | SA-312 TP304H | TP304H | SA-312 | S30409 | 0 | 0 | G5, G18 | 1998-01-01 | 18Cr - 8Ni | 0 | 8 | 75 | 30 | 752 | -20 | 0 | Smls. pipe | 0 | Y
ASME SECTION VIII | P03114 | SA-312 TP304H | TP304H | SA-312 | S30409 | 0 | 0 | G5, G24 | 1998-01-01 | 18Cr - 8Ni | 0 | 8 | 75 | 30 | 752 | -20 | 0 | Wld. pipe | 0 | Y
ASME SECTION I | P03115 | SA-312 TP304H | TP304H | SA-312 | S30409 | 0 | 0 | G5, T7, W12, W13, W14 | 2004-01-01 | 18Cr-8Ni | 0 | 8 | 75 | 30 | 752 | -20 | 0 | Smls. & wld. pipe | 0 | Y
ASME SECTION VIII | P03115 | SA-312 TP304H | TP304H | SA-312 | S30409 | 0 | 0 | G5, T7, W12, W13, W14 | 2004-01-01 | 18Cr-8Ni | 0 | 8 | 75 | 30 | 752 | -20 | 0 | Smls. & wld. pipe | 0 | Y
ASME SECTION I | P03116 | SA-312 TP304H | TP304H | SA-312 | S30409 | 0 | 0 | T8, W13, W14 | 2004-01-01 | 18Cr-8Ni | 0 | 8 | 75 | 30 | 752 | -20 | 0 | Smls. & wld. pipe | 0 | Y
ASME SECTION VIII | P03116 | SA-312 TP304H | TP304H | SA-312 | S30409 | 0 | 0 | T8, W13, W14 | 2004-01-01 | 18Cr-8Ni | 0 | 8 | 75 | 30 | 752 | -20 | 0 | Smls. & wld. pipe | 0 | Y
ASME SECTION I | P03117 | SA-312 TP304L | TP304L | SA-312 | S30403 | 0 | 0 | G24, G34, T6 | 2004-01-01 | 18Cr-8Ni | 0 | 8 | 70 | 25 | 752 | -20 | 0 | Wld. pipe | 0 | Y
ASME SECTION VIII | P03117 | SA-312 TP304L | TP304L | SA-312 | S30403 | 0 | 0 | G24, G34, T6 | 2004-01-01 | 18Cr-8Ni | 0 | 8 | 70 | 25 | 752 | -20 | 0 | Wld. pipe | 0 | Y
ASME SECTION I | P03118 | SA-312 TP304L | TP304L | SA-312 | S30403 | 0 | 0 | G24, G42 | 2001-01-01 | 18Cr-8Ni | 0 | 8 | 70 | 25 | 752 | -20 | 0 | Wld. pipe | 0 | Y
ASME SECTION VIII | P03118 | SA-312 TP304L | TP304L | SA-312 | S30403 | 0 | 0 | G24, G42 | 2001-01-01 | 18Cr-8Ni | 0 | 8 | 70 | 25 | 752 | -20 | 0 | Wld. pipe | 0 | Y
ASME SECTION VIII | P03119 | SA-312 TP304L | TP304L | SA-312 | S30403 | 0 | 0 | G24 | 1998-01-01 | 18Cr - 8Ni | 0 | 8 | 70 | 25 | 752 | -20 | 0 | Wld. pipe | 0 | Y
ASME SECTION I | P03120 | SA-312 TP304L | TP304L | SA-312 | S30403 | 0 | 0 | G34, T6 | 2004-01-01 | 18Cr-8Ni | 0 | 8 | 70 | 25 | 752 | -20 | 0 | Smls. pipe | 0 | Y
ASME SECTION VIII | P03120 | SA-312 TP304L | TP304L | SA-312 | S30403 | 0 | 0 | G34, T6 | 2004-01-01 | 18Cr-8Ni | 0 | 8 | 70 | 25 | 752 | -20 | 0 | Smls. pipe | 0 | Y
ASME SECTION I | P03121 | SA-312 TP304L | TP304L | SA-312 | S30403 | 0 | 0 | G42 | 2001-01-01 | 18Cr-8Ni | 0 | 8 | 70 | 25 | 752 | -20 | 0 | Smls. pipe | 0 | Y
ASME SECTION VIII | P03121 | SA-312 TP304L | TP304L | SA-312 | S30403 | 0 | 0 | G42 | 2001-01-01 | 18Cr-8Ni | 0 | 8 | 70 | 25 | 752 | -20 | 0 | Smls. pipe | 0 | Y
ASME SECTION I | P03122 | SA-312 TP304L | TP304L | SA-312 | S30403 | 0 | 0 | G5, G24, G34, T4 | 2004-01-01 | 18Cr-8Ni | 0 | 8 | 70 | 25 | 752 | -20 | 0 | Wld. pipe | 0 | Y
ASME SECTION VIII | P03122 | SA-312 TP304L | TP304L | SA-312 | S30403 | 0 | 0 | G5, G24, G34, T4 | 2004-01-01 | 18Cr-8Ni | 0 | 8 | 70 | 25 | 752 | -20 | 0 | Wld. pipe | 0 | Y
ASME SECTION I | P03123 | SA-312 TP304L | TP304L | SA-312 | S30403 | 0 | 0 | G5, G24, G42 | 2001-01-01 | 18Cr-8Ni | 0 | 8 | 70 | 25 | 752 | -20 | 0 | Wld. pipe | 0 | Y
ASME SECTION VIII | P03123 | SA-312 TP304L | TP304L | SA-312 | S30403 | 0 | 0 | G5, G24, G42 | 2001-01-01 | 18Cr-8Ni | 0 | 8 | 70 | 25 | 752 | -20 | 0 | Wld. pipe | 0 | Y
ASME SECTION VIII | P03124 | SA-312 TP304L | TP304L | SA-312 | S30403 | 0 | 0 | G5, G24 | 1998-01-01 | 18Cr - 8Ni | 0 | 8 | 70 | 25 | 752 | -20 | 0 | Wld. pipe | 0 | Y
ASME SECTION I | P03125 | SA-312 TP304L | TP304L | SA-312 | S30403 | 0 | 0 | G5, G34, T4, W12, W14 | 2004-01-01 | 18Cr-8Ni | 0 | 8 | 70 | 25 | 752 | -20 | 0 | Smls. & wld. pipe | 0 | Y
ASME SECTION VIII | P03125 | SA-312 TP304L | TP304L | SA-312 | S30403 | 0 | 0 | G5, G34, T4, W12, W14 | 2004-01-01 | 18Cr-8Ni | 0 | 8 | 70 | 25 | 752 | -20 | 0 | Smls. & wld. pipe | 0 | Y
ASME SECTION I | P03126 | SA-312 TP304L | TP304L | SA-312 | S30403 | 0 | 0 | G5, G42, W12, W14 | 2002-01-01 | 18Cr-8Ni | 0 | 8 | 70 | 25 | 752 | -20 | 0 | Smls. & wld. pipe | 0 | Y
ASME SECTION VIII | P03126 | SA-312 TP304L | TP304L | SA-312 | S30403 | 0 | 0 | G5, G42, W12, W14 | 2002-01-01 | 18Cr-8Ni | 0 | 8 | 70 | 25 | 752 | -20 | 0 | Smls. & wld. pipe | 0 | Y
ASME SECTION I | P03127 | SA-312 TP304L | TP304L | SA-312 | S30403 | 0 | 0 | G5, G42, W12 | 2001-01-01 | 18Cr-8Ni | 0 | 8 | 70 | 25 | 752 | -20 | 0 | Smls. & wld. pipe | 0 | Y
ASME SECTION VIII | P03127 | SA-312 TP304L | TP304L | SA-312 | S30403 | 0 | 0 | G5, G42, W12 | 2001-01-01 | 18Cr-8Ni | 0 | 8 | 70 | 25 | 752 | -20 | 0 | Smls. & wld. pipe | 0 | Y
ASME SECTION VIII | P03128 | SA-312 TP304L | TP304L | SA-312 | S30403 | 0 | 0 | G5, W12 | 1999-01-01 | 18Cr - 8Ni | 0 | 8 | 70 | 25 | 752 | -20 | 0 | Smls. & wld. pipe | 0 | Y
ASME SECTION VIII | P03129 | SA-312 TP304L | TP304L | SA-312 | S30403 | 0 | 0 | G5 | 1998-01-01 | 18Cr - 8Ni | 0 | 8 | 70 | 25 | 752 | -20 | 0 | Smls. pipe | 0 | Y
ASME SECTION I | P03130 | SA-312 TP304N | TP304N | SA-312 | S30451 | 0 | 0 | G12, G18, T8, W13, W14 | 2002-01-01 | 18Cr-8Ni-N | 0 | 8 | 80 | 35 | 752 | -20 | 0 | Smls. & wld. pipe | 0 | Y
ASME SECTION VIII | P03130 | SA-312 TP304N | TP304N | SA-312 | S30451 | 0 | 0 | G12, G18, T8, W13, W14 | 2002-01-01 | 18Cr-8Ni-N | 0 | 8 | 80 | 35 | 752 | -20 | 0 | Smls. & wld. pipe | 0 | Y
ASME SECTION I | P03131 | SA-312 TP304N | TP304N | SA-312 | S30451 | 0 | 0 | G12, G18, T8, W13 | 2001-01-01 | 18Cr-8Ni-N | 0 | 8 | 80 | 35 | 752 | -20 | 0 | Smls. & wld. pipe | 0 | Y
ASME SECTION VIII | P03131 | SA-312 TP304N | TP304N | SA-312 | S30451 | 0 | 0 | G12, G18, T8, W13 | 2001-01-01 | 18Cr-8Ni-N | 0 | 8 | 80 | 35 | 752 | -20 | 0 | Smls. & wld. pipe | 0 | Y
ASME SECTION I | P03132 | SA-312 TP304N | TP304N | SA-312 | S30451 | 0 | 0 | G12, G18, T8, W14 | 1999-01-01 | 18Cr - 8Ni - N | 0 | 8 | 80 | 35 | 752 | -20 | 0 | Smls. & wld. pipe | 0 | Y
ASME SECTION VIII | P03132 | SA-312 TP304N | TP304N | SA-312 | S30451 | 0 | 0 | G12, G18, T8, W14 | 1999-01-01 | 18Cr - 8Ni - N | 0 | 8 | 80 | 35 | 752 | -20 | 0 | Smls. & wld. pipe | 0 | Y
ASME SECTION I | P03133 | SA-312 TP304N | TP304N | SA-312 | S30451 | 0 | 0 | G12, G18, W14 | 1998-01-01 | 18Cr - 8Ni - N | 0 | 8 | 80000 | 35000 | 752 | -20 | 0 | Wld. pipe | 0 | Y
ASME SECTION I | P03134 | SA-312 TP304N | TP304N | SA-312 | S30451 | 0 | 0 | G12, G18 | 1998-01-01 | 18Cr - 8Ni - N | 0 | 8 | 80 | 35 | 752 | -20 | 0 | Smls. pipe | 0 | Y
ASME SECTION VIII | P03134 | SA-312 TP304N | TP304N | SA-312 | S30451 | 0 | 0 | G12, G18 | 1998-01-01 | 18Cr - 8Ni - N | 0 | 8 | 80 | 35 | 752 | -20 | 0 | Smls. pipe | 0 | Y
ASME SECTION I | P03135 | SA-312 TP304N | TP304N | SA-312 | S30451 | 0 | 0 | G12, T8, W13, W14 | 2004-01-01 | 18Cr-8Ni-N | 0 | 8 | 80 | 35 | 752 | -20 | 0 | Smls. & wld. pipe | 0 | Y
ASME SECTION VIII | P03135 | SA-312 TP304N | TP304N | SA-312 | S30451 | 0 | 0 | G12, T8, W13, W14 | 2004-01-01 | 18Cr-8Ni-N | 0 | 8 | 80 | 35 | 752 | -20 | 0 | Smls. & wld. pipe | 0 | Y
ASME SECTION I | P03136 | SA-312 TP304N | TP304N | SA-312 | S30451 | 0 | 0 | G3, G12, G18, G24, T8 | 1999-01-01 | 18Cr - 8Ni - N | 0 | 8 | 80 | 35 | 752 | -20 | 0 | Wld. pipe | 0 | Y
ASME SECTION VIII | P03136 | SA-312 TP304N | TP304N | SA-312 | S30451 | 0 | 0 | G3, G12, G18, G24, T8 | 1999-01-01 | 18Cr - 8Ni - N | 0 | 8 | 80 | 35 | 752 | -20 | 0 | Wld. pipe | 0 | Y
ASME SECTION I | P03137 | SA-312 TP304N | TP304N | SA-312 | S30451 | 0 | 0 | G3, G12, G18, G24 | 1998-01-01 | 18Cr - 8Ni - N | 0 | 8 | 80 | 35 | 752 | -20 | 0 | Wld. pipe | 0 | Y
ASME SECTION VIII | P03137 | SA-312 TP304N | TP304N | SA-312 | S30451 | 0 | 0 | G3, G12, G18, G24 | 1998-01-01 | 18Cr - 8Ni - N | 0 | 8 | 80 | 35 | 752 | -20 | 0 | Wld. pipe | 0 | Y
ASME SECTION I | P03138 | SA-312 TP304N | TP304N | SA-312 | S30451 | 0 | 0 | G3, G12, G24, T8 | 2004-01-01 | 18Cr-8Ni-N | 0 | 8 | 80 | 35 | 752 | -20 | 0 | Wld. pipe | 0 | Y
ASME SECTION VIII | P03138 | SA-312 TP304N | TP304N | SA-312 | S30451 | 0 | 0 | G3, G12, G24, T8 | 2004-01-01 | 18Cr-8Ni-N | 0 | 8 | 80 | 35 | 752 | -20 | 0 | Wld. pipe | 0 | Y
ASME SECTION I | P03139 | SA-312 TP304N | TP304N | SA-312 | S30451 | 0 | 0 | G3, G5, G12, G18, G24, T5 | 1999-01-01 | 18Cr - 8Ni - N | 0 | 8 | 80 | 35 | 752 | -20 | 0 | Wld. pipe | 0 | Y
ASME SECTION VIII | P03139 | SA-312 TP304N | TP304N | SA-312 | S30451 | 0 | 0 | G3, G5, G12, G18, G24, T5 | 1999-01-01 | 18Cr - 8Ni - N | 0 | 8 | 80 | 35 | 752 | -20 | 0 | Wld. pipe | 0 | Y
ASME SECTION I | P03140 | SA-312 TP304N | TP304N | SA-312 | S30451 | 0 | 0 | G3, G5, G12, G18 | 1998-01-01 | 18Cr - 8Ni - N | 0 | 8 | 80000 | 35000 | 752 | -20 | 0 | Wld. pipe | 0 | Y
ASME SECTION I | P03141 | SA-312 TP304N | TP304N | SA-312 | S30451 | 0 | 0 | G3, G5, G12, G24, T5 | 2004-01-01 | 18Cr-8Ni-N | 0 | 8 | 80 | 35 | 752 | -20 | 0 | Wld. pipe | 0 | Y
ASME SECTION VIII | P03141 | SA-312 TP304N | TP304N | SA-312 | S30451 | 0 | 0 | G3, G5, G12, G24, T5 | 2004-01-01 | 18Cr-8Ni-N | 0 | 8 | 80 | 35 | 752 | -20 | 0 | Wld. pipe | 0 | Y
ASME SECTION I | P03142 | SA-312 TP304N | TP304N | SA-312 | S30451 | 0 | 0 | G5, G12, G18, T7, W12, W13, W14 | 2002-01-01 | 18Cr-8Ni-N | 0 | 8 | 80 | 35 | 752 | -20 | 0 | Smls. & wld. pipe | 0 | Y
ASME SECTION VIII | P03142 | SA-312 TP304N | TP304N | SA-312 | S30451 | 0 | 0 | G5, G12, G18, T7, W12, W13, W14 | 2002-01-01 | 18Cr-8Ni-N | 0 | 8 | 80 | 35 | 752 | -20 | 0 | Smls. & wld. pipe | 0 | Y
ASME SECTION I | P03143 | SA-312 TP304N | TP304N | SA-312 | S30451 | 0 | 0 | G5, G12, G18, T7, W12, W13 | 2001-01-01 | 18Cr-8Ni-N | 0 | 8 | 80 | 35 | 752 | -20 | 0 | Smls. & wld. pipe | 0 | Y
ASME SECTION VIII | P03143 | SA-312 TP304N | TP304N | SA-312 | S30451 | 0 | 0 | G5, G12, G18, T7, W12, W13 | 2001-01-01 | 18Cr-8Ni-N | 0 | 8 | 80 | 35 | 752 | -20 | 0 | Smls. & wld. pipe | 0 | Y
ASME SECTION I | P03144 | SA-312 TP304N | TP304N | SA-312 | S30451 | 0 | 0 | G5, G12, G18, T7, W12, W14 | 1999-01-01 | 18Cr - 8Ni - N | 0 | 8 | 80 | 35 | 752 | -20 | 0 | Smls. & wld. pipe | 0 | Y
ASME SECTION VIII | P03144 | SA-312 TP304N | TP304N | SA-312 | S30451 | 0 | 0 | G5, G12, G18, T7, W12, W14 | 1999-01-01 | 18Cr - 8Ni - N | 0 | 8 | 80 | 35 | 752 | -20 | 0 | Smls. & wld. pipe | 0 | Y
ASME SECTION I | P03145 | SA-312 TP304N | TP304N | SA-312 | S30451 | 0 | 0 | G5, G12, G18, W14 | 1998-01-01 | 18Cr - 8Ni - N | 0 | 8 | 80000 | 35000 | 752 | -20 | 0 | Wld. pipe | 0 | Y
ASME SECTION I | P03146 | SA-312 TP304N | TP304N | SA-312 | S30451 | 0 | 0 | G5, G12, G18 | 1998-01-01 | 18Cr - 8Ni - N | 0 | 8 | 80 | 35 | 752 | -20 | 0 | Smls. pipe | 0 | Y
ASME SECTION VIII | P03146 | SA-312 TP304N | TP304N | SA-312 | S30451 | 0 | 0 | G5, G12, G18 | 1998-01-01 | 18Cr - 8Ni - N | 0 | 8 | 80 | 35 | 752 | -20 | 0 | Smls. pipe | 0 | Y
ASME SECTION VIII | P03147 | SA-312 TP304N | TP304N | SA-312 | S30451 | 0 | 0 | G5, G12, G24 | 1998-01-01 | 18Cr - 8Ni - N | 0 | 8 | 80 | 35 | 752 | -20 | 0 | Wld. pipe | 0 | Y
ASME SECTION I | P03148 | SA-312 TP304N | TP304N | SA-312 | S30451 | 0 | 0 | G5, G12, T7, W12, W13, W14 | 2004-01-01 | 18Cr-8Ni-N | 0 | 8 | 80 | 35 | 752 | -20 | 0 | Smls. & wld. pipe | 0 | Y
ASME SECTION VIII | P03148 | SA-312 TP304N | TP304N | SA-312 | S30451 | 0 | 0 | G5, G12, T7, W12, W13, W14 | 2004-01-01 | 18Cr-8Ni-N | 0 | 8 | 80 | 35 | 752 | -20 | 0 | Smls. & wld. pipe | 0 | Y
ASME SECTION VIII | P03149 | SA-312 TP309Cb | TP309Cb | SA-312 | S30940 | 0 | 0 | G12, G24, T6 | 1999-01-01 | 23Cr - 12Ni - Cb | 0 | 8 | 75 | 30 | 752 | -20 | 0 | Wld. pipe | 0 | Y
ASME SECTION VIII | P03150 | SA-312 TP309Cb | TP309Cb | SA-312 | S30940 | 0 | 0 | G12, G24 | 1998-01-01 | 23Cr - 12Ni - Cb | 0 | 8 | 75 | 30 | 752 | -20 | 0 | Wld. pipe | 0 | Y
ASME SECTION VIII | P03151 | SA-312 TP309Cb | TP309Cb | SA-312 | S30940 | 0 | 0 | G12, T6 | 1999-01-01 | 23Cr - 12Ni - Cb | 0 | 8 | 75 | 30 | 752 | -20 | 0 | Smls. pipe | 0 | Y
ASME SECTION VIII | P03152 | SA-312 TP309Cb | TP309Cb | SA-312 | S30940 | 0 | 0 | G12 | 1998-01-01 | 23Cr - 12Ni - Cb | 0 | 8 | 75 | 30 | 752 | -20 | 0 | Smls. pipe | 0 | Y
ASME SECTION VIII | P03153 | SA-312 TP309Cb | TP309Cb | SA-312 | S30940 | 0 | 0 | G5, G12, G24, T5 | 1999-01-01 | 23Cr - 12Ni - Cb | 0 | 8 | 75 | 30 | 752 | -20 | 0 | Wld. pipe | 0 | Y
ASME SECTION VIII | P03154 | SA-312 TP309Cb | TP309Cb | SA-312 | S30940 | 0 | 0 | G5, G12, G24 | 1998-01-01 | 23Cr - 12Ni - Cb | 0 | 8 | 75 | 30 | 752 | -20 | 0 | Wld. pipe | 0 | Y
ASME SECTION VIII | P03155 | SA-312 TP309Cb | TP309Cb | SA-312 | S30940 | 0 | 0 | G5, G12, T5, W12 | 1999-01-01 | 23Cr - 12Ni - Cb | 0 | 8 | 75 | 30 | 752 | -20 | 0 | Smls. & wld. pipe | 0 | Y
ASME SECTION VIII | P03156 | SA-312 TP309Cb | TP309Cb | SA-312 | S30940 | 0 | 0 | G5, G12, W12 | 1998-01-01 | 23Cr - 12Ni - Cb | 0 | 8 | 75 | 30 | 752 | -20 | 0 | Wld. & smls. pipe | 0 | Y
ASME SECTION I | P03157 | SA-312 TP309H | TP309H | SA-312 | S30909 | 0 | 0 | G18, T7 | 1999-01-01 | 23Cr - 12Ni | 0 | 8 | 75 | 30 | 752 | -20 | 0 | Smls. pipe | 0 | Y
ASME SECTION VIII | P03157 | SA-312 TP309H | TP309H | SA-312 | S30909 | 0 | 0 | G18, T7 | 1999-01-01 | 23Cr - 12Ni | 0 | 8 | 75 | 30 | 752 | -20 | 0 | Smls. pipe | 0 | Y
ASME SECTION I | P03158 | SA-312 TP309H | TP309H | SA-312 | S30909 | 0 | 0 | G18 | 1998-01-01 | 23Cr - 12Ni | 0 | 8 | 75 | 30 | 752 | -20 | 0 | Smls. pipe | 0 | Y
ASME SECTION VIII | P03158 | SA-312 TP309H | TP309H | SA-312 | S30909 | 0 | 0 | G18 | 1998-01-01 | 23Cr - 12Ni | 0 | 8 | 75 | 30 | 752 | -20 | 0 | Smls. pipe | 0 | Y
ASME SECTION I | P03159 | SA-312 TP309H | TP309H | SA-312 | S30909 | 0 | 0 | G3, G18, G24, T7 | 1999-01-01 | 23Cr - 12Ni | 0 | 8 | 75 | 30 | 752 | -20 | 0 | Wld. pipe | 0 | Y
ASME SECTION VIII | P03159 | SA-312 TP309H | TP309H | SA-312 | S30909 | 0 | 0 | G3, G18, G24, T7 | 1999-01-01 | 23Cr - 12Ni | 0 | 8 | 75 | 30 | 752 | -20 | 0 | Wld. pipe | 0 | Y
ASME SECTION I | P03160 | SA-312 TP309H | TP309H | SA-312 | S30909 | 0 | 0 | G3, G18, G24 | 1998-01-01 | 23Cr - 12Ni | 0 | 8 | 75 | 30 | 752 | -20 | 0 | Wld. pipe | 0 | Y
ASME SECTION VIII | P03160 | SA-312 TP309H | TP309H | SA-312 | S30909 | 0 | 0 | G3, G18, G24 | 1998-01-01 | 23Cr - 12Ni | 0 | 8 | 75 | 30 | 752 | -20 | 0 | Wld. pipe | 0 | Y
ASME SECTION I | P03161 | SA-312 TP309H | TP309H | SA-312 | S30909 | 0 | 0 | G3, G24, T7 | 2004-01-01 | 23Cr-12Ni | 0 | 8 | 75 | 30 | 752 | -20 | 0 | Wld. pipe | 0 | Y
ASME SECTION VIII | P03161 | SA-312 TP309H | TP309H | SA-312 | S30909 | 0 | 0 | G3, G24, T7 | 2004-01-01 | 23Cr-12Ni | 0 | 8 | 75 | 30 | 752 | -20 | 0 | Wld. pipe | 0 | Y
ASME SECTION I | P03162 | SA-312 TP309H | TP309H | SA-312 | S30909 | 0 | 0 | G3, G5, G18, G24, T6 | 1999-01-01 | 23Cr - 12Ni | 0 | 8 | 75 | 30 | 752 | -20 | 0 | Wld. pipe | 0 | Y
ASME SECTION VIII | P03162 | SA-312 TP309H | TP309H | SA-312 | S30909 | 0 | 0 | G3, G5, G18, G24, T6 | 1999-01-01 | 23Cr - 12Ni | 0 | 8 | 75 | 30 | 752 | -20 | 0 | Wld. pipe | 0 | Y
ASME SECTION I | P03163 | SA-312 TP309H | TP309H | SA-312 | S30909 | 0 | 0 | G3, G5, G18, G24 | 1998-01-01 | 23Cr - 12Ni | 0 | 8 | 75 | 30 | 752 | -20 | 0 | Wld. pipe | 0 | Y
ASME SECTION VIII | P03163 | SA-312 TP309H | TP309H | SA-312 | S30909 | 0 | 0 | G3, G5, G18, G24 | 1998-01-01 | 23Cr - 12Ni | 0 | 8 | 75 | 30 | 752 | -20 | 0 | Wld. pipe | 0 | Y
ASME SECTION I | P03164 | SA-312 TP309H | TP309H | SA-312 | S30909 | 0 | 0 | G3, G5, G24, T6 | 2004-01-01 | 23Cr-12Ni | 0 | 8 | 75 | 30 | 752 | -20 | 0 | Wld. pipe | 0 | Y
ASME SECTION VIII | P03164 | SA-312 TP309H | TP309H | SA-312 | S30909 | 0 | 0 | G3, G5, G24, T6 | 2004-01-01 | 23Cr-12Ni | 0 | 8 | 75 | 30 | 752 | -20 | 0 | Wld. pipe | 0 | Y
ASME SECTION I | P03165 | SA-312 TP309H | TP309H | SA-312 | S30909 | 0 | 0 | G5, G18, T6 | 1999-01-01 | 23Cr - 12Ni | 0 | 8 | 75 | 30 | 752 | -20 | 0 | Smls. pipe | 0 | Y
ASME SECTION VIII | P03165 | SA-312 TP309H | TP309H | SA-312 | S30909 | 0 | 0 | G5, G18, T6 | 1999-01-01 | 23Cr - 12Ni | 0 | 8 | 75 | 30 | 752 | -20 | 0 | Smls. pipe | 0 | Y
ASME SECTION I | P03166 | SA-312 TP309H | TP309H | SA-312 | S30909 | 0 | 0 | G5, G18 | 1998-01-01 | 23Cr - 12Ni | 0 | 8 | 75 | 30 | 752 | -20 | 0 | Smls. pipe | 0 | Y
ASME SECTION VIII | P03166 | SA-312 TP309H | TP309H | SA-312 | S30909 | 0 | 0 | G5, G18 | 1998-01-01 | 23Cr - 12Ni | 0 | 8 | 75 | 30 | 752 | -20 | 0 | Smls. pipe | 0 | Y
ASME SECTION I | P03167 | SA-312 TP309H | TP309H | SA-312 | S30909 | 0 | 0 | G5, T6 | 2004-01-01 | 23Cr-12Ni | 0 | 8 | 75 | 30 | 752 | -20 | 0 | Smls. pipe | 0 | Y
ASME SECTION VIII | P03167 | SA-312 TP309H | TP309H | SA-312 | S30909 | 0 | 0 | G5, T6 | 2004-01-01 | 23Cr-12Ni | 0 | 8 | 75 | 30 | 752 | -20 | 0 | Smls. pipe | 0 | Y
ASME SECTION I | P03168 | SA-312 TP309H | TP309H | SA-312 | S30909 | 0 | 0 | T7 | 2004-01-01 | 23Cr-12Ni | 0 | 8 | 75 | 30 | 752 | -20 | 0 | Smls. pipe | 0 | Y
ASME SECTION VIII | P03168 | SA-312 TP309H | TP309H | SA-312 | S30909 | 0 | 0 | T7 | 2004-01-01 | 23Cr-12Ni | 0 | 8 | 75 | 30 | 752 | -20 | 0 | Smls. pipe | 0 | Y
ASME SECTION I | P03169 | SA-312 TP309S | TP309S | SA-312 | S30908 | 0 | 0 | G12, G18, T6, W13 | 2001-01-01 | 23Cr-12Ni | 0 | 8 | 75000 | 30000 | 752 | -20 | 0 | Wld. pipe | 0 | Y
ASME SECTION I | P03170 | SA-312 TP309S | TP309S | SA-312 | S30908 | 0 | 0 | G12, G18, T6, W14 | 1999-01-01 | 23Cr - 12Ni | 0 | 8 | 75000 | 30000 | 752 | -20 | 0 | Wld. pipe | 0 | Y
ASME SECTION I | P03171 | SA-312 TP309S | TP309S | SA-312 | S30908 | 0 | 0 | G12, G18, T6 | 1999-01-01 | 23Cr - 12Ni | 0 | 8 | 75 | 30 | 752 | -20 | 0 | Smls. pipe | 0 | Y
ASME SECTION VIII | P03171 | SA-312 TP309S | TP309S | SA-312 | S30908 | 0 | 0 | G12, G18, T6 | 1999-01-01 | 23Cr - 12Ni | 0 | 8 | 75 | 30 | 752 | -20 | 0 | Smls. pipe | 0 | Y
ASME SECTION I | P03172 | SA-312 TP309S | TP309S | SA-312 | S30908 | 0 | 0 | G12, G18, W14 | 1998-01-01 | 23Cr - 12Ni | 0 | 8 | 75000 | 30000 | 752 | -20 | 0 | Wld. pipe | 0 | Y
ASME SECTION I | P03173 | SA-312 TP309S | TP309S | SA-312 | S30908 | 0 | 0 | G12, G18 | 1998-01-01 | 23Cr - 12Ni | 0 | 8 | 75 | 30 | 752 | -20 | 0 | Smls. pipe | 0 | Y
ASME SECTION VIII | P03173 | SA-312 TP309S | TP309S | SA-312 | S30908 | 0 | 0 | G12, G18 | 1998-01-01 | 23Cr - 12Ni | 0 | 8 | 75 | 30 | 752 | -20 | 0 | Smls. pipe | 0 | Y
ASME SECTION I | P03174 | SA-312 TP309S | TP309S | SA-312 | S30908 | 0 | 0 | G12, T6, W13 | 2004-01-01 | 23Cr-12Ni | 0 | 8 | 75000 | 30000 | 752 | -20 | 0 | Wld. pipe | 0 | Y
ASME SECTION I | P03175 | SA-312 TP309S | TP309S | SA-312 | S30908 | 0 | 0 | G12, T6 | 2004-01-01 | 23Cr-12Ni | 0 | 8 | 75 | 30 | 752 | -20 | 0 | Smls. pipe | 0 | Y
ASME SECTION VIII | P03175 | SA-312 TP309S | TP309S | SA-312 | S30908 | 0 | 0 | G12, T6 | 2004-01-01 | 23Cr-12Ni | 0 | 8 | 75 | 30 | 752 | -20 | 0 | Smls. pipe | 0 | Y
ASME SECTION I | P03176 | SA-312 TP309S | TP309S | SA-312 | S30908 | 0 | 0 | G3, G12, G18, G24, T6 | 1999-01-01 | 23Cr - 12Ni | 0 | 8 | 75 | 30 | 752 | -20 | 0 | Wld. pipe | 0 | Y
ASME SECTION VIII | P03176 | SA-312 TP309S | TP309S | SA-312 | S30908 | 0 | 0 | G3, G12, G18, G24, T6 | 1999-01-01 | 23Cr - 12Ni | 0 | 8 | 75 | 30 | 752 | -20 | 0 | Wld. pipe | 0 | Y
ASME SECTION I | P03177 | SA-312 TP309S | TP309S | SA-312 | S30908 | 0 | 0 | G3, G12, G18, G24 | 1998-01-01 | 23Cr - 12Ni | 0 | 8 | 75 | 30 | 752 | -20 | 0 | Wld. pipe | 0 | Y
ASME SECTION VIII | P03177 | SA-312 TP309S | TP309S | SA-312 | S30908 | 0 | 0 | G3, G12, G18, G24 | 1998-01-01 | 23Cr - 12Ni | 0 | 8 | 75 | 30 | 752 | -20 | 0 | Wld. pipe | 0 | Y
ASME SECTION I | P03178 | SA-312 TP309S | TP309S | SA-312 | S30908 | 0 | 0 | G3, G12, G24, T6 | 2004-01-01 | 23Cr-12Ni | 0 | 8 | 75 | 30 | 752 | -20 | 0 | Wld. pipe | 0 | Y
ASME SECTION VIII | P03178 | SA-312 TP309S | TP309S | SA-312 | S30908 | 0 | 0 | G3, G12, G24, T6 | 2004-01-01 | 23Cr-12Ni | 0 | 8 | 75 | 30 | 752 | -20 | 0 | Wld. pipe | 0 | Y
ASME SECTION I | P03179 | SA-312 TP309S | TP309S | SA-312 | S30908 | 0 | 0 | G3, G5, G12, G18, G24, T5 | 1999-01-01 | 23Cr - 12Ni | 0 | 8 | 75 | 30 | 752 | -20 | 0 | Wld. pipe | 0 | Y
ASME SECTION VIII | P03179 | SA-312 TP309S | TP309S | SA-312 | S30908 | 0 | 0 | G3, G5, G12, G18, G24, T5 | 1999-01-01 | 23Cr - 12Ni | 0 | 8 | 75 | 30 | 752 | -20 | 0 | Wld. pipe | 0 | Y
ASME SECTION I | P03180 | SA-312 TP309S | TP309S | SA-312 | S30908 | 0 | 0 | G3, G5, G12, G18, G24 | 1998-01-01 | 23Cr - 12Ni | 0 | 8 | 75 | 30 | 752 | -20 | 0 | Wld. pipe | 0 | Y
ASME SECTION VIII | P03180 | SA-312 TP309S | TP309S | SA-312 | S30908 | 0 | 0 | G3, G5, G12, G18, G24 | 1998-01-01 | 23Cr - 12Ni | 0 | 8 | 75 | 30 | 752 | -20 | 0 | Wld. pipe | 0 | Y
ASME SECTION I | P03181 | SA-312 TP309S | TP309S | SA-312 | S30908 | 0 | 0 | G3, G5, G12, G24, T5 | 2004-01-01 | 23Cr-12Ni | 0 | 8 | 75 | 30 | 752 | -20 | 0 | Wld. pipe | 0 | Y
ASME SECTION VIII | P03181 | SA-312 TP309S | TP309S | SA-312 | S30908 | 0 | 0 | G3, G5, G12, G24, T5 | 2004-01-01 | 23Cr-12Ni | 0 | 8 | 75 | 30 | 752 | -20 | 0 | Wld. pipe | 0 | Y
ASME SECTION I | P03182 | SA-312 TP309S | TP309S | SA-312 | S30908 | 0 | 0 | G5, G12, G18, T5, W12, W14 | 2002-01-01 | 23Cr-12Ni | 0 | 8 | 75 | 30 | 752 | -20 | 0 | Smls. & wld. pipe | 0 | Y
ASME SECTION VIII | P03182 | SA-312 TP309S | TP309S | SA-312 | S30908 | 0 | 0 | G5, G12, G18, T5, W12, W14 | 2002-01-01 | 23Cr-12Ni | 0 | 8 | 75 | 30 | 752 | -20 | 0 | Smls. & wld. pipe | 0 | Y
ASME SECTION I | P03183 | SA-312 TP309S | TP309S | SA-312 | S30908 | 0 | 0 | G5, G12, G18, T5, W12 | 1999-01-01 | 23Cr - 12Ni | 0 | 8 | 75 | 30 | 752 | -20 | 0 | Smls. & wld. pipe | 0 | Y
ASME SECTION VIII | P03183 | SA-312 TP309S | TP309S | SA-312 | S30908 | 0 | 0 | G5, G12, G18, T5, W12 | 1999-01-01 | 23Cr - 12Ni | 0 | 8 | 75 | 30 | 752 | -20 | 0 | Smls. & wld. pipe | 0 | Y
ASME SECTION I | P03184 | SA-312 TP309S | TP309S | SA-312 | S30908 | 0 | 0 | G5, G12, G18, T5, W13 | 2001-01-01 | 23Cr-12Ni | 0 | 8 | 75000 | 30000 | 752 | -20 | 0 | Wld. pipe | 0 | Y
ASME SECTION I | P03185 | SA-312 TP309S | TP309S | SA-312 | S30908 | 0 | 0 | G5, G12, G18, T5, W14 | 1999-01-01 | 23Cr - 12Ni | 0 | 8 | 75000 | 30000 | 752 | -20 | 0 | Wld. pipe | 0 | Y
ASME SECTION I | P03186 | SA-312 TP309S | TP309S | SA-312 | S30908 | 0 | 0 | G5, G12, G18, W12 | 1998-01-01 | 23Cr - 12Ni | 0 | 8 | 75 | 30 | 752 | -20 | 0 | Wld. & smls. pipe | 0 | Y
ASME SECTION VIII | P03186 | SA-312 TP309S | TP309S | SA-312 | S30908 | 0 | 0 | G5, G12, G18, W12 | 1998-01-01 | 23Cr - 12Ni | 0 | 8 | 75 | 30 | 752 | -20 | 0 | Wld. & smls. pipe | 0 | Y
ASME SECTION I | P03187 | SA-312 TP309S | TP309S | SA-312 | S30908 | 0 | 0 | G5, G12, G18, W14 | 1998-01-01 | 23Cr - 12Ni | 0 | 8 | 75000 | 30000 | 752 | -20 | 0 | Wld. pipe | 0 | Y
ASME SECTION I | P03188 | SA-312 TP309S | TP309S | SA-312 | S30908 | 0 | 0 | G5, G12, T5, W12, W14 | 2004-01-01 | 23Cr-12Ni | 0 | 8 | 75 | 30 | 752 | -20 | 0 | Smls. & wld. pipe | 0 | Y
ASME SECTION VIII | P03188 | SA-312 TP309S | TP309S | SA-312 | S30908 | 0 | 0 | G5, G12, T5, W12, W14 | 2004-01-01 | 23Cr-12Ni | 0 | 8 | 75 | 30 | 752 | -20 | 0 | Smls. & wld. pipe | 0 | Y
ASME SECTION I | P03189 | SA-312 TP309S | TP309S | SA-312 | S30908 | 0 | 0 | G5, G12, T5, W13 | 2004-01-01 | 23Cr-12Ni | 0 | 8 | 75000 | 30000 | 752 | -20 | 0 | Wld. pipe | 0 | Y
ASME SECTION VIII | P03190 | SA-312 TP310Cb | TP310Cb | SA-312 | S31040 | 0 | 0 | G12, G14, G24, T6 | 1999-01-01 | 25Cr - 20Ni - Cb | 0 | 8 | 75 | 30 | 752 | -20 | 0 | Wld. pipe | 0 | Y
ASME SECTION VIII | P03191 | SA-312 TP310Cb | TP310Cb | SA-312 | S31040 | 0 | 0 | G12, G14, G24 | 1998-01-01 | 25Cr - 20Ni - Cb | 0 | 8 | 75 | 30 | 752 | -20 | 0 | Wld. pipe | 0 | Y
ASME SECTION VIII | P03192 | SA-312 TP310Cb | TP310Cb | SA-312 | S31040 | 0 | 0 | G12, T6 | 1999-01-01 | 25Cr - 20Ni - Cb | 0 | 8 | 75 | 30 | 752 | -20 | 0 | Smls. pipe | 0 | Y
ASME SECTION VIII | P03193 | SA-312 TP310Cb | TP310Cb | SA-312 | S31040 | 0 | 0 | G12 | 1998-01-01 | 25Cr - 20Ni - Cb | 0 | 8 | 75 | 30 | 752 | -20 | 0 | Smls. pipe | 0 | Y
ASME SECTION VIII | P03194 | SA-312 TP310Cb | TP310Cb | SA-312 | S31040 | 0 | 0 | G5, G12, G24, T5 | 1999-01-01 | 25Cr - 20Ni - Cb | 0 | 8 | 75 | 30 | 752 | -20 | 0 | Wld. pipe | 0 | Y
ASME SECTION VIII | P03195 | SA-312 TP310Cb | TP310Cb | SA-312 | S31040 | 0 | 0 | G5, G12, G24 | 1998-01-01 | 25Cr - 20Ni - Cb | 0 | 8 | 75 | 30 | 752 | -20 | 0 | Wld. pipe | 0 | Y
ASME SECTION VIII | P03196 | SA-312 TP310Cb | TP310Cb | SA-312 | S31040 | 0 | 0 | G5, G12, T5, W12, W14 | 2002-01-01 | 25Cr-20Ni-Cb | 0 | 8 | 75 | 30 | 752 | -20 | 0 | Smls. & wld. pipe | 0 | Y
ASME SECTION VIII | P03197 | SA-312 TP310Cb | TP310Cb | SA-312 | S31040 | 0 | 0 | G5, G12, T5, W12 | 1999-01-01 | 25Cr - 20Ni - Cb | 0 | 8 | 75 | 30 | 752 | -20 | 0 | Smls. & wld. pipe | 0 | Y
ASME SECTION VIII | P03198 | SA-312 TP310Cb | TP310Cb | SA-312 | S31040 | 0 | 0 | G5, G12, W12 | 1998-01-01 | 25Cr - 20Ni - Cb | 0 | 8 | 75 | 30 | 752 | -20 | 0 | Wld. & smls. pipe | 0 | Y
ASME SECTION I | P03199 | SA-312 TP310H | TP310H | SA-312 | S31009 | 0 | 0 | G18, T7 | 1999-01-01 | 25Cr - 20Ni | 0 | 8 | 75 | 30 | 752 | -20 | 0 | Smls. pipe | 0 | Y
ASME SECTION VIII | P03199 | SA-312 TP310H | TP310H | SA-312 | S31009 | 0 | 0 | G18, T7 | 1999-01-01 | 25Cr - 20Ni | 0 | 8 | 75 | 30 | 752 | -20 | 0 | Smls. pipe | 0 | Y
ASME SECTION I | P03200 | SA-312 TP310H | TP310H | SA-312 | S31009 | 0 | 0 | G18 | 1998-01-01 | 25Cr - 20Ni | 0 | 8 | 75 | 30 | 752 | -20 | 0 | Smls. pipe | 0 | Y
ASME SECTION VIII | P03200 | SA-312 TP310H | TP310H | SA-312 | S31009 | 0 | 0 | G18 | 1998-01-01 | 25Cr - 20Ni | 0 | 8 | 75 | 30 | 752 | -20 | 0 | Smls. pipe | 0 | Y
ASME SECTION I | P03201 | SA-312 TP310H | TP310H | SA-312 | S31009 | 0 | 0 | G3, G18, G24, T7 | 1999-01-01 | 25Cr - 20Ni | 0 | 8 | 75 | 30 | 752 | -20 | 0 | Wld. pipe | 0 | Y
ASME SECTION VIII | P03201 | SA-312 TP310H | TP310H | SA-312 | S31009 | 0 | 0 | G3, G18, G24, T7 | 1999-01-01 | 25Cr - 20Ni | 0 | 8 | 75 | 30 | 752 | -20 | 0 | Wld. pipe | 0 | Y
ASME SECTION I | P03202 | SA-312 TP310H | TP310H | SA-312 | S31009 | 0 | 0 | G3, G18, G24 | 1998-01-01 | 25Cr - 20Ni | 0 | 8 | 75 | 30 | 752 | -20 | 0 | Wld. pipe | 0 | Y
ASME SECTION VIII | P03202 | SA-312 TP310H | TP310H | SA-312 | S31009 | 0 | 0 | G3, G18, G24 | 1998-01-01 | 25Cr - 20Ni | 0 | 8 | 75 | 30 | 752 | -20 | 0 | Wld. pipe | 0 | Y
ASME SECTION I | P03203 | SA-312 TP310H | TP310H | SA-312 | S31009 | 0 | 0 | G3, G24, T7 | 2004-01-01 | 25Cr-20Ni | 0 | 8 | 75 | 30 | 752 | -20 | 0 | Wld. pipe | 0 | Y
ASME SECTION VIII | P03203 | SA-312 TP310H | TP310H | SA-312 | S31009 | 0 | 0 | G3, G24, T7 | 2004-01-01 | 25Cr-20Ni | 0 | 8 | 75 | 30 | 752 | -20 | 0 | Wld. pipe | 0 | Y
ASME SECTION I | P03204 | SA-312 TP310H | TP310H | SA-312 | S31009 | 0 | 0 | G3, G5, G18, G24, T6 | 1999-01-01 | 25Cr - 20Ni | 0 | 8 | 75 | 30 | 752 | -20 | 0 | Wld. pipe | 0 | Y
ASME SECTION VIII | P03204 | SA-312 TP310H | TP310H | SA-312 | S31009 | 0 | 0 | G3, G5, G18, G24, T6 | 1999-01-01 | 25Cr - 20Ni | 0 | 8 | 75 | 30 | 752 | -20 | 0 | Wld. pipe | 0 | Y
ASME SECTION I | P03205 | SA-312 TP310H | TP310H | SA-312 | S31009 | 0 | 0 | G3, G5, G18, G24 | 1998-01-01 | 25Cr - 20Ni | 0 | 8 | 75 | 30 | 752 | -20 | 0 | Wld. pipe | 0 | Y
ASME SECTION VIII | P03205 | SA-312 TP310H | TP310H | SA-312 | S31009 | 0 | 0 | G3, G5, G18, G24 | 1998-01-01 | 25Cr - 20Ni | 0 | 8 | 75 | 30 | 752 | -20 | 0 | Wld. pipe | 0 | Y
ASME SECTION I | P03206 | SA-312 TP310H | TP310H | SA-312 | S31009 | 0 | 0 | G3, G5, G24, T6 | 2004-01-01 | 25Cr-20Ni | 0 | 8 | 75 | 30 | 752 | -20 | 0 | Wld. pipe | 0 | Y
ASME SECTION VIII | P03206 | SA-312 TP310H | TP310H | SA-312 | S31009 | 0 | 0 | G3, G5, G24, T6 | 2004-01-01 | 25Cr-20Ni | 0 | 8 | 75 | 30 | 752 | -20 | 0 | Wld. pipe | 0 | Y
ASME SECTION I | P03207 | SA-312 TP310H | TP310H | SA-312 | S31009 | 0 | 0 | G5, G18, T6 | 1999-01-01 | 25Cr - 20Ni | 0 | 8 | 75 | 30 | 752 | -20 | 0 | Smls. pipe | 0 | Y
ASME SECTION VIII | P03207 | SA-312 TP310H | TP310H | SA-312 | S31009 | 0 | 0 | G5, G18, T6 | 1999-01-01 | 25Cr - 20Ni | 0 | 8 | 75 | 30 | 752 | -20 | 0 | Smls. pipe | 0 | Y
ASME SECTION I | P03208 | SA-312 TP310H | TP310H | SA-312 | S31009 | 0 | 0 | G5, G18 | 1998-01-01 | 25Cr - 20Ni | 0 | 8 | 75 | 30 | 752 | -20 | 0 | Smls. pipe | 0 | Y
ASME SECTION VIII | P03208 | SA-312 TP310H | TP310H | SA-312 | S31009 | 0 | 0 | G5, G18 | 1998-01-01 | 25Cr - 20Ni | 0 | 8 | 75 | 30 | 752 | -20 | 0 | Smls. pipe | 0 | Y
ASME SECTION I | P03209 | SA-312 TP310H | TP310H | SA-312 | S31009 | 0 | 0 | G5, T6 | 2004-01-01 | 25Cr-20Ni | 0 | 8 | 75 | 30 | 752 | -20 | 0 | Smls. pipe | 0 | Y
ASME SECTION VIII | P03209 | SA-312 TP310H | TP310H | SA-312 | S31009 | 0 | 0 | G5, T6 | 2004-01-01 | 25Cr-20Ni | 0 | 8 | 75 | 30 | 752 | -20 | 0 | Smls. pipe | 0 | Y
ASME SECTION I | P03210 | SA-312 TP310H | TP310H | SA-312 | S31009 | 0 | 0 | T7 | 2004-01-01 | 25Cr-20Ni | 0 | 8 | 75 | 30 | 752 | -20 | 0 | Smls. pipe | 0 | Y
ASME SECTION VIII | P03210 | SA-312 TP310H | TP310H | SA-312 | S31009 | 0 | 0 | T7 | 2004-01-01 | 25Cr-20Ni | 0 | 8 | 75 | 30 | 752 | -20 | 0 | Smls. pipe | 0 | Y
ASME SECTION VIII | P03211 | SA-312 TP310MoLN | TP310MoLN | SA-312 | S31050 | <= 0.250, wall | 0 | G24 | 1998-01-01 | 25Cr - 22Ni - 2Mo - N | 0 | 8 | 84 | 39 | 752 | -20 | 0 | Wld. pipe | 0 | Y
ASME SECTION VIII | P03212 | SA-312 TP310MoLN | TP310MoLN | SA-312 | S31050 | <= 0.250, wall | 0 | G5, G24 | 1998-01-01 | 25Cr - 22Ni - 2Mo - N | 0 | 8 | 84 | 39 | 752 | -20 | 0 | Wld. pipe | 0 | Y
ASME SECTION VIII | P03213 | SA-312 TP310MoLN | TP310MoLN | SA-312 | S31050 | 0.250 < t <= 1.250 | 0 | G24 | 1998-01-01 | 25Cr - 22Ni - 2Mo - N | 0 | 8 | 78 | 37 | 752 | -20 | 0 | Wld. pipe | 0 | Y
ASME SECTION VIII | P03214 | SA-312 TP310MoLN | TP310MoLN | SA-312 | S31050 | 0.250 < t <= 1.250 | 0 | G5, G24 | 1998-01-01 | 25Cr - 22Ni - 2Mo - N | 0 | 8 | 78 | 37 | 752 | -20 | 0 | Wld. pipe | 0 | Y
ASME SECTION VIII | P03215 | SA-312 TP310MoLN | TP310MoLN | SA-312 | S31050 | 0.250 < t <= 1.250 | 0 | G24 | 2001-01-01 | 25Cr-22Ni-2Mo-N | 0 | 8 | 78 | 37 | 752 | -20 | 0 | Wld. pipe | 0 | Y
ASME SECTION VIII | P03216 | SA-312 TP310MoLN | TP310MoLN | SA-312 | S31050 | 0.250 < t <= 1.250 | 0 | G5, G24 | 2001-01-01 | 25Cr-22Ni-2Mo-N | 0 | 8 | 78 | 37 | 752 | -20 | 0 | Wld. pipe | 0 | Y
ASME SECTION VIII | P03217 | SA-312 TP310S | TP310S | SA-312 | S31008 | 0 | 0 | G12, G14, G24 | 1998-01-01 | 25Cr - 20Ni | 0 | 8 | 75 | 30 | 752 | -20 | 0 | Wld. pipe | 0 | Y
ASME SECTION I | P03218 | SA-312 TP310S | TP310S | SA-312 | S31008 | 0 | 0 | G12, G18, T6 | 1999-01-01 | 25Cr - 20Ni | 0 | 8 | 75 | 30 | 752 | -20 | 0 | Smls. pipe | 0 | Y
ASME SECTION VIII | P03218 | SA-312 TP310S | TP310S | SA-312 | S31008 | 0 | 0 | G12, G18, T6 | 1999-01-01 | 25Cr - 20Ni | 0 | 8 | 75 | 30 | 752 | -20 | 0 | Smls. pipe | 0 | Y
ASME SECTION I | P03219 | SA-312 TP310S | TP310S | SA-312 | S31008 | 0 | 0 | G12, G18 | 1998-01-01 | 25Cr - 20Ni | 0 | 8 | 75 | 30 | 752 | -20 | 0 | Smls. pipe | 0 | Y
ASME SECTION VIII | P03219 | SA-312 TP310S | TP310S | SA-312 | S31008 | 0 | 0 | G12, G18 | 1998-01-01 | 25Cr - 20Ni | 0 | 8 | 75 | 30 | 752 | -20 | 0 | Smls. pipe | 0 | Y
ASME SECTION I | P03220 | SA-312 TP310S | TP310S | SA-312 | S31008 | 0 | 0 | G12, T6 | 2004-01-01 | 25Cr-20Ni | 0 | 8 | 75 | 30 | 752 | -20 | 0 | Smls. pipe | 0 | Y
ASME SECTION VIII | P03220 | SA-312 TP310S | TP310S | SA-312 | S31008 | 0 | 0 | G12, T6 | 2004-01-01 | 25Cr-20Ni | 0 | 8 | 75 | 30 | 752 | -20 | 0 | Smls. pipe | 0 | Y
ASME SECTION I | P03221 | SA-312 TP310S | TP310S | SA-312 | S31008 | 0 | 0 | G3, G12, G14, G18, G24, T6 | 1999-01-01 | 25Cr - 20Ni | 0 | 8 | 75 | 30 | 752 | -20 | 0 | Wld. pipe | 0 | Y
ASME SECTION VIII | P03221 | SA-312 TP310S | TP310S | SA-312 | S31008 | 0 | 0 | G3, G12, G14, G18, G24, T6 | 1999-01-01 | 25Cr - 20Ni | 0 | 8 | 75 | 30 | 752 | -20 | 0 | Wld. pipe | 0 | Y
ASME SECTION I | P03222 | SA-312 TP310S | TP310S | SA-312 | S31008 | 0 | 0 | G3, G12, G14, G24, T6 | 2004-01-01 | 25Cr-20Ni | 0 | 8 | 75 | 30 | 752 | -20 | 0 | Wld. pipe | 0 | Y
ASME SECTION VIII | P03222 | SA-312 TP310S | TP310S | SA-312 | S31008 | 0 | 0 | G3, G12, G14, G24, T6 | 2004-01-01 | 25Cr-20Ni | 0 | 8 | 75 | 30 | 752 | -20 | 0 | Wld. pipe | 0 | Y
ASME SECTION I | P03223 | SA-312 TP310S | TP310S | SA-312 | S31008 | 0 | 0 | G3, G12, G18 | 1998-01-01 | 25Cr - 20Ni | 0 | 8 | 75000 | 30000 | 752 | -20 | 0 | Wld. pipe | 0 | Y
ASME SECTION I | P03224 | SA-312 TP310S | TP310S | SA-312 | S31008 | 0 | 0 | G3, G5, G12, G14, G18, G24, T5 | 1999-01-01 | 25Cr - 20Ni | 0 | 8 | 75 | 30 | 752 | -20 | 0 | Wld. pipe | 0 | Y
ASME SECTION VIII | P03224 | SA-312 TP310S | TP310S | SA-312 | S31008 | 0 | 0 | G3, G5, G12, G14, G18, G24, T5 | 1999-01-01 | 25Cr - 20Ni | 0 | 8 | 75 | 30 | 752 | -20 | 0 | Wld. pipe | 0 | Y
ASME SECTION I | P03225 | SA-312 TP310S | TP310S | SA-312 | S31008 | 0 | 0 | G3, G5, G12, G14, G24, T5 | 2004-01-01 | 25Cr-20Ni | 0 | 8 | 75 | 30 | 752 | -20 | 0 | Wld. pipe | 0 | Y
ASME SECTION VIII | P03225 | SA-312 TP310S | TP310S | SA-312 | S31008 | 0 | 0 | G3, G5, G12, G14, G24, T5 | 2004-01-01 | 25Cr-20Ni | 0 | 8 | 75 | 30 | 752 | -20 | 0 | Wld. pipe | 0 | Y
ASME SECTION I | P03226 | SA-312 TP310S | TP310S | SA-312 | S31008 | 0 | 0 | G3, G5, G12, G18 | 1998-01-01 | 25Cr - 20Ni | 0 | 8 | 75000 | 30000 | 752 | -20 | 0 | Wld. pipe | 0 | Y
ASME SECTION VIII | P03227 | SA-312 TP310S | TP310S | SA-312 | S31008 | 0 | 0 | G5, G12, G14, G24 | 1998-01-01 | 25Cr - 20Ni | 0 | 8 | 75 | 30 | 752 | -20 | 0 | Wld. pipe | 0 | Y
ASME SECTION I | P03228 | SA-312 TP310S | TP310S | SA-312 | S31008 | 0 | 0 | G5, G12, G18, T5, W12, W14 | 2002-01-01 | 25Cr-20Ni | 0 | 8 | 75 | 30 | 752 | -20 | 0 | Smls. & wld. pipe | 0 | Y
ASME SECTION VIII | P03228 | SA-312 TP310S | TP310S | SA-312 | S31008 | 0 | 0 | G5, G12, G18, T5, W12, W14 | 2002-01-01 | 25Cr-20Ni | 0 | 8 | 75 | 30 | 752 | -20 | 0 | Smls. & wld. pipe | 0 | Y
ASME SECTION I | P03229 | SA-312 TP310S | TP310S | SA-312 | S31008 | 0 | 0 | G5, G12, G18, T5, W12 | 1999-01-01 | 25Cr - 20Ni | 0 | 8 | 75 | 30 | 752 | -20 | 0 | Smls. & wld. pipe | 0 | Y
ASME SECTION VIII | P03229 | SA-312 TP310S | TP310S | SA-312 | S31008 | 0 | 0 | G5, G12, G18, T5, W12 | 1999-01-01 | 25Cr - 20Ni | 0 | 8 | 75 | 30 | 752 | -20 | 0 | Smls. & wld. pipe | 0 | Y
ASME SECTION I | P03230 | SA-312 TP310S | TP310S | SA-312 | S31008 | 0 | 0 | G5, G12, G18 | 1998-01-01 | 25Cr - 20Ni | 0 | 8 | 75 | 30 | 752 | -20 | 0 | Smls. pipe | 0 | Y
ASME SECTION VIII | P03230 | SA-312 TP310S | TP310S | SA-312 | S31008 | 0 | 0 | G5, G12, G18 | 1998-01-01 | 25Cr - 20Ni | 0 | 8 | 75 | 30 | 752 | -20 | 0 | Smls. pipe | 0 | Y
ASME SECTION I | P03231 | SA-312 TP310S | TP310S | SA-312 | S31008 | 0 | 0 | G5, G12, T5, W12, W14 | 2004-01-01 | 25Cr-20Ni | 0 | 8 | 75 | 30 | 752 | -20 | 0 | Smls. & wld. pipe | 0 | Y
ASME SECTION VIII | P03231 | SA-312 TP310S | TP310S | SA-312 | S31008 | 0 | 0 | G5, G12, T5, W12, W14 | 2004-01-01 | 25Cr-20Ni | 0 | 8 | 75 | 30 | 752 | -20 | 0 | Smls. & wld. pipe | 0 | Y
ASME SECTION I | P03232 | SA-312 TP316 | TP316 | SA-312 | S31600 | 0 | 0 | G12, G18, T9, W13, W14 | 2002-01-01 | 16Cr-12Ni-2Mo | 0 | 8 | 75 | 30 | 752 | -20 | 0 | Smls. & wld. pipe | 0 | Y
ASME SECTION VIII | P03232 | SA-312 TP316 | TP316 | SA-312 | S31600 | 0 | 0 | G12, G18, T9, W13, W14 | 2002-01-01 | 16Cr-12Ni-2Mo | 0 | 8 | 75 | 30 | 752 | -20 | 0 | Smls. & wld. pipe | 0 | Y
ASME SECTION I | P03233 | SA-312 TP316 | TP316 | SA-312 | S31600 | 0 | 0 | G12, G18, T9, W13 | 2001-01-01 | 16Cr-12Ni-2Mo | 0 | 8 | 75 | 30 | 752 | -20 | 0 | Smls. & wld. pipe | 0 | Y
ASME SECTION VIII | P03233 | SA-312 TP316 | TP316 | SA-312 | S31600 | 0 | 0 | G12, G18, T9, W13 | 2001-01-01 | 16Cr-12Ni-2Mo | 0 | 8 | 75 | 30 | 752 | -20 | 0 | Smls. & wld. pipe | 0 | Y
ASME SECTION I | P03234 | SA-312 TP316 | TP316 | SA-312 | S31600 | 0 | 0 | G12, G18, T9, W14 | 1999-01-01 | 16Cr - 12Ni - 2Mo | 0 | 8 | 75 | 30 | 752 | -20 | 0 | Smls. & wld. pipe | 0 | Y
ASME SECTION VIII | P03234 | SA-312 TP316 | TP316 | SA-312 | S31600 | 0 | 0 | G12, G18, T9, W14 | 1999-01-01 | 16Cr - 12Ni - 2Mo | 0 | 8 | 75 | 30 | 752 | -20 | 0 | Smls. & wld. pipe | 0 | Y
ASME SECTION I | P03235 | SA-312 TP316 | TP316 | SA-312 | S31600 | 0 | 0 | G12, G18, W14 | 1998-01-01 | 16Cr - 12Ni - 2Mo | 0 | 8 | 75000 | 30000 | 752 | -20 | 0 | Wld. pipe | 0 | Y
ASME SECTION I | P03236 | SA-312 TP316 | TP316 | SA-312 | S31600 | 0 | 0 | G12, G18 | 1998-01-01 | 16Cr - 12Ni - 2Mo | 0 | 8 | 75 | 30 | 752 | -20 | 0 | Smls. pipe | 0 | Y
ASME SECTION VIII | P03236 | SA-312 TP316 | TP316 | SA-312 | S31600 | 0 | 0 | G12, G18 | 1998-01-01 | 16Cr - 12Ni - 2Mo | 0 | 8 | 75 | 30 | 752 | -20 | 0 | Smls. pipe | 0 | Y
ASME SECTION I | P03237 | SA-312 TP316 | TP316 | SA-312 | S31600 | 0 | 0 | G12, T9, W13, W14 | 2004-01-01 | 16Cr-12Ni-2Mo | 0 | 8 | 75 | 30 | 752 | -20 | 0 | Smls. & wld. pipe | 0 | Y
ASME SECTION VIII | P03237 | SA-312 TP316 | TP316 | SA-312 | S31600 | 0 | 0 | G12, T9, W13, W14 | 2004-01-01 | 16Cr-12Ni-2Mo | 0 | 8 | 75 | 30 | 752 | -20 | 0 | Smls. & wld. pipe | 0 | Y
ASME SECTION I | P03238 | SA-312 TP316 | TP316 | SA-312 | S31600 | 0 | 0 | G3, G12, G18, G24, T9 | 1999-01-01 | 16Cr - 12Ni - 2Mo | 0 | 8 | 75 | 30 | 752 | -20 | 0 | Wld. pipe | 0 | Y
ASME SECTION VIII | P03238 | SA-312 TP316 | TP316 | SA-312 | S31600 | 0 | 0 | G3, G12, G18, G24, T9 | 1999-01-01 | 16Cr - 12Ni - 2Mo | 0 | 8 | 75 | 30 | 752 | -20 | 0 | Wld. pipe | 0 | Y
ASME SECTION I | P03239 | SA-312 TP316 | TP316 | SA-312 | S31600 | 0 | 0 | G3, G12, G18, G24 | 1998-01-01 | 16Cr - 12Ni - 2Mo | 0 | 8 | 75 | 30 | 752 | -20 | 0 | Wld. pipe | 0 | Y
ASME SECTION VIII | P03239 | SA-312 TP316 | TP316 | SA-312 | S31600 | 0 | 0 | G3, G12, G18, G24 | 1998-01-01 | 16Cr - 12Ni - 2Mo | 0 | 8 | 75 | 30 | 752 | -20 | 0 | Wld. pipe | 0 | Y
ASME SECTION I | P03240 | SA-312 TP316 | TP316 | SA-312 | S31600 | 0 | 0 | G3, G12, G24, T9 | 2004-01-01 | 16Cr-12Ni-2Mo | 0 | 8 | 75 | 30 | 752 | -20 | 0 | Wld. pipe | 0 | Y
ASME SECTION VIII | P03240 | SA-312 TP316 | TP316 | SA-312 | S31600 | 0 | 0 | G3, G12, G24, T9 | 2004-01-01 | 16Cr-12Ni-2Mo | 0 | 8 | 75 | 30 | 752 | -20 | 0 | Wld. pipe | 0 | Y
ASME SECTION I | P03241 | SA-312 TP316 | TP316 | SA-312 | S31600 | 0 | 0 | G3, G5, G12, G18, G24, T7 | 1999-01-01 | 16Cr - 12Ni - 2Mo | 0 | 8 | 75 | 30 | 752 | -20 | 0 | Wld. pipe | 0 | Y
ASME SECTION VIII | P03241 | SA-312 TP316 | TP316 | SA-312 | S31600 | 0 | 0 | G3, G5, G12, G18, G24, T7 | 1999-01-01 | 16Cr - 12Ni - 2Mo | 0 | 8 | 75 | 30 | 752 | -20 | 0 | Wld. pipe | 0 | Y
ASME SECTION I | P03242 | SA-312 TP316 | TP316 | SA-312 | S31600 | 0 | 0 | G3, G5, G12, G18, G24 | 1998-01-01 | 16Cr - 12Ni - 2Mo | 0 | 8 | 75 | 30 | 752 | -20 | 0 | Wld. pipe | 0 | Y
ASME SECTION VIII | P03242 | SA-312 TP316 | TP316 | SA-312 | S31600 | 0 | 0 | G3, G5, G12, G18, G24 | 1998-01-01 | 16Cr - 12Ni - 2Mo | 0 | 8 | 75 | 30 | 752 | -20 | 0 | Wld. pipe | 0 | Y
ASME SECTION I | P03243 | SA-312 TP316 | TP316 | SA-312 | S31600 | 0 | 0 | G3, G5, G12, G24, T7 | 2004-01-01 | 16Cr-12Ni-2Mo | 0 | 8 | 75 | 30 | 752 | -20 | 0 | Wld. pipe | 0 | Y
ASME SECTION VIII | P03243 | SA-312 TP316 | TP316 | SA-312 | S31600 | 0 | 0 | G3, G5, G12, G24, T7 | 2004-01-01 | 16Cr-12Ni-2Mo | 0 | 8 | 75 | 30 | 752 | -20 | 0 | Wld. pipe | 0 | Y
ASME SECTION I | P03244 | SA-312 TP316 | TP316 | SA-312 | S31600 | 0 | 0 | G5, G12, G18, T8, W12, W13, W14 | 2002-01-01 | 16Cr-12Ni-2Mo | 0 | 8 | 75 | 30 | 752 | -20 | 0 | Smls. & wld. pipe | 0 | Y
ASME SECTION VIII | P03244 | SA-312 TP316 | TP316 | SA-312 | S31600 | 0 | 0 | G5, G12, G18, T8, W12, W13, W14 | 2002-01-01 | 16Cr-12Ni-2Mo | 0 | 8 | 75 | 30 | 752 | -20 | 0 | Smls. & wld. pipe | 0 | Y
ASME SECTION I | P03245 | SA-312 TP316 | TP316 | SA-312 | S31600 | 0 | 0 | G5, G12, G18, T8, W12, W13 | 2001-01-01 | 16Cr-12Ni-2Mo | 0 | 8 | 75 | 30 | 752 | -20 | 0 | Smls. & wld. pipe | 0 | Y
ASME SECTION VIII | P03245 | SA-312 TP316 | TP316 | SA-312 | S31600 | 0 | 0 | G5, G12, G18, T8, W12, W13 | 2001-01-01 | 16Cr-12Ni-2Mo | 0 | 8 | 75 | 30 | 752 | -20 | 0 | Smls. & wld. pipe | 0 | Y
ASME SECTION I | P03246 | SA-312 TP316 | TP316 | SA-312 | S31600 | 0 | 0 | G5, G12, G18, T8, W12, W14 | 1999-01-01 | 16Cr - 12Ni - 2Mo | 0 | 8 | 75 | 30 | 752 | -20 | 0 | Smls. & wld. pipe | 0 | Y
ASME SECTION VIII | P03246 | SA-312 TP316 | TP316 | SA-312 | S31600 | 0 | 0 | G5, G12, G18, T8, W12, W14 | 1999-01-01 | 16Cr - 12Ni - 2Mo | 0 | 8 | 75 | 30 | 752 | -20 | 0 | Smls. & wld. pipe | 0 | Y
ASME SECTION I | P03247 | SA-312 TP316 | TP316 | SA-312 | S31600 | 0 | 0 | G5, G12, G18, W14 | 1998-01-01 | 16Cr - 12Ni - 2Mo | 0 | 8 | 75000 | 30000 | 752 | -20 | 0 | Wld. pipe | 0 | Y
ASME SECTION I | P03248 | SA-312 TP316 | TP316 | SA-312 | S31600 | 0 | 0 | G5, G12, G18 | 1998-01-01 | 16Cr - 12Ni - 2Mo | 0 | 8 | 75000 | 30000 | 752 | -20 | 0 | Smls. pipe | 0 | Y
ASME SECTION I | P03249 | SA-312 TP316 | TP316 | SA-312 | S31600 | 0 | 0 | G5, G12, T8, W12, W13, W14 | 2004-01-01 | 16Cr-12Ni-2Mo | 0 | 8 | 75 | 30 | 752 | -20 | 0 | Smls. & wld. pipe | 0 | Y
ASME SECTION VIII | P03249 | SA-312 TP316 | TP316 | SA-312 | S31600 | 0 | 0 | G5, G12, T8, W12, W13, W14 | 2004-01-01 | 16Cr-12Ni-2Mo | 0 | 8 | 75 | 30 | 752 | -20 | 0 | Smls. & wld. pipe | 0 | Y
ASME SECTION VIII | P03250 | SA-312 TP316 | TP316 | SA-312 | S31600 | 0 | 0 | G5, G12, W12 | 1998-01-01 | 16Cr - 12Ni - 2Mo | 0 | 8 | 75 | 30 | 752 | -20 | 0 | Wld. & smls. pipe | 0 | Y
ASME SECTION I | P03251 | SA-312 TP316H | TP316H | SA-312 | S31609 | 0 | 0 | G18, T9, W13 | 2001-01-01 | 16Cr-12Ni-2Mo | 0 | 8 | 75 | 30 | 752 | -20 | 0 | Smls. & wld. pipe | 0 | Y
ASME SECTION VIII | P03251 | SA-312 TP316H | TP316H | SA-312 | S31609 | 0 | 0 | G18, T9, W13 | 2001-01-01 | 16Cr-12Ni-2Mo | 0 | 8 | 75 | 30 | 752 | -20 | 0 | Smls. & wld. pipe | 0 | Y
ASME SECTION I | P03252 | SA-312 TP316H | TP316H | SA-312 | S31609 | 0 | 0 | G18, T9, W14 | 1999-01-01 | 16Cr - 12Ni - 2Mo | 0 | 8 | 75 | 30 | 752 | -20 | 0 | Smls. & wld. pipe | 0 | Y
ASME SECTION VIII | P03252 | SA-312 TP316H | TP316H | SA-312 | S31609 | 0 | 0 | G18, T9, W14 | 1999-01-01 | 16Cr - 12Ni - 2Mo | 0 | 8 | 75 | 30 | 752 | -20 | 0 | Smls. & wld. pipe | 0 | Y
ASME SECTION I | P03253 | SA-312 TP316H | TP316H | SA-312 | S31609 | 0 | 0 | G18, W14 | 1998-01-01 | 16Cr - 12Ni - 2Mo | 0 | 8 | 75000 | 30000 | 752 | -20 | 0 | Wld. pipe | 0 | Y
ASME SECTION I | P03254 | SA-312 TP316H | TP316H | SA-312 | S31609 | 0 | 0 | G18 | 1998-01-01 | 16Cr - 12Ni - 2Mo | 0 | 8 | 75 | 30 | 752 | -20 | 0 | Smls. pipe | 0 | Y
ASME SECTION VIII | P03254 | SA-312 TP316H | TP316H | SA-312 | S31609 | 0 | 0 | G18 | 1998-01-01 | 16Cr - 12Ni - 2Mo | 0 | 8 | 75 | 30 | 752 | -20 | 0 | Smls. pipe | 0 | Y
ASME SECTION I | P03255 | SA-312 TP316H | TP316H | SA-312 | S31609 | 0 | 0 | G3, G18, G24, T9 | 1999-01-01 | 16Cr - 12Ni - 2Mo | 0 | 8 | 75 | 30 | 752 | -20 | 0 | Wld. pipe | 0 | Y
ASME SECTION VIII | P03255 | SA-312 TP316H | TP316H | SA-312 | S31609 | 0 | 0 | G3, G18, G24, T9 | 1999-01-01 | 16Cr - 12Ni - 2Mo | 0 | 8 | 75 | 30 | 752 | -20 | 0 | Wld. pipe | 0 | Y
ASME SECTION I | P03256 | SA-312 TP316H | TP316H | SA-312 | S31609 | 0 | 0 | G3, G18, G24 | 1998-01-01 | 16Cr - 12Ni - 2Mo | 0 | 8 | 75 | 30 | 752 | -20 | 0 | Wld. pipe | 0 | Y
ASME SECTION VIII | P03256 | SA-312 TP316H | TP316H | SA-312 | S31609 | 0 | 0 | G3, G18, G24 | 1998-01-01 | 16Cr - 12Ni - 2Mo | 0 | 8 | 75 | 30 | 752 | -20 | 0 | Wld. pipe | 0 | Y
ASME SECTION I | P03257 | SA-312 TP316H | TP316H | SA-312 | S31609 | 0 | 0 | G3, G24, T9 | 2004-01-01 | 16Cr-12Ni-2Mo | 0 | 8 | 75 | 30 | 752 | -20 | 0 | Wld. pipe | 0 | Y
ASME SECTION VIII | P03257 | SA-312 TP316H | TP316H | SA-312 | S31609 | 0 | 0 | G3, G24, T9 | 2004-01-01 | 16Cr-12Ni-2Mo | 0 | 8 | 75 | 30 | 752 | -20 | 0 | Wld. pipe | 0 | Y
ASME SECTION I | P03258 | SA-312 TP316H | TP316H | SA-312 | S31609 | 0 | 0 | G3, G5, G18, G24, T7 | 1999-01-01 | 16Cr - 12Ni - 2Mo | 0 | 8 | 75 | 30 | 752 | -20 | 0 | Wld. pipe | 0 | Y
ASME SECTION VIII | P03258 | SA-312 TP316H | TP316H | SA-312 | S31609 | 0 | 0 | G3, G5, G18, G24, T7 | 1999-01-01 | 16Cr - 12Ni - 2Mo | 0 | 8 | 75 | 30 | 752 | -20 | 0 | Wld. pipe | 0 | Y
ASME SECTION I | P03259 | SA-312 TP316H | TP316H | SA-312 | S31609 | 0 | 0 | G3, G5, G18, G24 | 1998-01-01 | 16Cr - 12Ni - 2Mo | 0 | 8 | 75 | 30 | 752 | -20 | 0 | Wld. pipe | 0 | Y
ASME SECTION VIII | P03259 | SA-312 TP316H | TP316H | SA-312 | S31609 | 0 | 0 | G3, G5, G18, G24 | 1998-01-01 | 16Cr - 12Ni - 2Mo | 0 | 8 | 75 | 30 | 752 | -20 | 0 | Wld. pipe | 0 | Y
ASME SECTION I | P03260 | SA-312 TP316H | TP316H | SA-312 | S31609 | 0 | 0 | G3, G5, G24, T7 | 2004-01-01 | 16Cr-12Ni-2Mo | 0 | 8 | 75 | 30 | 752 | -20 | 0 | Wld. pipe | 0 | Y
ASME SECTION VIII | P03260 | SA-312 TP316H | TP316H | SA-312 | S31609 | 0 | 0 | G3, G5, G24, T7 | 2004-01-01 | 16Cr-12Ni-2Mo | 0 | 8 | 75 | 30 | 752 | -20 | 0 | Wld. pipe | 0 | Y
ASME SECTION I | P03261 | SA-312 TP316H | TP316H | SA-312 | S31609 | 0 | 0 | G5, G18, T8, W12, W13 | 2001-01-01 | 16Cr-12Ni-2Mo | 0 | 8 | 75 | 30 | 752 | -20 | 0 | Smls. & wld. pipe | 0 | Y
ASME SECTION VIII | P03261 | SA-312 TP316H | TP316H | SA-312 | S31609 | 0 | 0 | G5, G18, T8, W12, W13 | 2001-01-01 | 16Cr-12Ni-2Mo | 0 | 8 | 75 | 30 | 752 | -20 | 0 | Smls. & wld. pipe | 0 | Y
ASME SECTION I | P03262 | SA-312 TP316H | TP316H | SA-312 | S31609 | 0 | 0 | G5, G18, T8, W12, W14 | 1999-01-01 | 16Cr - 12Ni - 2Mo | 0 | 8 | 75 | 30 | 752 | -20 | 0 | Smls. & wld. pipe | 0 | Y
ASME SECTION VIII | P03262 | SA-312 TP316H | TP316H | SA-312 | S31609 | 0 | 0 | G5, G18, T8, W12, W14 | 1999-01-01 | 16Cr - 12Ni - 2Mo | 0 | 8 | 75 | 30 | 752 | -20 | 0 | Smls. & wld. pipe | 0 | Y
ASME SECTION I | P03263 | SA-312 TP316H | TP316H | SA-312 | S31609 | 0 | 0 | G5, G18, W12 | 1998-01-01 | 16Cr - 12Ni - 2Mo | 0 | 8 | 75 | 30 | 752 | -20 | 0 | Smls. pipe | 0 | Y
ASME SECTION VIII | P03263 | SA-312 TP316H | TP316H | SA-312 | S31609 | 0 | 0 | G5, G18, W12 | 1998-01-01 | 16Cr - 12Ni - 2Mo | 0 | 8 | 75 | 30 | 752 | -20 | 0 | Smls. pipe | 0 | Y
ASME SECTION I | P03264 | SA-312 TP316H | TP316H | SA-312 | S31609 | 0 | 0 | G5, G18, W14 | 1998-01-01 | 16Cr - 12Ni - 2Mo | 0 | 8 | 75000 | 30000 | 752 | -20 | 0 | Wld. pipe | 0 | Y
ASME SECTION I | P03265 | SA-312 TP316H | TP316H | SA-312 | S31609 | 0 | 0 | G5, T8, W12, W13 | 2004-01-01 | 16Cr-12Ni-2Mo | 0 | 8 | 75 | 30 | 752 | -20 | 0 | Smls. & wld. pipe | 0 | Y
ASME SECTION VIII | P03265 | SA-312 TP316H | TP316H | SA-312 | S31609 | 0 | 0 | G5, T8, W12, W13 | 2004-01-01 | 16Cr-12Ni-2Mo | 0 | 8 | 75 | 30 | 752 | -20 | 0 | Smls. & wld. pipe | 0 | Y
ASME SECTION I | P03266 | SA-312 TP316H | TP316H | SA-312 | S31609 | 0 | 0 | T9, W13 | 2004-01-01 | 16Cr-12Ni-2Mo | 0 | 8 | 75 | 30 | 752 | -20 | 0 | Smls. & wld. pipe | 0 | Y
ASME SECTION VIII | P03266 | SA-312 TP316H | TP316H | SA-312 | S31609 | 0 | 0 | T9, W13 | 2004-01-01 | 16Cr-12Ni-2Mo | 0 | 8 | 75 | 30 | 752 | -20 | 0 | Smls. & wld. pipe | 0 | Y
ASME SECTION I | P03267 | SA-312 TP316L | TP316L | SA-312 | S31603 | 0 | 0 | G24, G34 | 2004-01-01 | 16Cr-12Ni-2Mo | 0 | 8 | 70 | 25 | 752 | -20 | 0 | Wld. pipe | 0 | Y
ASME SECTION VIII | P03267 | SA-312 TP316L | TP316L | SA-312 | S31603 | 0 | 0 | G24, G34 | 2004-01-01 | 16Cr-12Ni-2Mo | 0 | 8 | 70 | 25 | 752 | -20 | 0 | Wld. pipe | 0 | Y
ASME SECTION I | P03268 | SA-312 TP316L | TP316L | SA-312 | S31603 | 0 | 0 | G24, G42 | 2001-01-01 | 16Cr-12Ni-2Mo | 0 | 8 | 70 | 25 | 752 | -20 | 0 | Wld. pipe | 0 | Y
ASME SECTION VIII | P03268 | SA-312 TP316L | TP316L | SA-312 | S31603 | 0 | 0 | G24, G42 | 2001-01-01 | 16Cr-12Ni-2Mo | 0 | 8 | 70 | 25 | 752 | -20 | 0 | Wld. pipe | 0 | Y
ASME SECTION VIII | P03269 | SA-312 TP316L | TP316L | SA-312 | S31603 | 0 | 0 | G24 | 1998-01-01 | 16Cr - 12Ni - 2Mo | 0 | 8 | 70 | 25 | 752 | -20 | 0 | Wld. pipe | 0 | Y
ASME SECTION I | P03270 | SA-312 TP316L | TP316L | SA-312 | S31603 | 0 | 0 | G34 | 2004-01-01 | 16Cr-12Ni-2Mo | 0 | 8 | 70 | 25 | 752 | -20 | 0 | Smls. pipe | 0 | Y
ASME SECTION VIII | P03270 | SA-312 TP316L | TP316L | SA-312 | S31603 | 0 | 0 | G34 | 2004-01-01 | 16Cr-12Ni-2Mo | 0 | 8 | 70 | 25 | 752 | -20 | 0 | Smls. pipe | 0 | Y
ASME SECTION I | P03271 | SA-312 TP316L | TP316L | SA-312 | S31603 | 0 | 0 | G42 | 2001-01-01 | 16Cr-12Ni-2Mo | 0 | 8 | 70 | 25 | 752 | -20 | 0 | Smls. pipe | 0 | Y
ASME SECTION VIII | P03271 | SA-312 TP316L | TP316L | SA-312 | S31603 | 0 | 0 | G42 | 2001-01-01 | 16Cr-12Ni-2Mo | 0 | 8 | 70 | 25 | 752 | -20 | 0 | Smls. pipe | 0 | Y
ASME SECTION I | P03272 | SA-312 TP316L | TP316L | SA-312 | S31603 | 0 | 0 | G5, G24, G34 | 2004-01-01 | 16Cr-12Ni-2Mo | 0 | 8 | 70 | 25 | 752 | -20 | 0 | Wld. pipe | 0 | Y
ASME SECTION VIII | P03272 | SA-312 TP316L | TP316L | SA-312 | S31603 | 0 | 0 | G5, G24, G34 | 2004-01-01 | 16Cr-12Ni-2Mo | 0 | 8 | 70 | 25 | 752 | -20 | 0 | Wld. pipe | 0 | Y
ASME SECTION I | P03273 | SA-312 TP316L | TP316L | SA-312 | S31603 | 0 | 0 | G5, G24, G42 | 2001-01-01 | 16Cr-12Ni-2Mo | 0 | 8 | 70 | 25 | 752 | -20 | 0 | Wld. pipe | 0 | Y
ASME SECTION VIII | P03273 | SA-312 TP316L | TP316L | SA-312 | S31603 | 0 | 0 | G5, G24, G42 | 2001-01-01 | 16Cr-12Ni-2Mo | 0 | 8 | 70 | 25 | 752 | -20 | 0 | Wld. pipe | 0 | Y
ASME SECTION VIII | P03274 | SA-312 TP316L | TP316L | SA-312 | S31603 | 0 | 0 | G5, G24 | 1998-01-01 | 16Cr - 12Ni - 2Mo | 0 | 8 | 70 | 25 | 752 | -20 | 0 | Wld. pipe | 0 | Y
ASME SECTION I | P03275 | SA-312 TP316L | TP316L | SA-312 | S31603 | 0 | 0 | G5, G34, W12, W14 | 2004-01-01 | 16Cr-12Ni-2Mo | 0 | 8 | 70 | 25 | 752 | -20 | 0 | Smls. & wld. pipe | 0 | Y
ASME SECTION VIII | P03275 | SA-312 TP316L | TP316L | SA-312 | S31603 | 0 | 0 | G5, G34, W12, W14 | 2004-01-01 | 16Cr-12Ni-2Mo | 0 | 8 | 70 | 25 | 752 | -20 | 0 | Smls. & wld. pipe | 0 | Y
ASME SECTION I | P03276 | SA-312 TP316L | TP316L | SA-312 | S31603 | 0 | 0 | G5, G42, W12, W14 | 2002-01-01 | 16Cr-12Ni-2Mo | 0 | 8 | 70 | 25 | 752 | -20 | 0 | Smls. & wld. pipe | 0 | Y
ASME SECTION VIII | P03276 | SA-312 TP316L | TP316L | SA-312 | S31603 | 0 | 0 | G5, G42, W12, W14 | 2002-01-01 | 16Cr-12Ni-2Mo | 0 | 8 | 70 | 25 | 752 | -20 | 0 | Smls. & wld. pipe | 0 | Y
ASME SECTION I | P03277 | SA-312 TP316L | TP316L | SA-312 | S31603 | 0 | 0 | G5, G42, W12 | 2001-01-01 | 16Cr-12Ni-2Mo | 0 | 8 | 70 | 25 | 752 | -20 | 0 | Smls. & wld. pipe | 0 | Y
ASME SECTION VIII | P03277 | SA-312 TP316L | TP316L | SA-312 | S31603 | 0 | 0 | G5, G42, W12 | 2001-01-01 | 16Cr-12Ni-2Mo | 0 | 8 | 70 | 25 | 752 | -20 | 0 | Smls. & wld. pipe | 0 | Y
ASME SECTION VIII | P03278 | SA-312 TP316L | TP316L | SA-312 | S31603 | 0 | 0 | G5, W12 | 1998-01-01 | 16Cr - 12Ni - 2Mo | 0 | 8 | 70 | 25 | 752 | -20 | 0 | Wld. & smls. pipe | 0 | Y
ASME SECTION I | P03279 | SA-312 TP316N | TP316N | SA-312 | S31651 | 0 | 0 | G12, G18, T8, W13, W14 | 2002-01-01 | 16Cr-12Ni-2Mo-N | 0 | 8 | 80 | 35 | 752 | -20 | 0 | Smls. & wld. pipe | 0 | Y
ASME SECTION VIII | P03279 | SA-312 TP316N | TP316N | SA-312 | S31651 | 0 | 0 | G12, G18, T8, W13, W14 | 2002-01-01 | 16Cr-12Ni-2Mo-N | 0 | 8 | 80 | 35 | 752 | -20 | 0 | Smls. & wld. pipe | 0 | Y
ASME SECTION I | P03280 | SA-312 TP316N | TP316N | SA-312 | S31651 | 0 | 0 | G12, G18, T8, W13 | 2001-01-01 | 16Cr-12Ni-2Mo-N | 0 | 8 | 80 | 35 | 752 | -20 | 0 | Smls. & wld. pipe | 0 | Y
ASME SECTION VIII | P03280 | SA-312 TP316N | TP316N | SA-312 | S31651 | 0 | 0 | G12, G18, T8, W13 | 2001-01-01 | 16Cr-12Ni-2Mo-N | 0 | 8 | 80 | 35 | 752 | -20 | 0 | Smls. & wld. pipe | 0 | Y
ASME SECTION I | P03281 | SA-312 TP316N | TP316N | SA-312 | S31651 | 0 | 0 | G12, G18, T8, W14 | 1999-01-01 | 16Cr - 12Ni - 2Mo - N | 0 | 8 | 80 | 35 | 752 | -20 | 0 | Smls. & wld. pipe | 0 | Y
ASME SECTION VIII | P03281 | SA-312 TP316N | TP316N | SA-312 | S31651 | 0 | 0 | G12, G18, T8, W14 | 1999-01-01 | 16Cr - 12Ni - 2Mo - N | 0 | 8 | 80 | 35 | 752 | -20 | 0 | Smls. & wld. pipe | 0 | Y
ASME SECTION I | P03282 | SA-312 TP316N | TP316N | SA-312 | S31651 | 0 | 0 | G12, G18, W14 | 1998-01-01 | 16Cr - 12Ni - 2Mo - N | 0 | 8 | 80000 | 35000 | 752 | -20 | 0 | Wld. pipe | 0 | Y
ASME SECTION I | P03283 | SA-312 TP316N | TP316N | SA-312 | S31651 | 0 | 0 | G12, G18 | 1998-01-01 | 16Cr - 12Ni - 2Mo - N | 0 | 8 | 80 | 35 | 752 | -20 | 0 | Smls. pipe | 0 | Y
ASME SECTION VIII | P03283 | SA-312 TP316N | TP316N | SA-312 | S31651 | 0 | 0 | G12, G18 | 1998-01-01 | 16Cr - 12Ni - 2Mo - N | 0 | 8 | 80 | 35 | 752 | -20 | 0 | Smls. pipe | 0 | Y
ASME SECTION VIII | P03284 | SA-312 TP316N | TP316N | SA-312 | S31651 | 0 | 0 | G12, G24 | 1998-01-01 | 16Cr - 12Ni - 2Mo - N | 0 | 8 | 80 | 35 | 752 | -20 | 0 | Wld. pipe | 0 | Y
ASME SECTION I | P03285 | SA-312 TP316N | TP316N | SA-312 | S31651 | 0 | 0 | G12, T8, W13, W14 | 2004-01-01 | 16Cr-12Ni-2Mo-N | 0 | 8 | 80 | 35 | 752 | -20 | 0 | Smls. & wld. pipe | 0 | Y
ASME SECTION VIII | P03285 | SA-312 TP316N | TP316N | SA-312 | S31651 | 0 | 0 | G12, T8, W13, W14 | 2004-01-01 | 16Cr-12Ni-2Mo-N | 0 | 8 | 80 | 35 | 752 | -20 | 0 | Smls. & wld. pipe | 0 | Y
ASME SECTION I | P03286 | SA-312 TP316N | TP316N | SA-312 | S31651 | 0 | 0 | G3, G12, G18, G24, T8 | 1999-01-01 | 16Cr - 12Ni - 2Mo - N | 0 | 8 | 80 | 35 | 752 | -20 | 0 | Wld. pipe | 0 | Y
ASME SECTION VIII | P03286 | SA-312 TP316N | TP316N | SA-312 | S31651 | 0 | 0 | G3, G12, G18, G24, T8 | 1999-01-01 | 16Cr - 12Ni - 2Mo - N | 0 | 8 | 80 | 35 | 752 | -20 | 0 | Wld. pipe | 0 | Y
ASME SECTION I | P03287 | SA-312 TP316N | TP316N | SA-312 | S31651 | 0 | 0 | G3, G12, G18 | 1998-01-01 | 16Cr - 12Ni - 2Mo - N | 0 | 8 | 80000 | 35000 | 752 | -20 | 0 | Wld. pipe | 0 | Y
ASME SECTION I | P03288 | SA-312 TP316N | TP316N | SA-312 | S31651 | 0 | 0 | G3, G12, G24, T8 | 2004-01-01 | 16Cr-12Ni-2Mo-N | 0 | 8 | 80 | 35 | 752 | -20 | 0 | Wld. pipe | 0 | Y
ASME SECTION VIII | P03288 | SA-312 TP316N | TP316N | SA-312 | S31651 | 0 | 0 | G3, G12, G24, T8 | 2004-01-01 | 16Cr-12Ni-2Mo-N | 0 | 8 | 80 | 35 | 752 | -20 | 0 | Wld. pipe | 0 | Y
ASME SECTION I | P03289 | SA-312 TP316N | TP316N | SA-312 | S31651 | 0 | 0 | G3, G5, G12, G18, G24, T7 | 1999-01-01 | 16Cr - 12Ni - 2Mo - N | 0 | 8 | 80 | 35 | 752 | -20 | 0 | Wld. pipe | 0 | Y
ASME SECTION VIII | P03289 | SA-312 TP316N | TP316N | SA-312 | S31651 | 0 | 0 | G3, G5, G12, G18, G24, T7 | 1999-01-01 | 16Cr - 12Ni - 2Mo - N | 0 | 8 | 80 | 35 | 752 | -20 | 0 | Wld. pipe | 0 | Y
ASME SECTION I | P03290 | SA-312 TP316N | TP316N | SA-312 | S31651 | 0 | 0 | G3, G5, G12, G18, G24 | 1998-01-01 | 16Cr - 12Ni - 2Mo - N | 0 | 8 | 80 | 35 | 752 | -20 | 0 | Wld. pipe | 0 | Y
ASME SECTION VIII | P03290 | SA-312 TP316N | TP316N | SA-312 | S31651 | 0 | 0 | G3, G5, G12, G18, G24 | 1998-01-01 | 16Cr - 12Ni - 2Mo - N | 0 | 8 | 80 | 35 | 752 | -20 | 0 | Wld. pipe | 0 | Y
ASME SECTION I | P03291 | SA-312 TP316N | TP316N | SA-312 | S31651 | 0 | 0 | G3, G5, G12, G24, T7 | 2004-01-01 | 16Cr-12Ni-2Mo-N | 0 | 8 | 80 | 35 | 752 | -20 | 0 | Wld. pipe | 0 | Y
ASME SECTION VIII | P03291 | SA-312 TP316N | TP316N | SA-312 | S31651 | 0 | 0 | G3, G5, G12, G24, T7 | 2004-01-01 | 16Cr-12Ni-2Mo-N | 0 | 8 | 80 | 35 | 752 | -20 | 0 | Wld. pipe | 0 | Y
ASME SECTION I | P03292 | SA-312 TP316N | TP316N | SA-312 | S31651 | 0 | 0 | G5, G12, G18, T7, W12, W13, W14 | 2002-01-01 | 16Cr-12Ni-2Mo-N | 0 | 8 | 80 | 35 | 752 | -20 | 0 | Smls. & wld. pipe | 0 | Y
ASME SECTION VIII | P03292 | SA-312 TP316N | TP316N | SA-312 | S31651 | 0 | 0 | G5, G12, G18, T7, W12, W13, W14 | 2002-01-01 | 16Cr-12Ni-2Mo-N | 0 | 8 | 80 | 35 | 752 | -20 | 0 | Smls. & wld. pipe | 0 | Y
ASME SECTION I | P03293 | SA-312 TP316N | TP316N | SA-312 | S31651 | 0 | 0 | G5, G12, G18, T7, W12, W13 | 2001-01-01 | 16Cr-12Ni-2Mo-N | 0 | 8 | 80 | 35 | 752 | -20 | 0 | Smls. & wld. pipe | 0 | Y
ASME SECTION VIII | P03293 | SA-312 TP316N | TP316N | SA-312 | S31651 | 0 | 0 | G5, G12, G18, T7, W12, W13 | 2001-01-01 | 16Cr-12Ni-2Mo-N | 0 | 8 | 80 | 35 | 752 | -20 | 0 | Smls. & wld. pipe | 0 | Y
ASME SECTION I | P03294 | SA-312 TP316N | TP316N | SA-312 | S31651 | 0 | 0 | G5, G12, G18, T7, W12, W14 | 1999-01-01 | 16Cr - 12Ni - 2Mo - N | 0 | 8 | 80 | 35 | 752 | -20 | 0 | Smls. & wld. pipe | 0 | Y
ASME SECTION VIII | P03294 | SA-312 TP316N | TP316N | SA-312 | S31651 | 0 | 0 | G5, G12, G18, T7, W12, W14 | 1999-01-01 | 16Cr - 12Ni - 2Mo - N | 0 | 8 | 80 | 35 | 752 | -20 | 0 | Smls. & wld. pipe | 0 | Y
ASME SECTION I | P03295 | SA-312 TP316N | TP316N | SA-312 | S31651 | 0 | 0 | G5, G12, G18, W14 | 1998-01-01 | 16Cr - 12Ni - 2Mo - N | 0 | 8 | 80000 | 35000 | 752 | -20 | 0 | Wld. pipe | 0 | Y
ASME SECTION I | P03296 | SA-312 TP316N | TP316N | SA-312 | S31651 | 0 | 0 | G5, G12, G18 | 1998-01-01 | 16Cr - 12Ni - 2Mo - N | 0 | 8 | 80000 | 35000 | 752 | -20 | 0 | Smls. pipe | 0 | Y
ASME SECTION I | P03297 | SA-312 TP316N | TP316N | SA-312 | S31651 | 0 | 0 | G5, G12, T7, W12, W13, W14 | 2004-01-01 | 16Cr-12Ni-2Mo-N | 0 | 8 | 80 | 35 | 752 | -20 | 0 | Smls. & wld. pipe | 0 | Y
ASME SECTION VIII | P03297 | SA-312 TP316N | TP316N | SA-312 | S31651 | 0 | 0 | G5, G12, T7, W12, W13, W14 | 2004-01-01 | 16Cr-12Ni-2Mo-N | 0 | 8 | 80 | 35 | 752 | -20 | 0 | Smls. & wld. pipe | 0 | Y
ASME SECTION VIII | P03298 | SA-312 TP316N | TP316N | SA-312 | S31651 | 0 | 0 | G5, G12, W12 | 1998-01-01 | 16Cr - 12Ni - 2Mo - N | 0 | 8 | 80 | 35 | 752 | -20 | 0 | Wld. & smls. tube | 0 | Y
ASME SECTION VIII | P03299 | SA-312 TP317 | TP317 | SA-312 | S31700 | 0 | 0 | G12, G24, T9 | 1999-01-01 | 18Cr - 13Ni - 3Mo | 0 | 8 | 75 | 30 | 752 | -20 | 0 | Wld. pipe | 0 | Y
ASME SECTION VIII | P03300 | SA-312 TP317 | TP317 | SA-312 | S31700 | 0 | 0 | G12, G24 | 1998-01-01 | 18Cr - 13Ni - 3Mo | 0 | 8 | 75 | 30 | 752 | -20 | 0 | Wld. pipe | 0 | Y
ASME SECTION VIII | P03301 | SA-312 TP317 | TP317 | SA-312 | S31700 | 0 | 0 | G12, T9 | 1999-01-01 | 18Cr - 13Ni - 3Mo | 0 | 8 | 75 | 30 | 752 | -20 | 0 | Smls. pipe | 0 | Y
ASME SECTION VIII | P03302 | SA-312 TP317 | TP317 | SA-312 | S31700 | 0 | 0 | G12 | 1998-01-01 | 18Cr - 13Ni - 3Mo | 0 | 8 | 75 | 30 | 752 | -20 | 0 | Smls. pipe | 0 | Y
ASME SECTION VIII | P03303 | SA-312 TP317 | TP317 | SA-312 | S31700 | 0 | 0 | G5, G12, G24, T8 | 1999-01-01 | 18Cr - 13Ni - 3Mo | 0 | 8 | 75 | 30 | 752 | -20 | 0 | Wld. pipe | 0 | Y
ASME SECTION VIII | P03304 | SA-312 TP317 | TP317 | SA-312 | S31700 | 0 | 0 | G5, G12, G24 | 1998-01-01 | 18Cr - 13Ni - 3Mo | 0 | 8 | 75 | 30 | 752 | -20 | 0 | Wld. pipe | 0 | Y
ASME SECTION VIII | P03305 | SA-312 TP317 | TP317 | SA-312 | S31700 | 0 | 0 | G5, G12, T8, W12, W14 | 2002-01-01 | 18Cr-13Ni-3Mo | 0 | 8 | 75 | 30 | 752 | -20 | 0 | Smls. & wld. pipe | 0 | Y
ASME SECTION VIII | P03306 | SA-312 TP317 | TP317 | SA-312 | S31700 | 0 | 0 | G5, G12, T8, W12 | 1999-01-01 | 18Cr - 13Ni - 3Mo | 0 | 8 | 75 | 30 | 752 | -20 | 0 | Smls. & wld. pipe | 0 | Y
ASME SECTION VIII | P03307 | SA-312 TP317 | TP317 | SA-312 | S31700 | 0 | 0 | G5, G12 | 1998-01-01 | 18Cr - 13Ni - 3Mo | 0 | 8 | 75 | 30 | 752 | -20 | 0 | Smls. pipe | 0 | Y
ASME SECTION VIII | P03308 | SA-312 TP317L | TP317L | SA-312 | S31703 | 0 | 0 |  | 2001-01-01 | 18Cr-13Ni-3Mo | 0 | 8 | 75 | 30 | 752 | -20 | 0 | Smls. pipe | 0 | Y
ASME SECTION VIII | P03309 | SA-312 TP317L | TP317L | SA-312 | S31703 | 0 | 0 | G24 | 1998-01-01 | 18Cr - 13Ni - 3Mo | 0 | 8 | 75 | 30 | 752 | -20 | 0 | Wld. pipe | 0 | Y
ASME SECTION VIII | P03310 | SA-312 TP317L | TP317L | SA-312 | S31703 | 0 | 0 | G5, G24 | 1998-01-01 | 18Cr - 13Ni - 3Mo | 0 | 8 | 75 | 30 | 752 | -20 | 0 | Wld. pipe | 0 | Y
ASME SECTION VIII | P03311 | SA-312 TP317L | TP317L | SA-312 | S31703 | 0 | 0 | G5 | 1998-01-01 | 18Cr - 13Ni - 3Mo | 0 | 8 | 75 | 30 | 752 | -20 | 0 | Smls. pipe | 0 | Y
ASME SECTION I | P03312 | SA-312 TP321 | TP321 | SA-312 | S32100 | <= 3/8 | 0 | G12, G18, T7 | 1999-01-01 | 18Cr - 10Ni - Ti | 0 | 8 | 75 | 30 | 752 | -20 | 0 | Smls. pipe | 0 | Y
ASME SECTION VIII | P03312 | SA-312 TP321 | TP321 | SA-312 | S32100 | <= 3/8 | 0 | G12, G18, T7 | 1999-01-01 | 18Cr - 10Ni - Ti | 0 | 8 | 75 | 30 | 752 | -20 | 0 | Smls. pipe | 0 | Y
ASME SECTION I | P03313 | SA-312 TP321 | TP321 | SA-312 | S32100 | <= 3/8 | 0 | G12, G18 | 1998-01-01 | 18Cr - 10Ni - Ti | 0 | 8 | 75 | 30 | 752 | -20 | 0 | Smls. pipe | 0 | Y
ASME SECTION VIII | P03313 | SA-312 TP321 | TP321 | SA-312 | S32100 | <= 3/8 | 0 | G12, G18 | 1998-01-01 | 18Cr - 10Ni - Ti | 0 | 8 | 75 | 30 | 752 | -20 | 0 | Smls. pipe | 0 | Y
ASME SECTION I | P03314 | SA-312 TP321 | TP321 | SA-312 | S32100 | <= 3/8 | 0 | G12, T7 | 2007-01-01 | 18Cr-10Ni-Ti | 0 | 8 | 75 | 30 | 752 | -20 | 0 | Smls. pipe | 0 | Y
ASME SECTION VIII | P03314 | SA-312 TP321 | TP321 | SA-312 | S32100 | <= 3/8 | 0 | G12, T7 | 2007-01-01 | 18Cr-10Ni-Ti | 0 | 8 | 75 | 30 | 752 | -20 | 0 | Smls. pipe | 0 | Y
ASME SECTION I | P03315 | SA-312 TP321 | TP321 | SA-312 | S32100 | <= 3/8 | 0 | G5, G12, G18, T7 | 1999-01-01 | 18Cr - 10Ni - Ti | 0 | 8 | 75000 | 30000 | 752 | -20 | 0 | Smls. pipe | 0 | Y
ASME SECTION I | P03316 | SA-312 TP321 | TP321 | SA-312 | S32100 | <= 3/8 | 0 | G5, G12, G18 | 1998-01-01 | 18Cr - 10Ni - Ti | 0 | 8 | 75000 | 30000 | 752 | -20 | 0 | Smls. pipe | 0 | Y
ASME SECTION VIII | P03317 | SA-312 TP321 | TP321 | SA-312 | S32100 | <= 3/8 | 0 | G5, G12, H2, T6, W12 | 1999-01-01 | 18Cr - 10Ni - Ti | 0 | 8 | 75 | 30 | 752 | -20 | 0 | Smls. pipe | 0 | Y
ASME SECTION VIII | P03318 | SA-312 TP321 | TP321 | SA-312 | S32100 | <= 3/8 | 0 | G5, G12, H2, W12 | 1998-01-01 | 18Cr - 10Ni - Ti | 0 | 8 | 75 | 30 | 752 | -20 | 0 | Smls. pipe | 0 | Y
ASME SECTION I | P03319 | SA-312 TP321 | TP321 | SA-312 | S32100 | <= 3/8 | 0 | G5, G12, T7, W12, W13, W14 | 2007-01-01 | 18Cr-10Ni-Ti | 0 | 8 | 75 | 30 | 752 | -20 | 0 | Wld. pipe | 0 | Y
ASME SECTION VIII | P03319 | SA-312 TP321 | TP321 | SA-312 | S32100 | <= 3/8 | 0 | G5, G12, T7, W12, W13, W14 | 2007-01-01 | 18Cr-10Ni-Ti | 0 | 8 | 75 | 30 | 752 | -20 | 0 | Wld. pipe | 0 | Y
ASME SECTION I | P03320 | SA-312 TP321 | TP321 | SA-312 | S32100 | <= 3/8 | 0 | G5, G12, T7 | 2007-01-01 | 18Cr-10Ni-Ti | 0 | 8 | 75 | 30 | 752 | -20 | 0 | Smls. pipe | 0 | Y
ASME SECTION VIII | P03320 | SA-312 TP321 | TP321 | SA-312 | S32100 | <= 3/8 | 0 | G5, G12, T7 | 2007-01-01 | 18Cr-10Ni-Ti | 0 | 8 | 75 | 30 | 752 | -20 | 0 | Smls. pipe | 0 | Y
ASME SECTION I | P03321 | SA-312 TP321 | TP321 | SA-312 | S32100 | <= 3/8 | 0 | T7, W13, W14 | 2007-01-01 | 18Cr-10Ni-Ti | 0 | 8 | 75 | 30 | 752 | -20 | 0 | Wld. pipe | 0 | Y
ASME SECTION VIII | P03321 | SA-312 TP321 | TP321 | SA-312 | S32100 | <= 3/8 | 0 | T7, W13, W14 | 2007-01-01 | 18Cr-10Ni-Ti | 0 | 8 | 75 | 30 | 752 | -20 | 0 | Wld. pipe | 0 | Y
ASME SECTION I | P03322 | SA-312 TP321 | TP321 | SA-312 | S32100 | <= 3/8 | 0 | G12, G18, T7 | 2001-01-01 | 18Cr-10Ni-Ti | 0 | 8 | 75 | 30 | 752 | -20 | 0 | Smls. pipe | 0 | Y
ASME SECTION VIII | P03322 | SA-312 TP321 | TP321 | SA-312 | S32100 | <= 3/8 | 0 | G12, G18, T7 | 2001-01-01 | 18Cr-10Ni-Ti | 0 | 8 | 75 | 30 | 752 | -20 | 0 | Smls. pipe | 0 | Y
ASME SECTION I | P03323 | SA-312 TP321 | TP321 | SA-312 | S32100 | <= 3/8 | 0 | G12, T7 | 2004-01-01 | 18Cr-10Ni-Ti | 0 | 8 | 75 | 30 | 752 | -20 | 0 | Smls. pipe | 0 | Y
ASME SECTION VIII | P03323 | SA-312 TP321 | TP321 | SA-312 | S32100 | <= 3/8 | 0 | G12, T7 | 2004-01-01 | 18Cr-10Ni-Ti | 0 | 8 | 75 | 30 | 752 | -20 | 0 | Smls. pipe | 0 | Y
ASME SECTION I | P03324 | SA-312 TP321 | TP321 | SA-312 | S32100 | <= 3/8 | 0 | G18, T7, W13, W14 | 2003-01-01 | 18Cr-10Ni-Ti | 0 | 8 | 75 | 30 | 752 | -20 | 0 | Wld. pipe | 0 | Y
ASME SECTION VIII | P03324 | SA-312 TP321 | TP321 | SA-312 | S32100 | <= 3/8 | 0 | G18, T7, W13, W14 | 2003-01-01 | 18Cr-10Ni-Ti | 0 | 8 | 75 | 30 | 752 | -20 | 0 | Wld. pipe | 0 | Y
ASME SECTION I | P03325 | SA-312 TP321 | TP321 | SA-312 | S32100 | <= 3/8 | 0 | G5, G12, G18, T7, W12, W13, W14 | 2003-01-01 | 18Cr-10Ni-Ti | 0 | 8 | 75 | 30 | 752 | -20 | 0 | Wld. pipe | 0 | Y
ASME SECTION VIII | P03325 | SA-312 TP321 | TP321 | SA-312 | S32100 | <= 3/8 | 0 | G5, G12, G18, T7, W12, W13, W14 | 2003-01-01 | 18Cr-10Ni-Ti | 0 | 8 | 75 | 30 | 752 | -20 | 0 | Wld. pipe | 0 | Y
ASME SECTION I | P03326 | SA-312 TP321 | TP321 | SA-312 | S32100 | <= 3/8 | 0 | G5, G12, G18, T7 | 2001-01-01 | 18Cr-10Ni-Ti | 0 | 8 | 75000 | 30000 | 752 | -20 | 0 | Smls. pipe | 0 | Y
ASME SECTION VIII | P03327 | SA-312 TP321 | TP321 | SA-312 | S32100 | <= 3/8 | 0 | G5, G12, G18, T7 | 2003-01-01 | 18Cr-10Ni-Ti | 0 | 8 | 75 | 30 | 752 | -20 | 0 | Smls. pipe | 0 | Y
ASME SECTION VIII | P03328 | SA-312 TP321 | TP321 | SA-312 | S32100 | <= 3/8 | 0 | G5, G12, H2, T6, W12 | 2001-01-01 | 18Cr-10Ni-Ti | 0 | 8 | 75 | 30 | 752 | -20 | 0 | Smls. pipe | 0 | Y
ASME SECTION VIII | P03329 | SA-312 TP321 | TP321 | SA-312 | S32100 | <= 3/8 | 0 | G5, G12, T6, W12 | 2002-01-01 | 18Cr-10Ni-Ti | 0 | 8 | 75 | 30 | 752 | -20 | 0 | Smls. pipe | 0 | Y
ASME SECTION I | P03330 | SA-312 TP321 | TP321 | SA-312 | S32100 | <= 3/8 | 0 | G5, G12, T7, W12, W13, W14 | 2004-01-01 | 18Cr-10Ni-Ti | 0 | 8 | 75 | 30 | 752 | -20 | 0 | Wld. pipe | 0 | Y
ASME SECTION VIII | P03330 | SA-312 TP321 | TP321 | SA-312 | S32100 | <= 3/8 | 0 | G5, G12, T7, W12, W13, W14 | 2004-01-01 | 18Cr-10Ni-Ti | 0 | 8 | 75 | 30 | 752 | -20 | 0 | Wld. pipe | 0 | Y
ASME SECTION I | P03331 | SA-312 TP321 | TP321 | SA-312 | S32100 | <= 3/8 | 0 | G5, G12, T7 | 2004-01-01 | 18Cr-10Ni-Ti | 0 | 8 | 75 | 30 | 752 | -20 | 0 | Smls. pipe | 0 | Y
ASME SECTION VIII | P03331 | SA-312 TP321 | TP321 | SA-312 | S32100 | <= 3/8 | 0 | G5, G12, T7 | 2004-01-01 | 18Cr-10Ni-Ti | 0 | 8 | 75 | 30 | 752 | -20 | 0 | Smls. pipe | 0 | Y
ASME SECTION I | P03332 | SA-312 TP321 | TP321 | SA-312 | S32100 | <= 3/8 | 0 | T7, W13, W14 | 2004-01-01 | 18Cr-10Ni-Ti | 0 | 8 | 75 | 30 | 752 | -20 | 0 | Wld. pipe | 0 | Y
ASME SECTION VIII | P03332 | SA-312 TP321 | TP321 | SA-312 | S32100 | <= 3/8 | 0 | T7, W13, W14 | 2004-01-01 | 18Cr-10Ni-Ti | 0 | 8 | 75 | 30 | 752 | -20 | 0 | Wld. pipe | 0 | Y
ASME SECTION I | P03333 | SA-312 TP321 | TP321 | SA-312 | S32100 | > 3/8 | 0 | G12, T7, W13, W14 | 2007-01-01 | 18Cr-10Ni-Ti | 0 | 8 | 70 | 25 | 752 | -20 | 0 | Wld. pipe | 0 | Y
ASME SECTION VIII | P03333 | SA-312 TP321 | TP321 | SA-312 | S32100 | > 3/8 | 0 | G12, T7, W13, W14 | 2007-01-01 | 18Cr-10Ni-Ti | 0 | 8 | 70 | 25 | 752 | -20 | 0 | Wld. pipe | 0 | Y
ASME SECTION I | P03334 | SA-312 TP321 | TP321 | SA-312 | S32100 | > 3/8 | 0 | G12, T7 | 2007-01-01 | 18Cr-10Ni-Ti | 0 | 8 | 70 | 25 | 752 | -20 | 0 | Smls. pipe | 0 | Y
ASME SECTION VIII | P03334 | SA-312 TP321 | TP321 | SA-312 | S32100 | > 3/8 | 0 | G12, T7 | 2007-01-01 | 18Cr-10Ni-Ti | 0 | 8 | 70 | 25 | 752 | -20 | 0 | Smls. pipe | 0 | Y
ASME SECTION I | P03335 | SA-312 TP321 | TP321 | SA-312 | S32100 | > 3/8 | 0 | G5, G12, T7, W12, W13, W14 | 2007-01-01 | 18Cr-10Ni-Ti | 0 | 8 | 70 | 25 | 752 | -20 | 0 | Wld. pipe | 0 | Y
ASME SECTION VIII | P03335 | SA-312 TP321 | TP321 | SA-312 | S32100 | > 3/8 | 0 | G5, G12, T7, W12, W13, W14 | 2007-01-01 | 18Cr-10Ni-Ti | 0 | 8 | 70 | 25 | 752 | -20 | 0 | Wld. pipe | 0 | Y
ASME SECTION I | P03336 | SA-312 TP321 | TP321 | SA-312 | S32100 | > 3/8 | 0 | G5, G12, T7 | 2007-01-01 | 18Cr-10Ni-Ti | 0 | 8 | 70 | 25 | 752 | -20 | 0 | Smls. pipe | 0 | Y
ASME SECTION VIII | P03336 | SA-312 TP321 | TP321 | SA-312 | S32100 | > 3/8 | 0 | G5, G12, T7 | 2007-01-01 | 18Cr-10Ni-Ti | 0 | 8 | 70 | 25 | 752 | -20 | 0 | Smls. pipe | 0 | Y
ASME SECTION I | P03337 | SA-312 TP321 | TP321 | SA-312 | S32100 | > 3/8 | 0 | G12, G18, T7, W13, W14 | 2003-01-01 | 18Cr-10Ni-Ti | 0 | 8 | 70 | 25 | 752 | -20 | 0 | Wld. pipe | 0 | Y
ASME SECTION VIII | P03337 | SA-312 TP321 | TP321 | SA-312 | S32100 | > 3/8 | 0 | G12, G18, T7, W13, W14 | 2003-01-01 | 18Cr-10Ni-Ti | 0 | 8 | 70 | 25 | 752 | -20 | 0 | Wld. pipe | 0 | Y
ASME SECTION I | P03338 | SA-312 TP321 | TP321 | SA-312 | S32100 | > 3/8 | 0 | G12, G18, T7 | 2003-01-01 | 18Cr-10Ni-Ti | 0 | 8 | 70 | 25 | 752 | -20 | 0 | Smls. pipe | 0 | Y
ASME SECTION VIII | P03338 | SA-312 TP321 | TP321 | SA-312 | S32100 | > 3/8 | 0 | G12, G18, T7 | 2003-01-01 | 18Cr-10Ni-Ti | 0 | 8 | 70 | 25 | 752 | -20 | 0 | Smls. pipe | 0 | Y
ASME SECTION I | P03339 | SA-312 TP321 | TP321 | SA-312 | S32100 | > 3/8 | 0 | G12, T7, W13, W14 | 2004-01-01 | 18Cr-10Ni-Ti | 0 | 8 | 70 | 25 | 752 | -20 | 0 | Wld. pipe | 0 | Y
ASME SECTION VIII | P03339 | SA-312 TP321 | TP321 | SA-312 | S32100 | > 3/8 | 0 | G12, T7, W13, W14 | 2004-01-01 | 18Cr-10Ni-Ti | 0 | 8 | 70 | 25 | 752 | -20 | 0 | Wld. pipe | 0 | Y
ASME SECTION I | P03340 | SA-312 TP321 | TP321 | SA-312 | S32100 | > 3/8 | 0 | G12, T7 | 2004-01-01 | 18Cr-10Ni-Ti | 0 | 8 | 70 | 25 | 752 | -20 | 0 | Smls. pipe | 0 | Y
ASME SECTION VIII | P03340 | SA-312 TP321 | TP321 | SA-312 | S32100 | > 3/8 | 0 | G12, T7 | 2004-01-01 | 18Cr-10Ni-Ti | 0 | 8 | 70 | 25 | 752 | -20 | 0 | Smls. pipe | 0 | Y
ASME SECTION I | P03341 | SA-312 TP321 | TP321 | SA-312 | S32100 | > 3/8 | 0 | G5, G12, G18, T7, W12, W13, W14 | 2003-01-01 | 18Cr-10Ni-Ti | 0 | 8 | 70 | 25 | 752 | -20 | 0 | Wld. pipe | 0 | Y
ASME SECTION VIII | P03341 | SA-312 TP321 | TP321 | SA-312 | S32100 | > 3/8 | 0 | G5, G12, G18, T7, W12, W13, W14 | 2003-01-01 | 18Cr-10Ni-Ti | 0 | 8 | 70 | 25 | 752 | -20 | 0 | Wld. pipe | 0 | Y
ASME SECTION I | P03342 | SA-312 TP321 | TP321 | SA-312 | S32100 | > 3/8 | 0 | G5, G12, G18, T7 | 2003-01-01 | 18Cr-10Ni-Ti | 0 | 8 | 70 | 25 | 752 | -20 | 0 | Smls. pipe | 0 | Y
ASME SECTION VIII | P03342 | SA-312 TP321 | TP321 | SA-312 | S32100 | > 3/8 | 0 | G5, G12, G18, T7 | 2003-01-01 | 18Cr-10Ni-Ti | 0 | 8 | 70 | 25 | 752 | -20 | 0 | Smls. pipe | 0 | Y
ASME SECTION I | P03343 | SA-312 TP321 | TP321 | SA-312 | S32100 | > 3/8 | 0 | G5, G12, T7, W12, W13, W14 | 2004-01-01 | 18Cr-10Ni-Ti | 0 | 8 | 70 | 25 | 752 | -20 | 0 | Wld. pipe | 0 | Y
ASME SECTION VIII | P03343 | SA-312 TP321 | TP321 | SA-312 | S32100 | > 3/8 | 0 | G5, G12, T7, W12, W13, W14 | 2004-01-01 | 18Cr-10Ni-Ti | 0 | 8 | 70 | 25 | 752 | -20 | 0 | Wld. pipe | 0 | Y
ASME SECTION I | P03344 | SA-312 TP321 | TP321 | SA-312 | S32100 | > 3/8 | 0 | G5, G12, T7 | 2004-01-01 | 18Cr-10Ni-Ti | 0 | 8 | 70 | 25 | 752 | -20 | 0 | Smls. pipe | 0 | Y
ASME SECTION VIII | P03344 | SA-312 TP321 | TP321 | SA-312 | S32100 | > 3/8 | 0 | G5, G12, T7 | 2004-01-01 | 18Cr-10Ni-Ti | 0 | 8 | 70 | 25 | 752 | -20 | 0 | Smls. pipe | 0 | Y
ASME SECTION I | P03345 | SA-312 TP321 | TP321 | SA-312 | S32100 | 0 | 0 | G12, G18, T7, W13 | 2001-01-01 | 18Cr-10Ni-Ti | 0 | 8 | 75000 | 30000 | 752 | -20 | 0 | Wld. pipe | 0 | Y
ASME SECTION I | P03346 | SA-312 TP321 | TP321 | SA-312 | S32100 | 0 | 0 | G12, G18, T7, W14 | 1999-01-01 | 18Cr - 10Ni - Ti | 0 | 8 | 75000 | 30000 | 752 | -20 | 0 | Wld. pipe | 0 | Y
ASME SECTION I | P03347 | SA-312 TP321 | TP321 | SA-312 | S32100 | 0 | 0 | G12, G18, W14 | 1998-01-01 | 18Cr - 10Ni - Ti | 0 | 8 | 75000 | 30000 | 752 | -20 | 0 | Wld. pipe | 0 | Y
ASME SECTION VIII | P03348 | SA-312 TP321 | TP321 | SA-312 | S32100 | 0 | 0 | G12, G24 | 1998-01-01 | 18Cr - 10Ni - Ti | 0 | 8 | 75 | 30 | 752 | -20 | 0 | Wld. pipe | 0 | Y
ASME SECTION I | P03349 | SA-312 TP321 | TP321 | SA-312 | S32100 | 0 | 0 | G3, G12, G18, G24, T7 | 1999-01-01 | 18Cr - 10Ni - Ti | 0 | 8 | 75 | 30 | 752 | -20 | 0 | Wld. pipe | 0 | Y
ASME SECTION VIII | P03349 | SA-312 TP321 | TP321 | SA-312 | S32100 | 0 | 0 | G3, G12, G18, G24, T7 | 1999-01-01 | 18Cr - 10Ni - Ti | 0 | 8 | 75 | 30 | 752 | -20 | 0 | Wld. pipe | 0 | Y
ASME SECTION I | P03350 | SA-312 TP321 | TP321 | SA-312 | S32100 | 0 | 0 | G3, G12, G18 | 1998-01-01 | 18Cr - 10Ni - Ti | 0 | 8 | 75000 | 30000 | 752 | -20 | 0 | Wld. pipe | 0 | Y
ASME SECTION I | P03351 | SA-312 TP321 | TP321 | SA-312 | S32100 | 0 | 0 | G3, G5, G12, G18, G24, T7 | 1999-01-01 | 18Cr - 10Ni - Ti | 0 | 8 | 75 | 30 | 752 | -20 | 0 | Wld. pipe | 0 | Y
ASME SECTION VIII | P03351 | SA-312 TP321 | TP321 | SA-312 | S32100 | 0 | 0 | G3, G5, G12, G18, G24, T7 | 1999-01-01 | 18Cr - 10Ni - Ti | 0 | 8 | 75 | 30 | 752 | -20 | 0 | Wld. pipe | 0 | Y
ASME SECTION I | P03352 | SA-312 TP321 | TP321 | SA-312 | S32100 | 0 | 0 | G3, G5, G12, G18 | 1998-01-01 | 18Cr - 10Ni - Ti | 0 | 8 | 75000 | 30000 | 752 | -20 | 0 | Wld. pipe | 0 | Y
ASME SECTION I | P03353 | SA-312 TP321 | TP321 | SA-312 | S32100 | 0 | 0 | G5, G12, G18, T7, W13 | 2001-01-01 | 18Cr-10Ni-Ti | 0 | 8 | 75000 | 30000 | 752 | -20 | 0 | Wld. pipe | 0 | Y
ASME SECTION I | P03354 | SA-312 TP321 | TP321 | SA-312 | S32100 | 0 | 0 | G5, G12, G18, T7, W14 | 1999-01-01 | 18Cr - 10Ni - Ti | 0 | 8 | 75000 | 30000 | 752 | -20 | 0 | Wld. pipe | 0 | Y
ASME SECTION I | P03355 | SA-312 TP321 | TP321 | SA-312 | S32100 | 0 | 0 | G5, G12, G18, W14 | 1998-01-01 | 18Cr - 10Ni - Ti | 0 | 8 | 75000 | 30000 | 752 | -20 | 0 | Wld. pipe | 0 | Y
ASME SECTION VIII | P03356 | SA-312 TP321 | TP321 | SA-312 | S32100 | 0 | 0 | G5, G12, G24 | 1998-01-01 | 18Cr - 10Ni - Ti | 0 | 8 | 75 | 30 | 752 | -20 | 0 | Wld. pipe | 0 | Y
ASME SECTION I | P03357 | SA-312 TP321H | TP321H | SA-312 | S32109 | <= 3/16 | 0 | G5, T8, W12, W13, W14 | 2007-01-01 | 18Cr-10Ni-Ti | 0 | 8 | 75 | 30 | 752 | -20 | 0 | Wld. pipe | 0 | Y
ASME SECTION VIII | P03357 | SA-312 TP321H | TP321H | SA-312 | S32109 | <= 3/16 | 0 | G5, T8, W12, W13, W14 | 2007-01-01 | 18Cr-10Ni-Ti | 0 | 8 | 75 | 30 | 752 | -20 | 0 | Wld. pipe | 0 | Y
ASME SECTION I | P03358 | SA-312 TP321H | TP321H | SA-312 | S32109 | <= 3/16 | 0 | G5, T8 | 2007-01-01 | 18Cr-10Ni-Ti | 0 | 8 | 75 | 30 | 752 | -20 | 0 | Smls. pipe | 0 | Y
ASME SECTION VIII | P03358 | SA-312 TP321H | TP321H | SA-312 | S32109 | <= 3/16 | 0 | G5, T8 | 2007-01-01 | 18Cr-10Ni-Ti | 0 | 8 | 75 | 30 | 752 | -20 | 0 | Smls. pipe | 0 | Y
ASME SECTION I | P03359 | SA-312 TP321H | TP321H | SA-312 | S32109 | <= 3/16 | 0 | T8, W13, W14 | 2007-01-01 | 18Cr-10Ni-Ti | 0 | 8 | 75 | 30 | 752 | -20 | 0 | Wld. pipe | 0 | Y
ASME SECTION VIII | P03359 | SA-312 TP321H | TP321H | SA-312 | S32109 | <= 3/16 | 0 | T8, W13, W14 | 2007-01-01 | 18Cr-10Ni-Ti | 0 | 8 | 75 | 30 | 752 | -20 | 0 | Wld. pipe | 0 | Y
ASME SECTION I | P03360 | SA-312 TP321H | TP321H | SA-312 | S32109 | <= 3/16 | 0 | T8 | 2007-01-01 | 18Cr-10Ni-Ti | 0 | 8 | 75 | 30 | 752 | -20 | 0 | Smls. pipe | 0 | Y
ASME SECTION VIII | P03360 | SA-312 TP321H | TP321H | SA-312 | S32109 | <= 3/16 | 0 | T8 | 2007-01-01 | 18Cr-10Ni-Ti | 0 | 8 | 75 | 30 | 752 | -20 | 0 | Smls. pipe | 0 | Y
ASME SECTION I | P03361 | SA-312 TP321H | TP321H | SA-312 | S32109 | <= 3/8 | 0 | G18, T8 | 1999-01-01 | 18Cr - 10Ni - Ti | 0 | 8 | 75 | 30 | 752 | -20 | 0 | Smls. pipe | 0 | Y
ASME SECTION VIII | P03361 | SA-312 TP321H | TP321H | SA-312 | S32109 | <= 3/8 | 0 | G18, T8 | 1999-01-01 | 18Cr - 10Ni - Ti | 0 | 8 | 75 | 30 | 752 | -20 | 0 | Smls. pipe | 0 | Y
ASME SECTION I | P03362 | SA-312 TP321H | TP321H | SA-312 | S32109 | <= 3/8 | 0 | G18 | 1998-01-01 | 18Cr - 10Ni - Ti | 0 | 8 | 75 | 30 | 752 | -20 | 0 | Smls. pipe | 0 | Y
ASME SECTION VIII | P03362 | SA-312 TP321H | TP321H | SA-312 | S32109 | <= 3/8 | 0 | G18 | 1998-01-01 | 18Cr - 10Ni - Ti | 0 | 8 | 75 | 30 | 752 | -20 | 0 | Smls. pipe | 0 | Y
ASME SECTION I | P03363 | SA-312 TP321H | TP321H | SA-312 | S32109 | <= 3/8 | 0 | G5, G18, T8, W12 | 1999-01-01 | 18Cr - 10Ni - Ti | 0 | 8 | 75 | 30 | 752 | -20 | 0 | Smls. pipe | 0 | Y
ASME SECTION VIII | P03363 | SA-312 TP321H | TP321H | SA-312 | S32109 | <= 3/8 | 0 | G5, G18, T8, W12 | 1999-01-01 | 18Cr - 10Ni - Ti | 0 | 8 | 75 | 30 | 752 | -20 | 0 | Smls. pipe | 0 | Y
ASME SECTION I | P03364 | SA-312 TP321H | TP321H | SA-312 | S32109 | <= 3/8 | 0 | G5, G18, W12 | 1998-01-01 | 18Cr - 10Ni - Ti | 0 | 8 | 75 | 30 | 752 | -20 | 0 | Smls. pipe | 0 | Y
ASME SECTION VIII | P03364 | SA-312 TP321H | TP321H | SA-312 | S32109 | <= 3/8 | 0 | G5, G18, W12 | 1998-01-01 | 18Cr - 10Ni - Ti | 0 | 8 | 75 | 30 | 752 | -20 | 0 | Smls. pipe | 0 | Y
ASME SECTION I | P03365 | SA-312 TP321H | TP321H | SA-312 | S32109 | <= 3/16 | 0 | G18, T8, W13, W14 | 2003-01-01 | 18Cr-10Ni-Ti | 0 | 8 | 75 | 30 | 752 | -20 | 0 | Wld. pipe | 0 | Y
ASME SECTION VIII | P03365 | SA-312 TP321H | TP321H | SA-312 | S32109 | <= 3/16 | 0 | G18, T8, W13, W14 | 2003-01-01 | 18Cr-10Ni-Ti | 0 | 8 | 75 | 30 | 752 | -20 | 0 | Wld. pipe | 0 | Y
ASME SECTION I | P03366 | SA-312 TP321H | TP321H | SA-312 | S32109 | <= 3/16 | 0 | G18, T8 | 2003-01-01 | 18Cr-10Ni-Ti | 0 | 8 | 75 | 30 | 752 | -20 | 0 | Smls. pipe | 0 | Y
ASME SECTION VIII | P03366 | SA-312 TP321H | TP321H | SA-312 | S32109 | <= 3/16 | 0 | G18, T8 | 2003-01-01 | 18Cr-10Ni-Ti | 0 | 8 | 75 | 30 | 752 | -20 | 0 | Smls. pipe | 0 | Y
ASME SECTION I | P03367 | SA-312 TP321H | TP321H | SA-312 | S32109 | <= 3/16 | 0 | G5, G18, T8, W12, W13, W14 | 2003-01-01 | 18Cr-10Ni-Ti | 0 | 8 | 75 | 30 | 752 | -20 | 0 | Wld. pipe | 0 | Y
ASME SECTION VIII | P03367 | SA-312 TP321H | TP321H | SA-312 | S32109 | <= 3/16 | 0 | G5, G18, T8, W12, W13, W14 | 2003-01-01 | 18Cr-10Ni-Ti | 0 | 8 | 75 | 30 | 752 | -20 | 0 | Wld. pipe | 0 | Y
ASME SECTION I | P03368 | SA-312 TP321H | TP321H | SA-312 | S32109 | <= 3/16 | 0 | G5, G18, T8 | 2003-01-01 | 18Cr-10Ni-Ti | 0 | 8 | 75 | 30 | 752 | -20 | 0 | Smls. pipe | 0 | Y
ASME SECTION VIII | P03368 | SA-312 TP321H | TP321H | SA-312 | S32109 | <= 3/16 | 0 | G5, G18, T8 | 2003-01-01 | 18Cr-10Ni-Ti | 0 | 8 | 75 | 30 | 752 | -20 | 0 | Smls. pipe | 0 | Y
ASME SECTION I | P03369 | SA-312 TP321H | TP321H | SA-312 | S32109 | <= 3/16 | 0 | G5, T8, W12, W13, W14 | 2004-01-01 | 18Cr-10Ni-Ti | 0 | 8 | 75 | 30 | 752 | -20 | 0 | Wld. pipe | 0 | Y
ASME SECTION VIII | P03369 | SA-312 TP321H | TP321H | SA-312 | S32109 | <= 3/16 | 0 | G5, T8, W12, W13, W14 | 2004-01-01 | 18Cr-10Ni-Ti | 0 | 8 | 75 | 30 | 752 | -20 | 0 | Wld. pipe | 0 | Y
ASME SECTION I | P03370 | SA-312 TP321H | TP321H | SA-312 | S32109 | <= 3/16 | 0 | G5, T8 | 2004-01-01 | 18Cr-10Ni-Ti | 0 | 8 | 75 | 30 | 752 | -20 | 0 | Smls. pipe | 0 | Y
ASME SECTION VIII | P03370 | SA-312 TP321H | TP321H | SA-312 | S32109 | <= 3/16 | 0 | G5, T8 | 2004-01-01 | 18Cr-10Ni-Ti | 0 | 8 | 75 | 30 | 752 | -20 | 0 | Smls. pipe | 0 | Y
ASME SECTION I | P03371 | SA-312 TP321H | TP321H | SA-312 | S32109 | <= 3/16 | 0 | T8, W13, W14 | 2004-01-01 | 18Cr-10Ni-Ti | 0 | 8 | 75 | 30 | 752 | -20 | 0 | Wld. pipe | 0 | Y
ASME SECTION VIII | P03371 | SA-312 TP321H | TP321H | SA-312 | S32109 | <= 3/16 | 0 | T8, W13, W14 | 2004-01-01 | 18Cr-10Ni-Ti | 0 | 8 | 75 | 30 | 752 | -20 | 0 | Wld. pipe | 0 | Y
ASME SECTION I | P03372 | SA-312 TP321H | TP321H | SA-312 | S32109 | <= 3/16 | 0 | T8 | 2004-01-01 | 18Cr-10Ni-Ti | 0 | 8 | 75 | 30 | 752 | -20 | 0 | Smls. pipe | 0 | Y
ASME SECTION VIII | P03372 | SA-312 TP321H | TP321H | SA-312 | S32109 | <= 3/16 | 0 | T8 | 2004-01-01 | 18Cr-10Ni-Ti | 0 | 8 | 75 | 30 | 752 | -20 | 0 | Smls. pipe | 0 | Y
ASME SECTION I | P03373 | SA-312 TP321H | TP321H | SA-312 | S32109 | <= 3/8 | 0 | G18, H2, T8 | 2002-01-01 | 18Cr-10Ni-Ti | 0 | 8 | 75 | 30 | 752 | -20 | 0 | Smls. pipe | 0 | Y
ASME SECTION VIII | P03373 | SA-312 TP321H | TP321H | SA-312 | S32109 | <= 3/8 | 0 | G18, H2, T8 | 2002-01-01 | 18Cr-10Ni-Ti | 0 | 8 | 75 | 30 | 752 | -20 | 0 | Smls. pipe | 0 | Y
ASME SECTION I | P03374 | SA-312 TP321H | TP321H | SA-312 | S32109 | <= 3/8 | 0 | G18, T8 | 2001-01-01 | 18Cr-10Ni-Ti | 0 | 8 | 75 | 30 | 752 | -20 | 0 | Smls. pipe | 0 | Y
ASME SECTION VIII | P03374 | SA-312 TP321H | TP321H | SA-312 | S32109 | <= 3/8 | 0 | G18, T8 | 2001-01-01 | 18Cr-10Ni-Ti | 0 | 8 | 75 | 30 | 752 | -20 | 0 | Smls. pipe | 0 | Y
ASME SECTION I | P03375 | SA-312 TP321H | TP321H | SA-312 | S32109 | <= 3/8 | 0 | G5, G18, H2, T8, W12 | 2002-01-01 | 18Cr-10Ni-Ti | 0 | 8 | 75 | 30 | 752 | -20 | 0 | Smls. pipe | 0 | Y
ASME SECTION VIII | P03375 | SA-312 TP321H | TP321H | SA-312 | S32109 | <= 3/8 | 0 | G5, G18, H2, T8, W12 | 2002-01-01 | 18Cr-10Ni-Ti | 0 | 8 | 75 | 30 | 752 | -20 | 0 | Smls. pipe | 0 | Y
ASME SECTION I | P03376 | SA-312 TP321H | TP321H | SA-312 | S32109 | <= 3/8 | 0 | G5, G18, T8, W12 | 2001-01-01 | 18Cr-10Ni-Ti | 0 | 8 | 75 | 30 | 752 | -20 | 0 | Smls. pipe | 0 | Y
ASME SECTION VIII | P03376 | SA-312 TP321H | TP321H | SA-312 | S32109 | <= 3/8 | 0 | G5, G18, T8, W12 | 2001-01-01 | 18Cr-10Ni-Ti | 0 | 8 | 75 | 30 | 752 | -20 | 0 | Smls. pipe | 0 | Y
ASME SECTION I | P03377 | SA-312 TP321H | TP321H | SA-312 | S32109 | > 3/16 | 0 | G5, T8, W12, W13, W14 | 2007-01-01 | 18Cr-10Ni-Ti | 0 | 8 | 70 | 25 | 752 | -20 | 0 | Wld. pipe | 0 | Y
ASME SECTION VIII | P03377 | SA-312 TP321H | TP321H | SA-312 | S32109 | > 3/16 | 0 | G5, T8, W12, W13, W14 | 2007-01-01 | 18Cr-10Ni-Ti | 0 | 8 | 70 | 25 | 752 | -20 | 0 | Wld. pipe | 0 | Y
ASME SECTION I | P03378 | SA-312 TP321H | TP321H | SA-312 | S32109 | > 3/16 | 0 | G5, T8 | 2007-01-01 | 18Cr-10Ni-Ti | 0 | 8 | 70 | 25 | 752 | -20 | 0 | Smls. pipe | 0 | Y
ASME SECTION VIII | P03378 | SA-312 TP321H | TP321H | SA-312 | S32109 | > 3/16 | 0 | G5, T8 | 2007-01-01 | 18Cr-10Ni-Ti | 0 | 8 | 70 | 25 | 752 | -20 | 0 | Smls. pipe | 0 | Y
ASME SECTION I | P03379 | SA-312 TP321H | TP321H | SA-312 | S32109 | > 3/16 | 0 | T8, W13, W14 | 2007-01-01 | 18Cr-10Ni-Ti | 0 | 8 | 70 | 25 | 752 | -20 | 0 | Wld. pipe | 0 | Y
ASME SECTION VIII | P03379 | SA-312 TP321H | TP321H | SA-312 | S32109 | > 3/16 | 0 | T8, W13, W14 | 2007-01-01 | 18Cr-10Ni-Ti | 0 | 8 | 70 | 25 | 752 | -20 | 0 | Wld. pipe | 0 | Y
ASME SECTION I | P03380 | SA-312 TP321H | TP321H | SA-312 | S32109 | > 3/16 | 0 | T8 | 2007-01-01 | 18Cr-10Ni-Ti | 0 | 8 | 70 | 25 | 752 | -20 | 0 | Smls. pipe | 0 | Y
ASME SECTION VIII | P03380 | SA-312 TP321H | TP321H | SA-312 | S32109 | > 3/16 | 0 | T8 | 2007-01-01 | 18Cr-10Ni-Ti | 0 | 8 | 70 | 25 | 752 | -20 | 0 | Smls. pipe | 0 | Y
ASME SECTION I | P03381 | SA-312 TP321H | TP321H | SA-312 | S32109 | > 3/16 | 0 | G18, T8, W13, W14 | 2003-01-01 | 18Cr-10Ni-Ti | 0 | 8 | 70 | 25 | 752 | -20 | 0 | Wld. pipe | 0 | Y
ASME SECTION VIII | P03381 | SA-312 TP321H | TP321H | SA-312 | S32109 | > 3/16 | 0 | G18, T8, W13, W14 | 2003-01-01 | 18Cr-10Ni-Ti | 0 | 8 | 70 | 25 | 752 | -20 | 0 | Wld. pipe | 0 | Y
ASME SECTION I | P03382 | SA-312 TP321H | TP321H | SA-312 | S32109 | > 3/16 | 0 | G18, T8 | 2003-01-01 | 18Cr-10Ni-Ti | 0 | 8 | 70 | 25 | 752 | -20 | 0 | Smls. pipe | 0 | Y
ASME SECTION VIII | P03382 | SA-312 TP321H | TP321H | SA-312 | S32109 | > 3/16 | 0 | G18, T8 | 2003-01-01 | 18Cr-10Ni-Ti | 0 | 8 | 70 | 25 | 752 | -20 | 0 | Smls. pipe | 0 | Y
ASME SECTION I | P03383 | SA-312 TP321H | TP321H | SA-312 | S32109 | > 3/16 | 0 | G5, G18, T8, W12, W13, W14 | 2003-01-01 | 18Cr-10Ni-Ti | 0 | 8 | 70 | 25 | 752 | -20 | 0 | Wld. pipe | 0 | Y
ASME SECTION VIII | P03383 | SA-312 TP321H | TP321H | SA-312 | S32109 | > 3/16 | 0 | G5, G18, T8, W12, W13, W14 | 2003-01-01 | 18Cr-10Ni-Ti | 0 | 8 | 70 | 25 | 752 | -20 | 0 | Wld. pipe | 0 | Y
ASME SECTION I | P03384 | SA-312 TP321H | TP321H | SA-312 | S32109 | > 3/16 | 0 | G5, G18, T8 | 2003-01-01 | 18Cr-10Ni-Ti | 0 | 8 | 70 | 25 | 752 | -20 | 0 | Smls. pipe | 0 | Y
ASME SECTION VIII | P03384 | SA-312 TP321H | TP321H | SA-312 | S32109 | > 3/16 | 0 | G5, G18, T8 | 2003-01-01 | 18Cr-10Ni-Ti | 0 | 8 | 70 | 25 | 752 | -20 | 0 | Smls. pipe | 0 | Y
ASME SECTION I | P03385 | SA-312 TP321H | TP321H | SA-312 | S32109 | > 3/16 | 0 | G5, T8, W12, W13, W14 | 2004-01-01 | 18Cr-10Ni-Ti | 0 | 8 | 70 | 25 | 752 | -20 | 0 | Wld. pipe | 0 | Y
ASME SECTION VIII | P03385 | SA-312 TP321H | TP321H | SA-312 | S32109 | > 3/16 | 0 | G5, T8, W12, W13, W14 | 2004-01-01 | 18Cr-10Ni-Ti | 0 | 8 | 70 | 25 | 752 | -20 | 0 | Wld. pipe | 0 | Y
ASME SECTION I | P03386 | SA-312 TP321H | TP321H | SA-312 | S32109 | > 3/16 | 0 | G5, T8 | 2004-01-01 | 18Cr-10Ni-Ti | 0 | 8 | 70 | 25 | 752 | -20 | 0 | Smls. pipe | 0 | Y
ASME SECTION VIII | P03386 | SA-312 TP321H | TP321H | SA-312 | S32109 | > 3/16 | 0 | G5, T8 | 2004-01-01 | 18Cr-10Ni-Ti | 0 | 8 | 70 | 25 | 752 | -20 | 0 | Smls. pipe | 0 | Y
ASME SECTION I | P03387 | SA-312 TP321H | TP321H | SA-312 | S32109 | > 3/16 | 0 | T8, W13, W14 | 2004-01-01 | 18Cr-10Ni-Ti | 0 | 8 | 70 | 25 | 752 | -20 | 0 | Wld. pipe | 0 | Y
ASME SECTION VIII | P03387 | SA-312 TP321H | TP321H | SA-312 | S32109 | > 3/16 | 0 | T8, W13, W14 | 2004-01-01 | 18Cr-10Ni-Ti | 0 | 8 | 70 | 25 | 752 | -20 | 0 | Wld. pipe | 0 | Y
ASME SECTION I | P03388 | SA-312 TP321H | TP321H | SA-312 | S32109 | > 3/16 | 0 | T8 | 2004-01-01 | 18Cr-10Ni-Ti | 0 | 8 | 70 | 25 | 752 | -20 | 0 | Smls. pipe | 0 | Y
ASME SECTION VIII | P03388 | SA-312 TP321H | TP321H | SA-312 | S32109 | > 3/16 | 0 | T8 | 2004-01-01 | 18Cr-10Ni-Ti | 0 | 8 | 70 | 25 | 752 | -20 | 0 | Smls. pipe | 0 | Y
ASME SECTION I | P03389 | SA-312 TP321H | TP321H | SA-312 | S32109 | 0 | 0 | G18, H2, T8, W13 | 2002-01-01 | 18Cr-10Ni-Ti | 0 | 8 | 75000 | 30000 | 752 | -20 | 0 | Wld. pipe | 0 | Y
ASME SECTION I | P03390 | SA-312 TP321H | TP321H | SA-312 | S32109 | 0 | 0 | G18, T8, W13 | 2001-01-01 | 18Cr-10Ni-Ti | 0 | 8 | 75000 | 30000 | 752 | -20 | 0 | Wld. pipe | 0 | Y
ASME SECTION I | P03391 | SA-312 TP321H | TP321H | SA-312 | S32109 | 0 | 0 | G18, T8, W14 | 1999-01-01 | 18Cr - 10Ni - Ti | 0 | 8 | 75000 | 30000 | 752 | -20 | 0 | Wld. pipe | 0 | Y
ASME SECTION I | P03392 | SA-312 TP321H | TP321H | SA-312 | S32109 | 0 | 0 | G18, W14 | 1998-01-01 | 18Cr - 10Ni - Ti | 0 | 8 | 75000 | 30000 | 752 | -20 | 0 | Wld. pipe | 0 | Y
ASME SECTION VIII | P03393 | SA-312 TP321H | TP321H | SA-312 | S32109 | 0 | 0 | G24 | 1998-01-01 | 18Cr - 10Ni - Ti | 0 | 8 | 75 | 30 | 752 | -20 | 0 | Wld. pipe | 0 | Y
ASME SECTION I | P03394 | SA-312 TP321H | TP321H | SA-312 | S32109 | 0 | 0 | G3, G18, G24, H2, T8 | 2002-01-01 | 18Cr-10Ni-Ti | 0 | 8 | 75 | 30 | 752 | -20 | 0 | Wld. pipe | 0 | Y
ASME SECTION VIII | P03394 | SA-312 TP321H | TP321H | SA-312 | S32109 | 0 | 0 | G3, G18, G24, H2, T8 | 2002-01-01 | 18Cr-10Ni-Ti | 0 | 8 | 75 | 30 | 752 | -20 | 0 | Wld. pipe | 0 | Y
ASME SECTION I | P03395 | SA-312 TP321H | TP321H | SA-312 | S32109 | 0 | 0 | G3, G18, G24, T8 | 1999-01-01 | 18Cr - 10Ni - Ti | 0 | 8 | 75 | 30 | 752 | -20 | 0 | Wld. pipe | 0 | Y
ASME SECTION VIII | P03395 | SA-312 TP321H | TP321H | SA-312 | S32109 | 0 | 0 | G3, G18, G24, T8 | 1999-01-01 | 18Cr - 10Ni - Ti | 0 | 8 | 75 | 30 | 752 | -20 | 0 | Wld. pipe | 0 | Y
ASME SECTION I | P03396 | SA-312 TP321H | TP321H | SA-312 | S32109 | 0 | 0 | G3, G18 | 1998-01-01 | 18Cr - 10Ni - Ti | 0 | 8 | 75000 | 30000 | 752 | -20 | 0 | Wld. pipe | 0 | Y
ASME SECTION I | P03397 | SA-312 TP321H | TP321H | SA-312 | S32109 | 0 | 0 | G3, G5, G18, G24, H2, T8 | 2002-01-01 | 18Cr-10Ni-Ti | 0 | 8 | 75 | 30 | 752 | -20 | 0 | Wld. pipe | 0 | Y
ASME SECTION VIII | P03397 | SA-312 TP321H | TP321H | SA-312 | S32109 | 0 | 0 | G3, G5, G18, G24, H2, T8 | 2002-01-01 | 18Cr-10Ni-Ti | 0 | 8 | 75 | 30 | 752 | -20 | 0 | Wld. pipe | 0 | Y
ASME SECTION I | P03398 | SA-312 TP321H | TP321H | SA-312 | S32109 | 0 | 0 | G3, G5, G18, G24, T8 | 1999-01-01 | 18Cr - 10Ni - Ti | 0 | 8 | 75 | 30 | 752 | -20 | 0 | Wld. pipe | 0 | Y
ASME SECTION VIII | P03398 | SA-312 TP321H | TP321H | SA-312 | S32109 | 0 | 0 | G3, G5, G18, G24, T8 | 1999-01-01 | 18Cr - 10Ni - Ti | 0 | 8 | 75 | 30 | 752 | -20 | 0 | Wld. pipe | 0 | Y
ASME SECTION I | P03399 | SA-312 TP321H | TP321H | SA-312 | S32109 | 0 | 0 | G3, G5, G18, G24 | 1998-01-01 | 18Cr - 10Ni - Ti | 0 | 8 | 75 | 30 | 752 | -20 | 0 | Wld. pipe | 0 | Y
ASME SECTION VIII | P03399 | SA-312 TP321H | TP321H | SA-312 | S32109 | 0 | 0 | G3, G5, G18, G24 | 1998-01-01 | 18Cr - 10Ni - Ti | 0 | 8 | 75 | 30 | 752 | -20 | 0 | Wld. pipe | 0 | Y
ASME SECTION I | P03400 | SA-312 TP321H | TP321H | SA-312 | S32109 | 0 | 0 | G5, G18, H2, T8, W13 | 2002-01-01 | 18Cr-10Ni-Ti | 0 | 8 | 75000 | 30000 | 752 | -20 | 0 | Wld. pipe | 0 | Y
ASME SECTION I | P03401 | SA-312 TP321H | TP321H | SA-312 | S32109 | 0 | 0 | G5, G18, T8, W13 | 2001-01-01 | 18Cr-10Ni-Ti | 0 | 8 | 75000 | 30000 | 752 | -20 | 0 | Wld. pipe | 0 | Y
ASME SECTION I | P03402 | SA-312 TP321H | TP321H | SA-312 | S32109 | 0 | 0 | G5, G18, T8, W14 | 1999-01-01 | 18Cr - 10Ni - Ti | 0 | 8 | 75000 | 30000 | 752 | -20 | 0 | Wld. pipe | 0 | Y
ASME SECTION I | P03403 | SA-312 TP321H | TP321H | SA-312 | S32109 | 0 | 0 | G5, G18, W14 | 1998-01-01 | 18Cr - 10Ni - Ti | 0 | 8 | 75000 | 30000 | 752 | -20 | 0 | Wld. pipe | 0 | Y
ASME SECTION I | P03404 | SA-312 TP347 | TP347 | SA-312 | S34700 | 0 | 0 | G12, G18, H2, T7, W13 | 2001-01-01 | 18Cr-10Ni-Cb | 0 | 8 | 75 | 30 | 752 | -20 | 0 | Smls. & wld. pipe | 0 | Y
ASME SECTION VIII | P03404 | SA-312 TP347 | TP347 | SA-312 | S34700 | 0 | 0 | G12, G18, H2, T7, W13 | 2001-01-01 | 18Cr-10Ni-Cb | 0 | 8 | 75 | 30 | 752 | -20 | 0 | Smls. & wld. pipe | 0 | Y
ASME SECTION I | P03405 | SA-312 TP347 | TP347 | SA-312 | S34700 | 0 | 0 | G12, G18, H2, T7, W14 | 1999-01-01 | 18Cr - 10Ni - Cb | 0 | 8 | 75 | 30 | 752 | -20 | 0 | Smls. & wld. pipe | 0 | Y
ASME SECTION VIII | P03405 | SA-312 TP347 | TP347 | SA-312 | S34700 | 0 | 0 | G12, G18, H2, T7, W14 | 1999-01-01 | 18Cr - 10Ni - Cb | 0 | 8 | 75 | 30 | 752 | -20 | 0 | Smls. & wld. pipe | 0 | Y
ASME SECTION I | P03406 | SA-312 TP347 | TP347 | SA-312 | S34700 | 0 | 0 | G12, G18, H2 | 1998-01-01 | 18Cr - 10Ni - Cb | 0 | 8 | 75 | 30 | 752 | -20 | 0 | Smls. pipe | 0 | Y
ASME SECTION VIII | P03406 | SA-312 TP347 | TP347 | SA-312 | S34700 | 0 | 0 | G12, G18, H2 | 1998-01-01 | 18Cr - 10Ni - Cb | 0 | 8 | 75 | 30 | 752 | -20 | 0 | Smls. pipe | 0 | Y
ASME SECTION I | P03407 | SA-312 TP347 | TP347 | SA-312 | S34700 | 0 | 0 | G12, G18, T7, W13, W14 | 2002-01-01 | 18Cr-10Ni-Cb | 0 | 8 | 75 | 30 | 752 | -20 | 0 | Smls. & wld. pipe | 0 | Y
ASME SECTION VIII | P03407 | SA-312 TP347 | TP347 | SA-312 | S34700 | 0 | 0 | G12, G18, T7, W13, W14 | 2002-01-01 | 18Cr-10Ni-Cb | 0 | 8 | 75 | 30 | 752 | -20 | 0 | Smls. & wld. pipe | 0 | Y
ASME SECTION I | P03408 | SA-312 TP347 | TP347 | SA-312 | S34700 | 0 | 0 | G12, G18, W14 | 1998-01-01 | 18Cr - 10Ni - Cb | 0 | 8 | 75000 | 30000 | 752 | -20 | 0 | Wld. pipe | 0 | Y
ASME SECTION I | P03409 | SA-312 TP347 | TP347 | SA-312 | S34700 | 0 | 0 | G12, T7, W13, W14 | 2004-01-01 | 18Cr-10Ni-Cb | 0 | 8 | 75 | 30 | 752 | -20 | 0 | Smls. & wld. pipe | 0 | Y
ASME SECTION VIII | P03409 | SA-312 TP347 | TP347 | SA-312 | S34700 | 0 | 0 | G12, T7, W13, W14 | 2004-01-01 | 18Cr-10Ni-Cb | 0 | 8 | 75 | 30 | 752 | -20 | 0 | Smls. & wld. pipe | 0 | Y
ASME SECTION I | P03410 | SA-312 TP347 | TP347 | SA-312 | S34700 | 0 | 0 | G3, G12, G18, G24, H2, T7 | 1999-01-01 | 18Cr - 10Ni - Cb | 0 | 8 | 75 | 30 | 752 | -20 | 0 | Wld. pipe | 0 | Y
ASME SECTION VIII | P03410 | SA-312 TP347 | TP347 | SA-312 | S34700 | 0 | 0 | G3, G12, G18, G24, H2, T7 | 1999-01-01 | 18Cr - 10Ni - Cb | 0 | 8 | 75 | 30 | 752 | -20 | 0 | Wld. pipe | 0 | Y
ASME SECTION I | P03411 | SA-312 TP347 | TP347 | SA-312 | S34700 | 0 | 0 | G3, G12, G18, G24, H2 | 1998-01-01 | 18Cr - 10Ni - Cb | 0 | 8 | 75 | 30 | 752 | -20 | 0 | Wld. pipe | 0 | Y
ASME SECTION VIII | P03411 | SA-312 TP347 | TP347 | SA-312 | S34700 | 0 | 0 | G3, G12, G18, G24, H2 | 1998-01-01 | 18Cr - 10Ni - Cb | 0 | 8 | 75 | 30 | 752 | -20 | 0 | Wld. pipe | 0 | Y
ASME SECTION I | P03412 | SA-312 TP347 | TP347 | SA-312 | S34700 | 0 | 0 | G3, G12, G18, G24, T7 | 2002-01-01 | 18Cr-10Ni-Cb | 0 | 8 | 75 | 30 | 752 | -20 | 0 | Wld. pipe | 0 | Y
ASME SECTION VIII | P03412 | SA-312 TP347 | TP347 | SA-312 | S34700 | 0 | 0 | G3, G12, G18, G24, T7 | 2002-01-01 | 18Cr-10Ni-Cb | 0 | 8 | 75 | 30 | 752 | -20 | 0 | Wld. pipe | 0 | Y
ASME SECTION I | P03413 | SA-312 TP347 | TP347 | SA-312 | S34700 | 0 | 0 | G3, G12, G24, T7 | 2004-01-01 | 18Cr-10Ni-Cb | 0 | 8 | 75 | 30 | 752 | -20 | 0 | Wld. pipe | 0 | Y
ASME SECTION VIII | P03413 | SA-312 TP347 | TP347 | SA-312 | S34700 | 0 | 0 | G3, G12, G24, T7 | 2004-01-01 | 18Cr-10Ni-Cb | 0 | 8 | 75 | 30 | 752 | -20 | 0 | Wld. pipe | 0 | Y
ASME SECTION I | P03414 | SA-312 TP347 | TP347 | SA-312 | S34700 | 0 | 0 | G3, G5, G12, G18, G24, H2, T6 | 1999-01-01 | 18Cr - 10Ni - Cb | 0 | 8 | 75 | 30 | 752 | -20 | 0 | Wld. pipe | 0 | Y
ASME SECTION VIII | P03414 | SA-312 TP347 | TP347 | SA-312 | S34700 | 0 | 0 | G3, G5, G12, G18, G24, H2, T6 | 1999-01-01 | 18Cr - 10Ni - Cb | 0 | 8 | 75 | 30 | 752 | -20 | 0 | Wld. pipe | 0 | Y
ASME SECTION I | P03415 | SA-312 TP347 | TP347 | SA-312 | S34700 | 0 | 0 | G3, G5, G12, G18, G24, H2 | 1998-01-01 | 18Cr - 10Ni - Cb | 0 | 8 | 75 | 30 | 752 | -20 | 0 | Wld. pipe | 0 | Y
ASME SECTION VIII | P03415 | SA-312 TP347 | TP347 | SA-312 | S34700 | 0 | 0 | G3, G5, G12, G18, G24, H2 | 1998-01-01 | 18Cr - 10Ni - Cb | 0 | 8 | 75 | 30 | 752 | -20 | 0 | Wld. pipe | 0 | Y
ASME SECTION I | P03416 | SA-312 TP347 | TP347 | SA-312 | S34700 | 0 | 0 | G3, G5, G12, G18, G24, T6 | 2002-01-01 | 18Cr-10Ni-Cb | 0 | 8 | 75 | 30 | 752 | -20 | 0 | Wld. pipe | 0 | Y
ASME SECTION VIII | P03416 | SA-312 TP347 | TP347 | SA-312 | S34700 | 0 | 0 | G3, G5, G12, G18, G24, T6 | 2002-01-01 | 18Cr-10Ni-Cb | 0 | 8 | 75 | 30 | 752 | -20 | 0 | Wld. pipe | 0 | Y
ASME SECTION I | P03417 | SA-312 TP347 | TP347 | SA-312 | S34700 | 0 | 0 | G3, G5, G12, G24, T6 | 2004-01-01 | 18Cr-10Ni-Cb | 0 | 8 | 75 | 30 | 752 | -20 | 0 | Wld. pipe | 0 | Y
ASME SECTION VIII | P03417 | SA-312 TP347 | TP347 | SA-312 | S34700 | 0 | 0 | G3, G5, G12, G24, T6 | 2004-01-01 | 18Cr-10Ni-Cb | 0 | 8 | 75 | 30 | 752 | -20 | 0 | Wld. pipe | 0 | Y
ASME SECTION I | P03418 | SA-312 TP347 | TP347 | SA-312 | S34700 | 0 | 0 | G5, G12, G18, H2, T6, W12, W13 | 2001-01-01 | 18Cr-10Ni-Cb | 0 | 8 | 75 | 30 | 752 | -20 | 0 | Smls. & wld. pipe | 0 | Y
ASME SECTION VIII | P03418 | SA-312 TP347 | TP347 | SA-312 | S34700 | 0 | 0 | G5, G12, G18, H2, T6, W12, W13 | 2001-01-01 | 18Cr-10Ni-Cb | 0 | 8 | 75 | 30 | 752 | -20 | 0 | Smls. & wld. pipe | 0 | Y
ASME SECTION I | P03419 | SA-312 TP347 | TP347 | SA-312 | S34700 | 0 | 0 | G5, G12, G18, H2, T6, W12, W14 | 1999-01-01 | 18Cr - 10Ni - Cb | 0 | 8 | 75 | 30 | 752 | -20 | 0 | Smls. & wld. pipe | 0 | Y
ASME SECTION VIII | P03419 | SA-312 TP347 | TP347 | SA-312 | S34700 | 0 | 0 | G5, G12, G18, H2, T6, W12, W14 | 1999-01-01 | 18Cr - 10Ni - Cb | 0 | 8 | 75 | 30 | 752 | -20 | 0 | Smls. & wld. pipe | 0 | Y
ASME SECTION I | P03420 | SA-312 TP347 | TP347 | SA-312 | S34700 | 0 | 0 | G5, G12, G18, T6, W12, W13, W14 | 2002-01-01 | 18Cr-10Ni-Cb | 0 | 8 | 75 | 30 | 752 | -20 | 0 | Smls. & wld. pipe | 0 | Y
ASME SECTION VIII | P03420 | SA-312 TP347 | TP347 | SA-312 | S34700 | 0 | 0 | G5, G12, G18, T6, W12, W13, W14 | 2002-01-01 | 18Cr-10Ni-Cb | 0 | 8 | 75 | 30 | 752 | -20 | 0 | Smls. & wld. pipe | 0 | Y
ASME SECTION I | P03421 | SA-312 TP347 | TP347 | SA-312 | S34700 | 0 | 0 | G5, G12, G18, W14 | 1998-01-01 | 18Cr - 10Ni - Cb | 0 | 8 | 75000 | 30000 | 752 | -20 | 0 | Wld. pipe | 0 | Y
ASME SECTION I | P03422 | SA-312 TP347 | TP347 | SA-312 | S34700 | 0 | 0 | G5, G12, G18 | 1998-01-01 | 18Cr - 10Ni - Cb | 0 | 8 | 75000 | 30000 | 752 | -20 | 0 | Smls. pipe | 0 | Y
ASME SECTION VIII | P03423 | SA-312 TP347 | TP347 | SA-312 | S34700 | 0 | 0 | G5, G12, H2, W12 | 1998-01-01 | 18Cr - 10Ni - Cb | 0 | 8 | 75 | 30 | 752 | -20 | 0 | Wld. & smls. pipe | 0 | Y
ASME SECTION I | P03424 | SA-312 TP347 | TP347 | SA-312 | S34700 | 0 | 0 | G5, G12, T6, W12, W13, W14 | 2004-01-01 | 18Cr-10Ni-Cb | 0 | 8 | 75 | 30 | 752 | -20 | 0 | Smls. & wld. pipe | 0 | Y
ASME SECTION VIII | P03424 | SA-312 TP347 | TP347 | SA-312 | S34700 | 0 | 0 | G5, G12, T6, W12, W13, W14 | 2004-01-01 | 18Cr-10Ni-Cb | 0 | 8 | 75 | 30 | 752 | -20 | 0 | Smls. & wld. pipe | 0 | Y
ASME SECTION I | P03425 | SA-312 TP347H | TP347H | SA-312 | S34709 | 0 | 0 | G18, H2, T9, W13, W14 | 2002-01-01 | 18Cr-10Ni-Cb | 0 | 8 | 75 | 30 | 752 | -20 | 0 | Smls. & wld. pipe | 0 | Y
ASME SECTION VIII | P03425 | SA-312 TP347H | TP347H | SA-312 | S34709 | 0 | 0 | G18, H2, T9, W13, W14 | 2002-01-01 | 18Cr-10Ni-Cb | 0 | 8 | 75 | 30 | 752 | -20 | 0 | Smls. & wld. pipe | 0 | Y
ASME SECTION I | P03426 | SA-312 TP347H | TP347H | SA-312 | S34709 | 0 | 0 | G18, H2, T9, W13 | 2001-01-01 | 18Cr-10Ni-Cb | 0 | 8 | 75 | 30 | 752 | -20 | 0 | Smls. & wld. pipe | 0 | Y
ASME SECTION VIII | P03426 | SA-312 TP347H | TP347H | SA-312 | S34709 | 0 | 0 | G18, H2, T9, W13 | 2001-01-01 | 18Cr-10Ni-Cb | 0 | 8 | 75 | 30 | 752 | -20 | 0 | Smls. & wld. pipe | 0 | Y
ASME SECTION I | P03427 | SA-312 TP347H | TP347H | SA-312 | S34709 | 0 | 0 | G18, H2, T9, W14 | 1999-01-01 | 18Cr - 10Ni - Cb | 0 | 8 | 75 | 30 | 752 | -20 | 0 | Smls. & wld. pipe | 0 | Y
ASME SECTION VIII | P03427 | SA-312 TP347H | TP347H | SA-312 | S34709 | 0 | 0 | G18, H2, T9, W14 | 1999-01-01 | 18Cr - 10Ni - Cb | 0 | 8 | 75 | 30 | 752 | -20 | 0 | Smls. & wld. pipe | 0 | Y
ASME SECTION I | P03428 | SA-312 TP347H | TP347H | SA-312 | S34709 | 0 | 0 | G18, H2 | 1998-01-01 | 18Cr - 10Ni - Cb | 0 | 8 | 75 | 30 | 752 | -20 | 0 | Smls. pipe | 0 | Y
ASME SECTION VIII | P03428 | SA-312 TP347H | TP347H | SA-312 | S34709 | 0 | 0 | G18, H2 | 1998-01-01 | 18Cr - 10Ni - Cb | 0 | 8 | 75 | 30 | 752 | -20 | 0 | Smls. pipe | 0 | Y
ASME SECTION I | P03429 | SA-312 TP347H | TP347H | SA-312 | S34709 | 0 | 0 | G18, W14 | 1998-01-01 | 18Cr - 10Ni - Cb | 0 | 8 | 75000 | 30000 | 752 | -20 | 0 | Wld. pipe | 0 | Y
ASME SECTION I | P03430 | SA-312 TP347H | TP347H | SA-312 | S34709 | 0 | 0 | G3, G18, G24, H2, T9 | 1999-01-01 | 18Cr - 10Ni - Cb | 0 | 8 | 75 | 30 | 752 | -20 | 0 | Wld. pipe | 0 | Y
ASME SECTION VIII | P03430 | SA-312 TP347H | TP347H | SA-312 | S34709 | 0 | 0 | G3, G18, G24, H2, T9 | 1999-01-01 | 18Cr - 10Ni - Cb | 0 | 8 | 75 | 30 | 752 | -20 | 0 | Wld. pipe | 0 | Y
ASME SECTION I | P03431 | SA-312 TP347H | TP347H | SA-312 | S34709 | 0 | 0 | G3, G18, G24, H2 | 1998-01-01 | 18Cr - 10Ni - Cb | 0 | 8 | 75 | 30 | 752 | -20 | 0 | Wld. pipe | 0 | Y
ASME SECTION VIII | P03431 | SA-312 TP347H | TP347H | SA-312 | S34709 | 0 | 0 | G3, G18, G24, H2 | 1998-01-01 | 18Cr - 10Ni - Cb | 0 | 8 | 75 | 30 | 752 | -20 | 0 | Wld. pipe | 0 | Y
ASME SECTION I | P03432 | SA-312 TP347H | TP347H | SA-312 | S34709 | 0 | 0 | G3, G24, H2, T9 | 2004-01-01 | 18Cr-10Ni-Cb | 0 | 8 | 75 | 30 | 752 | -20 | 0 | Wld. pipe | 0 | Y
ASME SECTION VIII | P03432 | SA-312 TP347H | TP347H | SA-312 | S34709 | 0 | 0 | G3, G24, H2, T9 | 2004-01-01 | 18Cr-10Ni-Cb | 0 | 8 | 75 | 30 | 752 | -20 | 0 | Wld. pipe | 0 | Y
ASME SECTION I | P03433 | SA-312 TP347H | TP347H | SA-312 | S34709 | 0 | 0 | G3, G5, G18, G24, H2, T8 | 1999-01-01 | 18Cr - 10Ni - Cb | 0 | 8 | 75 | 30 | 752 | -20 | 0 | Wld. pipe | 0 | Y
ASME SECTION VIII | P03433 | SA-312 TP347H | TP347H | SA-312 | S34709 | 0 | 0 | G3, G5, G18, G24, H2, T8 | 1999-01-01 | 18Cr - 10Ni - Cb | 0 | 8 | 75 | 30 | 752 | -20 | 0 | Wld. pipe | 0 | Y
ASME SECTION I | P03434 | SA-312 TP347H | TP347H | SA-312 | S34709 | 0 | 0 | G3, G5, G18, G24, H2 | 1998-01-01 | 18Cr - 10Ni - Cb | 0 | 8 | 75 | 30 | 752 | -20 | 0 | Wld. pipe | 0 | Y
ASME SECTION VIII | P03434 | SA-312 TP347H | TP347H | SA-312 | S34709 | 0 | 0 | G3, G5, G18, G24, H2 | 1998-01-01 | 18Cr - 10Ni - Cb | 0 | 8 | 75 | 30 | 752 | -20 | 0 | Wld. pipe | 0 | Y
ASME SECTION I | P03435 | SA-312 TP347H | TP347H | SA-312 | S34709 | 0 | 0 | G3, G5, G24, H2, T8 | 2004-01-01 | 18Cr-10Ni-Cb | 0 | 8 | 75 | 30 | 752 | -20 | 0 | Wld. pipe | 0 | Y
ASME SECTION VIII | P03435 | SA-312 TP347H | TP347H | SA-312 | S34709 | 0 | 0 | G3, G5, G24, H2, T8 | 2004-01-01 | 18Cr-10Ni-Cb | 0 | 8 | 75 | 30 | 752 | -20 | 0 | Wld. pipe | 0 | Y
ASME SECTION I | P03436 | SA-312 TP347H | TP347H | SA-312 | S34709 | 0 | 0 | G5, G18, H2, T8, W12, W13, W14 | 2002-01-01 | 18Cr-10Ni-Cb | 0 | 8 | 75 | 30 | 752 | -20 | 0 | Smls. & wld. pipe | 0 | Y
ASME SECTION VIII | P03436 | SA-312 TP347H | TP347H | SA-312 | S34709 | 0 | 0 | G5, G18, H2, T8, W12, W13, W14 | 2002-01-01 | 18Cr-10Ni-Cb | 0 | 8 | 75 | 30 | 752 | -20 | 0 | Smls. & wld. pipe | 0 | Y
ASME SECTION I | P03437 | SA-312 TP347H | TP347H | SA-312 | S34709 | 0 | 0 | G5, G18, H2, T8, W12, W13 | 2001-01-01 | 18Cr-10Ni-Cb | 0 | 8 | 75 | 30 | 752 | -20 | 0 | Smls. & wld. pipe | 0 | Y
ASME SECTION VIII | P03437 | SA-312 TP347H | TP347H | SA-312 | S34709 | 0 | 0 | G5, G18, H2, T8, W12, W13 | 2001-01-01 | 18Cr-10Ni-Cb | 0 | 8 | 75 | 30 | 752 | -20 | 0 | Smls. & wld. pipe | 0 | Y
ASME SECTION I | P03438 | SA-312 TP347H | TP347H | SA-312 | S34709 | 0 | 0 | G5, G18, H2, T8, W12, W14 | 1999-01-01 | 18Cr - 10Ni - Cb | 0 | 8 | 75 | 30 | 752 | -20 | 0 | Smls. & wld. pipe | 0 | Y
ASME SECTION VIII | P03438 | SA-312 TP347H | TP347H | SA-312 | S34709 | 0 | 0 | G5, G18, H2, T8, W12, W14 | 1999-01-01 | 18Cr - 10Ni - Cb | 0 | 8 | 75 | 30 | 752 | -20 | 0 | Smls. & wld. pipe | 0 | Y
ASME SECTION I | P03439 | SA-312 TP347H | TP347H | SA-312 | S34709 | 0 | 0 | G5, G18, H2, W12 | 1998-01-01 | 18Cr - 10Ni - Cb | 0 | 8 | 75 | 30 | 752 | -20 | 0 | Smls. pipe | 0 | Y
ASME SECTION VIII | P03439 | SA-312 TP347H | TP347H | SA-312 | S34709 | 0 | 0 | G5, G18, H2, W12 | 1998-01-01 | 18Cr - 10Ni - Cb | 0 | 8 | 75 | 30 | 752 | -20 | 0 | Smls. pipe | 0 | Y
ASME SECTION I | P03440 | SA-312 TP347H | TP347H | SA-312 | S34709 | 0 | 0 | G5, G18, W14 | 1998-01-01 | 18Cr - 10Ni - Cb | 0 | 8 | 75000 | 30000 | 752 | -20 | 0 | Wld. pipe | 0 | Y
ASME SECTION I | P03441 | SA-312 TP347H | TP347H | SA-312 | S34709 | 0 | 0 | G5, H2, T8, W12, W13, W14 | 2004-01-01 | 18Cr-10Ni-Cb | 0 | 8 | 75 | 30 | 752 | -20 | 0 | Smls. & wld. pipe | 0 | Y
ASME SECTION VIII | P03441 | SA-312 TP347H | TP347H | SA-312 | S34709 | 0 | 0 | G5, H2, T8, W12, W13, W14 | 2004-01-01 | 18Cr-10Ni-Cb | 0 | 8 | 75 | 30 | 752 | -20 | 0 | Smls. & wld. pipe | 0 | Y
ASME SECTION I | P03442 | SA-312 TP347H | TP347H | SA-312 | S34709 | 0 | 0 | H2, T9, W13, W14 | 2004-01-01 | 18Cr-10Ni-Cb | 0 | 8 | 75 | 30 | 752 | -20 | 0 | Smls. & wld. pipe | 0 | Y
ASME SECTION VIII | P03442 | SA-312 TP347H | TP347H | SA-312 | S34709 | 0 | 0 | H2, T9, W13, W14 | 2004-01-01 | 18Cr-10Ni-Cb | 0 | 8 | 75 | 30 | 752 | -20 | 0 | Smls. & wld. pipe | 0 | Y
ASME SECTION I | P03443 | SA-312 TP348 | TP348 | SA-312 | S34800 | 0 | 0 | G12, G18, H2, T7 | 1999-01-01 | 18Cr - 10Ni - Cb | 0 | 8 | 75 | 30 | 752 | -20 | 0 | Smls. pipe | 0 | Y
ASME SECTION VIII | P03443 | SA-312 TP348 | TP348 | SA-312 | S34800 | 0 | 0 | G12, G18, H2, T7 | 1999-01-01 | 18Cr - 10Ni - Cb | 0 | 8 | 75 | 30 | 752 | -20 | 0 | Smls. pipe | 0 | Y
ASME SECTION I | P03444 | SA-312 TP348 | TP348 | SA-312 | S34800 | 0 | 0 | G12, G18, H2 | 1998-01-01 | 18Cr - 10Ni - Cb | 0 | 8 | 75 | 30 | 752 | -20 | 0 | Smls. pipe | 0 | Y
ASME SECTION VIII | P03444 | SA-312 TP348 | TP348 | SA-312 | S34800 | 0 | 0 | G12, G18, H2 | 1998-01-01 | 18Cr - 10Ni - Cb | 0 | 8 | 75 | 30 | 752 | -20 | 0 | Smls. pipe | 0 | Y
ASME SECTION I | P03445 | SA-312 TP348 | TP348 | SA-312 | S34800 | 0 | 0 | G12, G18, T7 | 2002-01-01 | 18Cr-10Ni-Cb | 0 | 8 | 75 | 30 | 752 | -20 | 0 | Smls. pipe | 0 | Y
ASME SECTION VIII | P03445 | SA-312 TP348 | TP348 | SA-312 | S34800 | 0 | 0 | G12, G18, T7 | 2002-01-01 | 18Cr-10Ni-Cb | 0 | 8 | 75 | 30 | 752 | -20 | 0 | Smls. pipe | 0 | Y
ASME SECTION VIII | P03446 | SA-312 TP348 | TP348 | SA-312 | S34800 | 0 | 0 | G12, G24, H2, T7 | 1999-01-01 | 18Cr - 10Ni - Cb | 0 | 8 | 75 | 30 | 752 | -20 | 0 | Wld. pipe | 0 | Y
ASME SECTION VIII | P03447 | SA-312 TP348 | TP348 | SA-312 | S34800 | 0 | 0 | G12, G24, H2 | 1998-01-01 | 18Cr - 10Ni - Cb | 0 | 8 | 75 | 30 | 752 | -20 | 0 | Wld. pipe | 0 | Y
ASME SECTION VIII | P03448 | SA-312 TP348 | TP348 | SA-312 | S34800 | 0 | 0 | G12, G24, T7 | 2002-01-01 | 18Cr-10Ni-Cb | 0 | 8 | 75 | 30 | 752 | -20 | 0 | Wld. pipe | 0 | Y
ASME SECTION I | P03449 | SA-312 TP348 | TP348 | SA-312 | S34800 | 0 | 0 | G12, T7 | 2004-01-01 | 18Cr-10Ni-Cb | 0 | 8 | 75 | 30 | 752 | -20 | 0 | Smls. pipe | 0 | Y
ASME SECTION VIII | P03449 | SA-312 TP348 | TP348 | SA-312 | S34800 | 0 | 0 | G12, T7 | 2004-01-01 | 18Cr-10Ni-Cb | 0 | 8 | 75 | 30 | 752 | -20 | 0 | Smls. pipe | 0 | Y
ASME SECTION I | P03450 | SA-312 TP348 | TP348 | SA-312 | S34800 | 0 | 0 | G5, G12, G18, H2, T6, W12 | 1999-01-01 | 18Cr - 10Ni - Cb | 0 | 8 | 75 | 30 | 752 | -20 | 0 | Smls. & wld. pipe | 0 | Y
ASME SECTION VIII | P03450 | SA-312 TP348 | TP348 | SA-312 | S34800 | 0 | 0 | G5, G12, G18, H2, T6, W12 | 1999-01-01 | 18Cr - 10Ni - Cb | 0 | 8 | 75 | 30 | 752 | -20 | 0 | Smls. & wld. pipe | 0 | Y
ASME SECTION I | P03451 | SA-312 TP348 | TP348 | SA-312 | S34800 | 0 | 0 | G5, G12, G18, T6, W12, W14 | 2002-01-01 | 18Cr-10Ni-Cb | 0 | 8 | 75 | 30 | 752 | -20 | 0 | Smls. & wld. pipe | 0 | Y
ASME SECTION VIII | P03451 | SA-312 TP348 | TP348 | SA-312 | S34800 | 0 | 0 | G5, G12, G18, T6, W12, W14 | 2002-01-01 | 18Cr-10Ni-Cb | 0 | 8 | 75 | 30 | 752 | -20 | 0 | Smls. & wld. pipe | 0 | Y
ASME SECTION I | P03452 | SA-312 TP348 | TP348 | SA-312 | S34800 | 0 | 0 | G5, G12, G18 | 1998-01-01 | 18Cr - 10Ni - Cb | 0 | 8 | 75000 | 30000 | 752 | -20 | 0 | Smls. pipe | 0 | Y
ASME SECTION VIII | P03453 | SA-312 TP348 | TP348 | SA-312 | S34800 | 0 | 0 | G5, G12, G24, H2, T6 | 1999-01-01 | 18Cr - 10Ni - Cb | 0 | 8 | 75 | 30 | 752 | -20 | 0 | Wld. pipe | 0 | Y
ASME SECTION VIII | P03454 | SA-312 TP348 | TP348 | SA-312 | S34800 | 0 | 0 | G5, G12, G24, H2 | 1998-01-01 | 18Cr - 10Ni - Cb | 0 | 8 | 75 | 30 | 752 | -20 | 0 | Wld. pipe | 0 | Y
ASME SECTION VIII | P03455 | SA-312 TP348 | TP348 | SA-312 | S34800 | 0 | 0 | G5, G12, G24, T6 | 2002-01-01 | 18Cr-10Ni-Cb | 0 | 8 | 75 | 30 | 752 | -20 | 0 | Wld. pipe | 0 | Y
ASME SECTION VIII | P03456 | SA-312 TP348 | TP348 | SA-312 | S34800 | 0 | 0 | G5, G12, H2, W12 | 1998-01-01 | 18Cr - 10Ni - Cb | 0 | 8 | 75 | 30 | 752 | -20 | 0 | Wld. & smls. pipe | 0 | Y
ASME SECTION I | P03457 | SA-312 TP348 | TP348 | SA-312 | S34800 | 0 | 0 | G5, G12, T6, W12, W14 | 2004-01-01 | 18Cr-10Ni-Cb | 0 | 8 | 75 | 30 | 752 | -20 | 0 | Smls. & wld. pipe | 0 | Y
ASME SECTION VIII | P03457 | SA-312 TP348 | TP348 | SA-312 | S34800 | 0 | 0 | G5, G12, T6, W12, W14 | 2004-01-01 | 18Cr-10Ni-Cb | 0 | 8 | 75 | 30 | 752 | -20 | 0 | Smls. & wld. pipe | 0 | Y
ASME SECTION I | P03458 | SA-312 TP348H | TP348H | SA-312 | S34809 | 0 | 0 | G18, H2, T9 | 1999-01-01 | 18Cr - 10Ni - Cb | 0 | 8 | 75 | 30 | 752 | -20 | 0 | Smls. pipe | 0 | Y
ASME SECTION VIII | P03458 | SA-312 TP348H | TP348H | SA-312 | S34809 | 0 | 0 | G18, H2, T9 | 1999-01-01 | 18Cr - 10Ni - Cb | 0 | 8 | 75 | 30 | 752 | -20 | 0 | Smls. pipe | 0 | Y
ASME SECTION I | P03459 | SA-312 TP348H | TP348H | SA-312 | S34809 | 0 | 0 | G18, H2 | 1998-01-01 | 18Cr - 10Ni - Cb | 0 | 8 | 75 | 30 | 752 | -20 | 0 | Smls. pipe | 0 | Y
ASME SECTION VIII | P03459 | SA-312 TP348H | TP348H | SA-312 | S34809 | 0 | 0 | G18, H2 | 1998-01-01 | 18Cr - 10Ni - Cb | 0 | 8 | 75 | 30 | 752 | -20 | 0 | Smls. pipe | 0 | Y
ASME SECTION VIII | P03460 | SA-312 TP348H | TP348H | SA-312 | S34809 | 0 | 0 | G24, H2, T9 | 1999-01-01 | 18Cr - 10Ni - Cb | 0 | 8 | 75 | 30 | 752 | -20 | 0 | Wld. pipe | 0 | Y
ASME SECTION VIII | P03461 | SA-312 TP348H | TP348H | SA-312 | S34809 | 0 | 0 | G24, H2 | 1998-01-01 | 18Cr - 10Ni - Cb | 0 | 8 | 75 | 30 | 752 | -20 | 0 | Wld. pipe | 0 | Y
ASME SECTION I | P03462 | SA-312 TP348H | TP348H | SA-312 | S34809 | 0 | 0 | G5, G18, H2, T8, W12, W14 | 2002-01-01 | 18Cr-10Ni-Cb | 0 | 8 | 75 | 30 | 752 | -20 | 0 | Smls. & wld. pipe | 0 | Y
ASME SECTION VIII | P03462 | SA-312 TP348H | TP348H | SA-312 | S34809 | 0 | 0 | G5, G18, H2, T8, W12, W14 | 2002-01-01 | 18Cr-10Ni-Cb | 0 | 8 | 75 | 30 | 752 | -20 | 0 | Smls. & wld. pipe | 0 | Y
ASME SECTION I | P03463 | SA-312 TP348H | TP348H | SA-312 | S34809 | 0 | 0 | G5, G18, H2, T8, W12 | 1999-01-01 | 18Cr - 10Ni - Cb | 0 | 8 | 75 | 30 | 752 | -20 | 0 | Smls. & wld. pipe | 0 | Y
ASME SECTION VIII | P03463 | SA-312 TP348H | TP348H | SA-312 | S34809 | 0 | 0 | G5, G18, H2, T8, W12 | 1999-01-01 | 18Cr - 10Ni - Cb | 0 | 8 | 75 | 30 | 752 | -20 | 0 | Smls. & wld. pipe | 0 | Y
ASME SECTION I | P03464 | SA-312 TP348H | TP348H | SA-312 | S34809 | 0 | 0 | G5, G18 | 1998-01-01 | 18Cr - 10Ni - Cb | 0 | 8 | 75000 | 30000 | 752 | -20 | 0 | Smls. pipe | 0 | Y
ASME SECTION VIII | P03465 | SA-312 TP348H | TP348H | SA-312 | S34809 | 0 | 0 | G5, G24, H2, T8 | 1999-01-01 | 18Cr - 10Ni - Cb | 0 | 8 | 75 | 30 | 752 | -20 | 0 | Wld. pipe | 0 | Y
ASME SECTION VIII | P03466 | SA-312 TP348H | TP348H | SA-312 | S34809 | 0 | 0 | G5, G24, H2 | 1998-01-01 | 18Cr - 10Ni - Cb | 0 | 8 | 75 | 30 | 752 | -20 | 0 | Wld. pipe | 0 | Y
ASME SECTION I | P03467 | SA-312 TP348H | TP348H | SA-312 | S34809 | 0 | 0 | G5, H2, T8, W12, W14 | 2004-01-01 | 18Cr-10Ni-Cb | 0 | 8 | 75 | 30 | 752 | -20 | 0 | Smls. & wld. pipe | 0 | Y
ASME SECTION VIII | P03467 | SA-312 TP348H | TP348H | SA-312 | S34809 | 0 | 0 | G5, H2, T8, W12, W14 | 2004-01-01 | 18Cr-10Ni-Cb | 0 | 8 | 75 | 30 | 752 | -20 | 0 | Smls. & wld. pipe | 0 | Y
ASME SECTION VIII | P03468 | SA-312 TP348H | TP348H | SA-312 | S34809 | 0 | 0 | G5, H2, W12 | 1998-01-01 | 18Cr - 10Ni - Cb | 0 | 8 | 75 | 30 | 752 | -20 | 0 | Wld. & smls. pipe | 0 | Y
ASME SECTION I | P03469 | SA-312 TP348H | TP348H | SA-312 | S34809 | 0 | 0 | H2, T9 | 2004-01-01 | 18Cr-10Ni-Cb | 0 | 8 | 75 | 30 | 752 | -20 | 0 | Smls. pipe | 0 | Y
ASME SECTION VIII | P03469 | SA-312 TP348H | TP348H | SA-312 | S34809 | 0 | 0 | H2, T9 | 2004-01-01 | 18Cr-10Ni-Cb | 0 | 8 | 75 | 30 | 752 | -20 | 0 | Smls. pipe | 0 | Y
ASME SECTION VIII | P03470 | SA-312 TPXM-11 | TPXM-11 | SA-312 | S21904 | 0 | 0 |  | 2001-01-01 | 21Cr-6Ni-9Mn | 0 | 8 | 90 | 50 | 752 | -20 | 0 | Smls. pipe | 0 | Y
ASME SECTION VIII | P03471 | SA-312 TPXM-11 | TPXM-11 | SA-312 | S21904 | 0 | 0 | G24 | 1998-01-01 | 21Cr - 6Ni - 9Mn | 0 | 8 | 90 | 50 | 752 | -20 | 0 | Wld. pipe | 0 | Y
ASME SECTION VIII | P03472 | SA-312 TPXM-11 | TPXM-11 | SA-312 | S21904 | 0 | 0 | G5, G24 | 1998-01-01 | 21Cr - 6Ni - 9Mn | 0 | 8 | 90 | 50 | 752 | -20 | 0 | Wld. pipe | 0 | Y
ASME SECTION VIII | P03473 | SA-312 TPXM-11 | TPXM-11 | SA-312 | S21904 | 0 | 0 | G5 | 1998-01-01 | 21Cr - 6Ni - 9Mn | 0 | 8 | 90 | 50 | 752 | -20 | 0 | Smls. pipe | 0 | Y
ASME SECTION VIII | P03474 | SA-312 TPXM-15 | TPXM-15 | SA-312 | S38100 | 0 | 0 | G24 | 1998-01-01 | 18Cr - 18Ni - 2Si | 0 | 8 | 75 | 30 | 752 | -20 | 0 | Wld. tube | 0 | Y
ASME SECTION VIII | P03475 | SA-312 TPXM-15 | TPXM-15 | SA-312 | S38100 | 0 | 0 | G5, G24 | 1998-01-01 | 18Cr - 18Ni - 2Si | 0 | 8 | 75 | 30 | 752 | -20 | 0 | Wld. tube | 0 | Y
ASME SECTION VIII | P03476 | SA-312 TPXM-19 | TPXM-19 | SA-312 | S20910 | 0 | 0 | G24, T8 | 1999-01-01 | 22Cr - 13Ni - 5Mn | 0 | 8 | 100 | 55 | 752 | -20 | 0 | Wld. pipe | 0 | Y
ASME SECTION VIII | P03477 | SA-312 TPXM-19 | TPXM-19 | SA-312 | S20910 | 0 | 0 | G24 | 1998-01-01 | 22Cr - 13Ni - 5Mn | 0 | 8 | 100 | 55 | 752 | -20 | 0 | Wld. pipe | 0 | Y
ASME SECTION VIII | P03478 | SA-312 TPXM-19 | TPXM-19 | SA-312 | S20910 | 0 | 0 | T8 | 1999-01-01 | 22Cr - 13Ni - 5Mn | 0 | 8 | 100 | 55 | 752 | -20 | 0 | Smls. pipe | 0 | Y
ASME SECTION VIII | P03479 | SA-312 XM-29 | XM-29 | SA-312 | S24000 | 0 | 0 | G24 | 1998-01-01 | 18Cr - 3Ni - 12Mn | 0 | 8 | 100 | 55 | 752 | -20 | 0 | Wld. pipe | 0 | Y
ASME SECTION VIII | P03480 | SA-312 XM-29 | XM-29 | SA-312 | S24000 | 0 | 0 | G5, G24 | 1998-01-01 | 18Cr - 3Ni - 12Mn | 0 | 8 | 100 | 55 | 752 | -20 | 0 | Wld. pipe | 0 | Y
ASME SECTION VIII | P03481 | SA-333 1 | 1 | SA-333 | K03008 | 0 | 0 | W12, W14 | 2002-01-01 | Carbon steel | 0 | 1 | 55 | 30 | 752 | -20 | 0 | Smls. & wld. pipe | 0 | Y
ASME SECTION VIII | P03482 | SA-333 1 | 1 | SA-333 | K03008 | 0 | 0 | W12 | 1998-01-01 | C - Mn | 0 | 1 | 55 | 30 | 752 | -20 | 0 | Wld. & smls. pipe | 0 | Y
ASME SECTION VIII | P03483 | SA-333 3 | 3 | SA-333 | 0 | 0 | 0 | 0 | 1959-01-01 | 0 | 0 | 0 | 65000 | 0 | 752 | -20 | 0 | 0 | 0 | Y
ASME SECTION VIII | P03484 | SA-333 3 | 3 | SA-333 | K31918 | 0 | 0 |  | 2001-01-01 | 3.5Ni | 0 | 0 | 65 | 35 | 752 | -20 | 0 | Pipe | 0 | Y
ASME SECTION VIII | P03485 | SA-333 3 | 3 | SA-333 | K31918 | 0 | 0 | G24 | 1998-01-01 | 3 1/2 Ni | 0 | 9B | 65 | 35 | 752 | -20 | 0 | Wld. pipe | 0 | Y
ASME SECTION VIII | P03486 | SA-333 3 | 3 | SA-333 | K31918 | 0 | 0 | G24 | 2001-01-01 | 3.5Ni | 0 | 0 | 65 | 35 | 752 | -20 | 0 | Wld. pipe | 0 | Y
ASME SECTION VIII | P03487 | SA-333 4 | 4 | SA-333 | 0 | 0 | 0 | 0 | 1959-01-01 | 0 | 0 | 0 | 60000 | 0 | 752 | -20 | 0 | 0 | 0 | Y
ASME SECTION VIII | P03488 | SA-333 4 | 4 | SA-333 | K11267 | 0 | 0 |  | 2001-01-01 | 0.75Cr-0.75Ni-Cu-Al | 0 | 4 | 60 | 35 | 752 | -20 | 0 | Pipe | 0 | Y
ASME SECTION VIII | P03489 | SA-333 5 | 5 | SA-333 | 0 | 0 | 0 | 0 | 1959-01-01 | 0 | 0 | 0 | 65000 | 0 | 752 | -20 | 0 | 0 | 0 | Y
ASME SECTION I | P03490 | SA-333 6 | 6 | SA-333 | K03006 | 0 | 0 | G10, T1, W12, W13, W14 | 2007-01-01 | Carbon steel | 0 | 1 | 60 | 35 | 752 | -20 | 0 | Smls. & wld. pipe | 0 | Y
ASME SECTION VIII | P03490 | SA-333 6 | 6 | SA-333 | K03006 | 0 | 0 | G10, T1, W12, W13, W14 | 2007-01-01 | Carbon steel | 0 | 1 | 60 | 35 | 752 | -20 | 0 | Smls. & wld. pipe | 0 | Y
ASME SECTION VIII | P03491 | SA-333 6 | 6 | SA-333 | K03006 | 0 | 0 | G10, T1, W12, W14 | 2002-01-01 | Carbon steel | 0 | 1 | 60 | 35 | 752 | -20 | 0 | Smls. & wld. pipe | 0 | Y
ASME SECTION VIII | P03492 | SA-333 6 | 6 | SA-333 | K03006 | 0 | 0 | G10, T1, W12 | 1999-01-01 | C - Mn - Si | 0 | 1 | 60 | 35 | 752 | -20 | 0 | Smls. & wld. pipe | 0 | Y
ASME SECTION VIII | P03493 | SA-333 6 | 6 | SA-333 | K03006 | 0 | 0 | G10, W12 | 1998-01-01 | C - Mn - Si | 0 | 1 | 60 | 35 | 752 | -20 | 0 | Wld. & smls. pipe | 0 | Y
ASME SECTION I | P03494 | SA-333 6 | 6 | SA-333 | K03006 | 0 | 0 | T1 | 2007-01-01 | Carbon steel | 0 | 1 | 60000 | 35000 | 752 | -20 | 0 | Wld. pipe | 0 | Y
ASME SECTION VIII | P03495 | SA-333 7 | 7 | SA-333 | K21903 | 0 | 0 |  | 2001-01-01 | 2.5Ni | 0 | 0 | 65 | 35 | 752 | -20 | 0 | Pipe | 0 | Y
ASME SECTION VIII | P03496 | SA-333 7 | 7 | SA-333 | K21903 | 0 | 0 | G24 | 1998-01-01 | 2 1/2 Ni | 0 | 9A | 65 | 35 | 752 | -20 | 0 | Wld. pipe | 0 | Y
ASME SECTION VIII | P03497 | SA-333 7 | 7 | SA-333 | K21903 | 0 | 0 | G24 | 2001-01-01 | 2.5Ni | 0 | 0 | 65 | 35 | 752 | -20 | 0 | Wld. pipe | 0 | Y
ASME SECTION VIII | P03498 | SA-333 8 | 8 | SA-333 | K81340 | 0 | 0 | G24, G33, W3 | 2004-01-01 | 9Ni | 0 | 0 | 100 | 75 | 752 | -20 | 0 | Wld. pipe | 0 | Y
ASME SECTION VIII | P03499 | SA-333 8 | 8 | SA-333 | K81340 | 0 | 0 | G24, G33, W3 | 2007-01-01 | 9Ni | 0 | 11A | 100 | 75 | 752 | -20 | 0 | Wld. pipe | 0 | Y
ASME SECTION VIII | P03500 | SA-333 8 | 8 | SA-333 | K81340 | 0 | 0 | G24, G41, W3 | 2001-01-01 | 9Ni | 0 | 0 | 100 | 75 | 752 | -20 | 0 | Wld. pipe | 0 | Y
ASME SECTION VIII | P03501 | SA-333 8 | 8 | SA-333 | K81340 | 0 | 0 | G24, W3 | 1998-01-01 | 9Ni | 0 | 11A | 100 | 75 | 752 | -20 | 0 | Wld. pipe | 0 | Y
ASME SECTION VIII | P03502 | SA-333 8 | 8 | SA-333 | K81340 | 0 | 0 | G33, W4 | 2004-01-01 | 9Ni | 0 | 0 | 100 | 75 | 752 | -20 | 0 | Smls. pipe | 0 | Y
ASME SECTION VIII | P03503 | SA-333 8 | 8 | SA-333 | K81340 | 0 | 0 | G33, W4 | 2007-01-01 | 9Ni | 0 | 11A | 100 | 75 | 752 | -20 | 0 | Smls. pipe | 0 | Y
ASME SECTION VIII | P03504 | SA-333 8 | 8 | SA-333 | K81340 | 0 | 0 | G33, W5 | 2004-01-01 | 9Ni | 0 | 0 | 100 | 75 | 752 | -20 | 0 | Smls. pipe | 0 | Y
ASME SECTION VIII | P03505 | SA-333 8 | 8 | SA-333 | K81340 | 0 | 0 | G33, W5 | 2007-01-01 | 9Ni | 0 | 11A | 100 | 75 | 752 | -20 | 0 | Smls. pipe | 0 | Y
ASME SECTION VIII | P03506 | SA-333 8 | 8 | SA-333 | K81340 | 0 | 0 | G41, W4 | 2001-01-01 | 9Ni | 0 | 0 | 100 | 75 | 752 | -20 | 0 | Smls. pipe | 0 | Y
ASME SECTION VIII | P03507 | SA-333 8 | 8 | SA-333 | K81340 | 0 | 0 | G41, W5 | 2001-01-01 | 9Ni | 0 | 0 | 100 | 75 | 752 | -20 | 0 | Smls. pipe | 0 | Y
ASME SECTION VIII | P03508 | SA-333 8 | 8 | SA-333 | K81340 | 0 | 0 | W4 | 1998-01-01 | 9Ni | 0 | 11A | 100 | 75 | 752 | -20 | 0 | Smls. pipe | 0 | Y
ASME SECTION VIII | P03509 | SA-333 8 | 8 | SA-333 | K81340 | 0 | 0 | W5 | 1998-01-01 | 9Ni | 0 | 11A | 100 | 75 | 752 | -20 | 0 | Smls. pipe | 0 | Y
ASME SECTION VIII | P03510 | SA-333 9 | 9 | SA-333 | K22035 | 0 | 0 |  | 2001-01-01 | 2Ni-1Cu | 0 | 0 | 63 | 46 | 752 | -20 | 0 | Pipe | 0 | Y
ASME SECTION VIII | P03511 | SA-333 9 | 9 | SA-333 | K22035 | 0 | 0 | G24 | 1998-01-01 | 2Ni - 1Cu | 0 | 9A | 63 | 46 | 752 | -20 | 0 | Wld. pipe | 0 | Y
ASME SECTION VIII | P03512 | SA-333 9 | 9 | SA-333 | K22035 | 0 | 0 | G24 | 2001-01-01 | 2Ni-1Cu | 0 | 0 | 63 | 46 | 752 | -20 | 0 | Wld. pipe | 0 | Y
ASME SECTION VIII | P03513 | SA-333 C | C | SA-333 | 0 | 0 | 0 | 0 | 1959-01-01 | 0 | 0 | 0 | 55000 | 0 | 752 | -20 | 0 | 0 | 0 | Y
ASME SECTION VIII | P03514 | SA-334 1 | 1 | SA-334 | K03008 | 0 | 0 | G24, W6 | 1998-01-01 | C - Mn | 0 | 1 | 55 | 30 | 752 | -20 | 0 | Wld. tube | 0 | Y
ASME SECTION VIII | P03515 | SA-334 1 | 1 | SA-334 | K03008 | 0 | 0 | W12, W14 | 2002-01-01 | Carbon steel | 0 | 1 | 55 | 30 | 752 | -20 | 0 | Smls. & wld. tube | 0 | Y
ASME SECTION VIII | P03516 | SA-334 1 | 1 | SA-334 | K03008 | 0 | 0 | W12 | 1998-01-01 | C - Mn | 0 | 1 | 55 | 30 | 752 | -20 | 0 | Wld. & smls. tube | 0 | Y
ASME SECTION VIII | P03517 | SA-334 3 | 3 | SA-334 | 0 | 0 | 0 | 0 | 1959-01-01 | 0 | 0 | 0 | 65000 | 0 | 752 | -20 | 0 | 0 | 0 | Y
ASME SECTION VIII | P03518 | SA-334 3 | 3 | SA-334 | K31918 | 0 | 0 |  | 2001-01-01 | 3.5Ni | 0 | 0 | 65 | 35 | 752 | -20 | 0 | Tube | 0 | Y
ASME SECTION VIII | P03519 | SA-334 3 | 3 | SA-334 | K31918 | 0 | 0 | G24 | 1998-01-01 | 3 1/2 Ni | 0 | 9B | 65 | 35 | 752 | -20 | 0 | Wld. tube | 0 | Y
ASME SECTION VIII | P03520 | SA-334 3 | 3 | SA-334 | K31918 | 0 | 0 | G24 | 2001-01-01 | 3.5Ni | 0 | 0 | 65 | 35 | 752 | -20 | 0 | Wld. tube | 0 | Y
ASME SECTION VIII | P03521 | SA-334 5 | 5 | SA-334 | 0 | 0 | 0 | 0 | 1959-01-01 | 0 | 0 | 0 | 65000 | 0 | 752 | -20 | 0 | 0 | 0 | Y
ASME SECTION VIII | P03522 | SA-334 6 | 6 | SA-334 | K03006 | 0 | 0 | G24, W6 | 1998-01-01 | C - Mn - Si | 0 | 1 | 60 | 35 | 752 | -20 | 0 | Wld. tube | 0 | Y
ASME SECTION VIII | P03523 | SA-334 6 | 6 | SA-334 | K03006 | 0 | 0 | T1, W12, W14 | 2002-01-01 | Carbon steel | 0 | 1 | 60 | 35 | 752 | -20 | 0 | Smls. & wld. tube | 0 | Y
ASME SECTION VIII | P03524 | SA-334 6 | 6 | SA-334 | K03006 | 0 | 0 | T1, W12 | 1999-01-01 | C - Mn - Si | 0 | 1 | 60 | 35 | 752 | -20 | 0 | Smls. & wld. tube | 0 | Y
ASME SECTION VIII | P03525 | SA-334 6 | 6 | SA-334 | K03006 | 0 | 0 | W12 | 1998-01-01 | C - Mn - Si | 0 | 1 | 60 | 35 | 752 | -20 | 0 | Wld. & smls. tube | 0 | Y
ASME SECTION VIII | P03526 | SA-334 7 | 7 | SA-334 | K21903 | 0 | 0 |  | 2001-01-01 | 2.5Ni | 0 | 0 | 65 | 35 | 752 | -20 | 0 | Tube | 0 | Y
ASME SECTION VIII | P03527 | SA-334 7 | 7 | SA-334 | K21903 | 0 | 0 | G24 | 1998-01-01 | 2 1/2 Ni | 0 | 9A | 65 | 35 | 752 | -20 | 0 | Tube | 0 | Y
ASME SECTION VIII | P03528 | SA-334 7 | 7 | SA-334 | K21903 | 0 | 0 | G24 | 2001-01-01 | 2.5Ni | 0 | 0 | 65 | 35 | 752 | -20 | 0 | Tube | 0 | Y
ASME SECTION VIII | P03529 | SA-334 8 | 8 | SA-334 | K81340 | 0 | 0 | G24, G33, W3 | 2004-01-01 | 9Ni | 0 | 0 | 100 | 75 | 752 | -20 | 0 | Wld. tube | 0 | Y
ASME SECTION VIII | P03530 | SA-334 8 | 8 | SA-334 | K81340 | 0 | 0 | G24, G33, W3 | 2007-01-01 | 9Ni | 0 | 11A | 100 | 75 | 752 | -20 | 0 | Wld. tube | 0 | Y
ASME SECTION VIII | P03531 | SA-334 8 | 8 | SA-334 | K81340 | 0 | 0 | G24, G41, W3 | 2001-01-01 | 9Ni | 0 | 0 | 100 | 75 | 752 | -20 | 0 | Wld. tube | 0 | Y
ASME SECTION VIII | P03532 | SA-334 8 | 8 | SA-334 | K81340 | 0 | 0 | G24, W3 | 1998-01-01 | 9Ni | 0 | 11A | 100 | 75 | 752 | -20 | 0 | Wld. tube | 0 | Y
ASME SECTION VIII | P03533 | SA-334 8 | 8 | SA-334 | K81340 | 0 | 0 | G33, W4 | 2004-01-01 | 9Ni | 0 | 0 | 100 | 75 | 752 | -20 | 0 | Smls. tube | 0 | Y
ASME SECTION VIII | P03534 | SA-334 8 | 8 | SA-334 | K81340 | 0 | 0 | G33, W4 | 2007-01-01 | 9Ni | 0 | 11A | 100 | 75 | 752 | -20 | 0 | Smls. tube | 0 | Y
ASME SECTION VIII | P03535 | SA-334 8 | 8 | SA-334 | K81340 | 0 | 0 | G33, W5 | 2004-01-01 | 9Ni | 0 | 0 | 100 | 75 | 752 | -20 | 0 | Smls. tube | 0 | Y
ASME SECTION VIII | P03536 | SA-334 8 | 8 | SA-334 | K81340 | 0 | 0 | G33, W5 | 2007-01-01 | 9Ni | 0 | 11A | 100 | 75 | 752 | -20 | 0 | Smls. tube | 0 | Y
ASME SECTION VIII | P03537 | SA-334 8 | 8 | SA-334 | K81340 | 0 | 0 | G41, W4 | 2001-01-01 | 9Ni | 0 | 0 | 100 | 75 | 752 | -20 | 0 | Smls. tube | 0 | Y
ASME SECTION VIII | P03538 | SA-334 8 | 8 | SA-334 | K81340 | 0 | 0 | G41, W5 | 2001-01-01 | 9Ni | 0 | 0 | 100 | 75 | 752 | -20 | 0 | Smls. tube | 0 | Y
ASME SECTION VIII | P03539 | SA-334 8 | 8 | SA-334 | K81340 | 0 | 0 | W4 | 1998-01-01 | 9Ni | 0 | 11A | 100 | 75 | 752 | -20 | 0 | Smls. tube | 0 | Y
ASME SECTION VIII | P03540 | SA-334 8 | 8 | SA-334 | K81340 | 0 | 0 | W5 | 1998-01-01 | 9Ni | 0 | 11A | 100 | 75 | 752 | -20 | 0 | Smls. tube | 0 | Y
ASME SECTION VIII | P03541 | SA-334 9 | 9 | SA-334 | K22035 | 0 | 0 |  | 2001-01-01 | 2Ni-1Cu | 0 | 0 | 63 | 46 | 752 | -20 | 0 | Tube | 0 | Y
ASME SECTION VIII | P03542 | SA-334 C | C | SA-334 | 0 | 0 | 0 | 0 | 1959-01-01 | 0 | 0 | 0 | 55000 | 0 | 752 | -20 | 0 | 0 | 0 | Y
ASME SECTION VIII | P03543 | SA-335 P1 | P1 | SA-335 | 0 | 0 | 0 | 0 | 1959-01-01 | 0 | 0 | 0 | 55000 | 0 | 752 | -20 | 0 | 0 | 0 | Y
ASME SECTION I | P03544 | SA-335 P1 | P1 | SA-335 | K11522 | 0 | 0 | G11, S2, T4 | 1999-01-01 | C - 1/2 Mo | 0 | 3 | 55 | 30 | 752 | -20 | 0 | Smls. pipe | 0 | Y
ASME SECTION VIII | P03544 | SA-335 P1 | P1 | SA-335 | K11522 | 0 | 0 | G11, S2, T4 | 1999-01-01 | C - 1/2 Mo | 0 | 3 | 55 | 30 | 752 | -20 | 0 | Smls. pipe | 0 | Y
ASME SECTION I | P03545 | SA-335 P1 | P1 | SA-335 | K11522 | 0 | 0 | G11, S2 | 1998-01-01 | C - 1/2 Mo | 0 | 3 | 55000 | 30000 | 752 | -20 | 0 | Smls. pipe | 0 | Y
ASME SECTION VIII | P03546 | SA-335 P1 | P1 | SA-335 | K11522 | 0 | 0 | G11 | 1998-01-01 | C - 1/2 Mo | 0 | 3 | 55 | 30 | 752 | -20 | 0 | Smls. pipe | 0 | Y
ASME SECTION VIII | P03547 | SA-335 P11 | P11 | SA-335 | 0 | 0 | 0 | 0 | 1959-01-01 | 0 | 0 | 0 | 60000 | 0 | 752 | -20 | 0 | 0 | 0 | Y
ASME SECTION I | P03548 | SA-335 P11 | P11 | SA-335 | K11597 | 0 | 0 | S4, T5 | 1999-01-01 | 1 1/4 Cr - 1/2 Mo - Si | 0 | 4 | 60 | 30 | 752 | -20 | 0 | Smls. pipe | 0 | Y
ASME SECTION VIII | P03548 | SA-335 P11 | P11 | SA-335 | K11597 | 0 | 0 | S4, T5 | 1999-01-01 | 1 1/4 Cr - 1/2 Mo - Si | 0 | 4 | 60 | 30 | 752 | -20 | 0 | Smls. pipe | 0 | Y
ASME SECTION I | P03549 | SA-335 P11 | P11 | SA-335 | K11597 | 0 | 0 | S4 | 1998-01-01 | 1 1/4 Cr - 1/2 Mo - Si | 0 | 4 | 60 | 30 | 752 | -20 | 0 | Smls. pipe | 0 | Y
ASME SECTION VIII | P03549 | SA-335 P11 | P11 | SA-335 | K11597 | 0 | 0 | S4 | 1998-01-01 | 1 1/4 Cr - 1/2 Mo - Si | 0 | 4 | 60 | 30 | 752 | -20 | 0 | Smls. pipe | 0 | Y
ASME SECTION VIII | P03550 | SA-335 P12 | P12 | SA-335 | 0 | 0 | 0 | 0 | 1959-01-01 | 0 | 0 | 0 | 60000 | 0 | 752 | -20 | 0 | 0 | 0 | Y
ASME SECTION I | P03551 | SA-335 P12 | P12 | SA-335 | K11562 | 0 | 0 | S4, T5 | 1999-01-01 | 1Cr - 1/2 Mo | 0 | 4 | 60 | 32 | 752 | -20 | 0 | Smls. pipe | 0 | Y
ASME SECTION VIII | P03551 | SA-335 P12 | P12 | SA-335 | K11562 | 0 | 0 | S4, T5 | 1999-01-01 | 1Cr - 1/2 Mo | 0 | 4 | 60 | 32 | 752 | -20 | 0 | Smls. pipe | 0 | Y
ASME SECTION I | P03552 | SA-335 P12 | P12 | SA-335 | K11562 | 0 | 0 | S4 | 1998-01-01 | 1Cr - 1/2 Mo | 0 | 4 | 60 | 32 | 752 | -20 | 0 | Smls. pipe | 0 | Y
ASME SECTION VIII | P03552 | SA-335 P12 | P12 | SA-335 | K11562 | 0 | 0 | S4 | 1998-01-01 | 1Cr - 1/2 Mo | 0 | 4 | 60 | 32 | 752 | -20 | 0 | Smls. pipe | 0 | Y
ASME SECTION VIII | P03553 | SA-335 P15 | P15 | SA-335 | 0 | 0 | 0 | 0 | 1959-01-01 | 0 | 0 | 0 | 60000 | 0 | 752 | -20 | 0 | 0 | 0 | Y
ASME SECTION VIII | P03554 | SA-335 P15 | P15 | SA-335 | K11578 | 0 | 0 | T3 | 1999-01-01 | 1 1/2 Si - 1/2 Mo | 0 | 3 | 60 | 30 | 752 | -20 | 0 | Smls. pipe | 0 | Y
ASME SECTION VIII | P03555 | SA-335 P2 | P2 | SA-335 | 0 | 0 | 0 | 0 | 1959-01-01 | 0 | 0 | 0 | 55000 | 0 | 752 | -20 | 0 | 0 | 0 | Y
ASME SECTION I | P03556 | SA-335 P2 | P2 | SA-335 | K11547 | 0 | 0 | T5 | 1999-01-01 | 1/2 Cr - 1/2 Mo | 0 | 3 | 55 | 30 | 752 | -20 | 0 | Smls. pipe | 0 | Y
ASME SECTION VIII | P03556 | SA-335 P2 | P2 | SA-335 | K11547 | 0 | 0 | T5 | 1999-01-01 | 1/2 Cr - 1/2 Mo | 0 | 3 | 55 | 30 | 752 | -20 | 0 | Smls. pipe | 0 | Y
ASME SECTION VIII | P03557 | SA-335 P21 | P21 | SA-335 | 0 | 0 | 0 | 0 | 1959-01-01 | 0 | 0 | 0 | 60000 | 0 | 752 | -20 | 0 | 0 | 0 | Y
ASME SECTION I | P03558 | SA-335 P21 | P21 | SA-335 | K31545 | 0 | 0 | S4, T3 | 1999-01-01 | 3Cr - 1Mo | 0 | 5A | 60 | 30 | 752 | -20 | 0 | Smls. pipe | 0 | Y
ASME SECTION VIII | P03558 | SA-335 P21 | P21 | SA-335 | K31545 | 0 | 0 | S4, T3 | 1999-01-01 | 3Cr - 1Mo | 0 | 5A | 60 | 30 | 752 | -20 | 0 | Smls. pipe | 0 | Y
ASME SECTION I | P03559 | SA-335 P21 | P21 | SA-335 | K31545 | 0 | 0 | S4, T3 | 2001-01-01 | 3Cr-1Mo | 0 | 0 | 60 | 30 | 752 | -20 | 0 | Smls. pipe | 0 | Y
ASME SECTION VIII | P03559 | SA-335 P21 | P21 | SA-335 | K31545 | 0 | 0 | S4, T3 | 2001-01-01 | 3Cr-1Mo | 0 | 0 | 60 | 30 | 752 | -20 | 0 | Smls. pipe | 0 | Y
ASME SECTION I | P03560 | SA-335 P21 | P21 | SA-335 | K31545 | 0 | 0 | S4 | 1998-01-01 | 3Cr - 1Mo | 0 | 5A | 60 | 30 | 752 | -20 | 0 | Smls. pipe | 0 | Y
ASME SECTION VIII | P03560 | SA-335 P21 | P21 | SA-335 | K31545 | 0 | 0 | S4 | 1998-01-01 | 3Cr - 1Mo | 0 | 5A | 60 | 30 | 752 | -20 | 0 | Smls. pipe | 0 | Y
ASME SECTION VIII | P03561 | SA-335 P22 | P22 | SA-335 | 0 | 0 | 0 | 0 | 1959-01-01 | 0 | 0 | 0 | 60000 | 0 | 752 | -20 | 0 | 0 | 0 | Y
ASME SECTION I | P03562 | SA-335 P22 | P22 | SA-335 | K21590 | 0 | 0 | S4, T4, W7, W9 | 1999-01-01 | 2 1/4 Cr - 1Mo | 0 | 5A | 60 | 30 | 752 | -20 | 0 | Smls. pipe | 0 | Y
ASME SECTION VIII | P03562 | SA-335 P22 | P22 | SA-335 | K21590 | 0 | 0 | S4, T4, W7, W9 | 1999-01-01 | 2 1/4 Cr - 1Mo | 0 | 5A | 60 | 30 | 752 | -20 | 0 | Smls. pipe | 0 | Y
ASME SECTION I | P03563 | SA-335 P22 | P22 | SA-335 | K21590 | 0 | 0 | S4, T4, W7, W9 | 2001-01-01 | 2.25Cr-1Mo | 0 | 0 | 60 | 30 | 752 | -20 | 0 | Smls. pipe | 0 | Y
ASME SECTION VIII | P03563 | SA-335 P22 | P22 | SA-335 | K21590 | 0 | 0 | S4, T4, W7, W9 | 2001-01-01 | 2.25Cr-1Mo | 0 | 0 | 60 | 30 | 752 | -20 | 0 | Smls. pipe | 0 | Y
ASME SECTION I | P03564 | SA-335 P22 | P22 | SA-335 | K21590 | 0 | 0 | S4, W7, W9 | 1998-01-01 | 2 1/4 Cr - 1Mo | 0 | 5A | 60 | 30 | 752 | -20 | 0 | Smls. pipe | 0 | Y
ASME SECTION VIII | P03564 | SA-335 P22 | P22 | SA-335 | K21590 | 0 | 0 | S4, W7, W9 | 1998-01-01 | 2 1/4 Cr - 1Mo | 0 | 5A | 60 | 30 | 752 | -20 | 0 | Smls. pipe | 0 | Y
ASME SECTION VIII | P03565 | SA-335 P3 | P3 | SA-335 | 0 | 0 | 0 | 0 | 1959-01-01 | 0 | 0 | 0 | 60000 | 0 | 752 | -20 | 0 | 0 | 0 | Y
ASME SECTION VIII | P03566 | SA-335 P3b | P3b | SA-335 | 0 | 0 | 0 | 0 | 1959-01-01 | 0 | 0 | 0 | 60000 | 0 | 752 | -20 | 0 | 0 | 0 | Y
ASME SECTION VIII | P03567 | SA-335 P5 | P5 | SA-335 | 0 | 0 | 0 | 0 | 1959-01-01 | 0 | 0 | 0 | 60000 | 0 | 752 | -20 | 0 | 0 | 0 | Y
ASME SECTION I | P03568 | SA-335 P5 | P5 | SA-335 | K41545 | 0 | 0 | T4 | 1999-01-01 | 5Cr - 1/2 Mo | 0 | 5B | 60 | 30 | 752 | -20 | 0 | Smls. pipe | 0 | Y
ASME SECTION VIII | P03568 | SA-335 P5 | P5 | SA-335 | K41545 | 0 | 0 | T4 | 1999-01-01 | 5Cr - 1/2 Mo | 0 | 5B | 60 | 30 | 752 | -20 | 0 | Smls. pipe | 0 | Y
ASME SECTION I | P03569 | SA-335 P5 | P5 | SA-335 | K41545 | 0 | 0 | T4 | 2001-01-01 | 5Cr-0.5Mo | 0 | 0 | 60 | 30 | 752 | -20 | 0 | Smls. pipe | 0 | Y
ASME SECTION VIII | P03569 | SA-335 P5 | P5 | SA-335 | K41545 | 0 | 0 | T4 | 2001-01-01 | 5Cr-0.5Mo | 0 | 0 | 60 | 30 | 752 | -20 | 0 | Smls. pipe | 0 | Y
ASME SECTION VIII | P03570 | SA-335 P5b | P5b | SA-335 | 0 | 0 | 0 | 0 | 1959-01-01 | 0 | 0 | 0 | 60000 | 0 | 752 | -20 | 0 | 0 | 0 | Y
ASME SECTION I | P03571 | SA-335 P5b | P5b | SA-335 | K51545 | 0 | 0 | T4 | 1999-01-01 | 5Cr - 1/2 Mo - Si | 0 | 5B | 60 | 30 | 752 | -20 | 0 | Smls. pipe | 0 | Y
ASME SECTION VIII | P03571 | SA-335 P5b | P5b | SA-335 | K51545 | 0 | 0 | T4 | 1999-01-01 | 5Cr - 1/2 Mo - Si | 0 | 5B | 60 | 30 | 752 | -20 | 0 | Smls. pipe | 0 | Y
ASME SECTION I | P03572 | SA-335 P5b | P5b | SA-335 | K51545 | 0 | 0 | T4 | 2001-01-01 | 5Cr-0.5Mo-Si | 0 | 0 | 60 | 30 | 752 | -20 | 0 | Smls. pipe | 0 | Y
ASME SECTION VIII | P03572 | SA-335 P5b | P5b | SA-335 | K51545 | 0 | 0 | T4 | 2001-01-01 | 5Cr-0.5Mo-Si | 0 | 0 | 60 | 30 | 752 | -20 | 0 | Smls. pipe | 0 | Y
ASME SECTION VIII | P03573 | SA-335 P5c | P5c | SA-335 | 0 | 0 | 0 | 0 | 1959-01-01 | 0 | 0 | 0 | 60000 | 0 | 752 | -20 | 0 | 0 | 0 | Y
ASME SECTION I | P03574 | SA-335 P5c | P5c | SA-335 | K41245 | 0 | 0 | T4 | 1999-01-01 | 5Cr - 1/2 Mo - Ti | 0 | 5B | 60 | 30 | 752 | -20 | 0 | Smls. pipe | 0 | Y
ASME SECTION VIII | P03574 | SA-335 P5c | P5c | SA-335 | K41245 | 0 | 0 | T4 | 1999-01-01 | 5Cr - 1/2 Mo - Ti | 0 | 5B | 60 | 30 | 752 | -20 | 0 | Smls. pipe | 0 | Y
ASME SECTION I | P03575 | SA-335 P5c | P5c | SA-335 | K41245 | 0 | 0 | T4 | 2001-01-01 | 5Cr-0.5Mo-Ti | 0 | 0 | 60 | 30 | 752 | -20 | 0 | Smls. pipe | 0 | Y
ASME SECTION VIII | P03575 | SA-335 P5c | P5c | SA-335 | K41245 | 0 | 0 | T4 | 2001-01-01 | 5Cr-0.5Mo-Ti | 0 | 0 | 60 | 30 | 752 | -20 | 0 | Smls. pipe | 0 | Y
ASME SECTION VIII | P03576 | SA-335 P7 | P7 | SA-335 | 0 | 0 | 0 | 0 | 1959-01-01 | 0 | 0 | 0 | 60000 | 0 | 752 | -20 | 0 | 0 | 0 | Y
ASME SECTION VIII | P03577 | SA-335 P9 | P9 | SA-335 | 0 | 0 | 0 | 0 | 1959-01-01 | 0 | 0 | 0 | 60000 | 0 | 752 | -20 | 0 | 0 | 0 | Y
ASME SECTION I | P03578 | SA-335 P9 | P9 | SA-335 | K81590 | 0 | 0 | T5 | 1999-01-01 | 9Cr - 1Mo | 0 | 5B | 60 | 30 | 752 | -20 | 0 | Smls. pipe | 0 | Y
ASME SECTION VIII | P03578 | SA-335 P9 | P9 | SA-335 | K81590 | 0 | 0 | T5 | 1999-01-01 | 9Cr - 1Mo | 0 | 5B | 60 | 30 | 752 | -20 | 0 | Smls. pipe | 0 | Y
ASME SECTION I | P03579 | SA-335 P9 | P9 | SA-335 | K81590 | 0 | 0 | T5 | 2001-01-01 | 9Cr-1Mo | 0 | 0 | 60 | 30 | 752 | -20 | 0 | Smls. pipe | 0 | Y
ASME SECTION VIII | P03579 | SA-335 P9 | P9 | SA-335 | K81590 | 0 | 0 | T5 | 2001-01-01 | 9Cr-1Mo | 0 | 0 | 60 | 30 | 752 | -20 | 0 | Smls. pipe | 0 | Y
ASME SECTION I | P03580 | SA-335 P9 | P9 | SA-335 | K90941 | 0 | 0 | T5 | 2002-01-01 | 9Cr-1Mo | 0 | 0 | 60 | 30 | 752 | -20 | 0 | Smls. pipe | 0 | Y
ASME SECTION VIII | P03580 | SA-335 P9 | P9 | SA-335 | K90941 | 0 | 0 | T5 | 2002-01-01 | 9Cr-1Mo | 0 | 0 | 60 | 30 | 752 | -20 | 0 | Smls. pipe | 0 | Y
ASME SECTION I | P03581 | SA-335 P9 | P9 | SA-335 | K90941 | 0 | 0 | T5 | 2007-01-01 | 9Cr-1Mo | 0 | 5B | 60 | 30 | 752 | -20 | 0 | Smls. pipe | 0 | Y
ASME SECTION VIII | P03581 | SA-335 P9 | P9 | SA-335 | K90941 | 0 | 0 | T5 | 2007-01-01 | 9Cr-1Mo | 0 | 5B | 60 | 30 | 752 | -20 | 0 | Smls. pipe | 0 | Y
ASME SECTION I | P03582 | SA-335 P91 | P91 | SA-335 | 0 | <= 3 | 0 | G18, T7 | 1999-01-01 | 9Cr - 1Mo - V | 0 | 5B | 85 | 60 | 752 | -20 | 0 | Smls. pipe | 0 | Y
ASME SECTION VIII | P03582 | SA-335 P91 | P91 | SA-335 | 0 | <= 3 | 0 | G18, T7 | 1999-01-01 | 9Cr - 1Mo - V | 0 | 5B | 85 | 60 | 752 | -20 | 0 | Smls. pipe | 0 | Y
ASME SECTION I | P03583 | SA-335 P91 | P91 | SA-335 | 0 | <= 3 | 0 | G18 | 1998-01-01 | 9Cr - 1Mo - V | 0 | 5B | 85 | 60 | 752 | -20 | 0 | Smls. pipe | 0 | Y
ASME SECTION VIII | P03583 | SA-335 P91 | P91 | SA-335 | 0 | <= 3 | 0 | G18 | 1998-01-01 | 9Cr - 1Mo - V | 0 | 5B | 85 | 60 | 752 | -20 | 0 | Smls. pipe | 0 | Y
ASME SECTION I | P03584 | SA-335 P91 | P91 | SA-335 | 0 | > 3 | 0 | G18, H3, T7 | 1999-01-01 | 9Cr - 1Mo - V | 0 | 5B | 85 | 60 | 752 | -20 | 0 | Smls. pipe | 0 | Y
ASME SECTION VIII | P03584 | SA-335 P91 | P91 | SA-335 | 0 | > 3 | 0 | G18, H3, T7 | 1999-01-01 | 9Cr - 1Mo - V | 0 | 5B | 85 | 60 | 752 | -20 | 0 | Smls. pipe | 0 | Y
ASME SECTION I | P03585 | SA-335 P91 | P91 | SA-335 | 0 | > 3 | 0 | G18, H3 | 1998-01-01 | 9Cr - 1Mo - V | 0 | 5B | 85 | 60 | 752 | -20 | 0 | Smls. pipe | 0 | Y
ASME SECTION VIII | P03585 | SA-335 P91 | P91 | SA-335 | 0 | > 3 | 0 | G18, H3 | 1998-01-01 | 9Cr - 1Mo - V | 0 | 5B | 85 | 60 | 752 | -20 | 0 | Smls. pipe | 0 | Y
ASME SECTION I | P03586 | SA-335 P91 | P91 | SA-335 | K90901 | <= 3 | 0 | G18, T7 | 2001-01-01 | 9Cr-1Mo-V | 0 | 0 | 85 | 60 | 752 | -20 | 0 | Smls. pipe | 0 | Y
ASME SECTION VIII | P03586 | SA-335 P91 | P91 | SA-335 | K90901 | <= 3 | 0 | G18, T7 | 2001-01-01 | 9Cr-1Mo-V | 0 | 0 | 85 | 60 | 752 | -20 | 0 | Smls. pipe | 0 | Y
ASME SECTION I | P03587 | SA-335 P91 | P91 | SA-335 | K90901 | > 3 | 0 | G18, H3, T7 | 2001-01-01 | 9Cr-1Mo-V | 0 | 0 | 85 | 60 | 752 | -20 | 0 | Smls. pipe | 0 | Y
ASME SECTION VIII | P03587 | SA-335 P91 | P91 | SA-335 | K90901 | > 3 | 0 | G18, H3, T7 | 2001-01-01 | 9Cr-1Mo-V | 0 | 0 | 85 | 60 | 752 | -20 | 0 | Smls. pipe | 0 | Y
ASME SECTION I | P03588 | SA-335 P91 | P91 | SA-335 | K90901 | t <= 3 | 0 | T7 | 2007-01-01 | 9Cr-1Mo-V | 0 | 5B | 85 | 60 | 752 | -20 | 0 | Smls. pipe | 0 | Y
ASME SECTION VIII | P03588 | SA-335 P91 | P91 | SA-335 | K90901 | t <= 3 | 0 | T7 | 2007-01-01 | 9Cr-1Mo-V | 0 | 5B | 85 | 60 | 752 | -20 | 0 | Smls. pipe | 0 | Y
ASME SECTION I | P03589 | SA-335 P91 | P91 | SA-335 | K90901 | t <= 3 | 0 | T7 | 2009-01-01 | 9Cr - 1Mo - V | 0 | 15E | 85 | 60 | 752 | -20 | 0 | Smls. pipe | 0 | Y
ASME SECTION VIII | P03589 | SA-335 P91 | P91 | SA-335 | K90901 | t <= 3 | 0 | T7 | 2009-01-01 | 9Cr - 1Mo - V | 0 | 15E | 85 | 60 | 752 | -20 | 0 | Smls. pipe | 0 | Y
ASME SECTION I | P03590 | SA-335 P91 | P91 | SA-335 | K90901 | t > 3 | 0 | H3, T7 | 2007-01-01 | 9Cr-1Mo-V | 0 | 5B | 85 | 60 | 752 | -20 | 0 | Smls. pipe | 0 | Y
ASME SECTION VIII | P03590 | SA-335 P91 | P91 | SA-335 | K90901 | t > 3 | 0 | H3, T7 | 2007-01-01 | 9Cr-1Mo-V | 0 | 5B | 85 | 60 | 752 | -20 | 0 | Smls. pipe | 0 | Y
ASME SECTION I | P03591 | SA-335 P91 | P91 | SA-335 | K90901 | t > 3 | 0 | H3, T7 | 2009-01-01 | 9Cr - 1Mo - V | 0 | 15E | 85 | 60 | 752 | -20 | 0 | Smls. pipe | 0 | Y
ASME SECTION VIII | P03591 | SA-335 P91 | P91 | SA-335 | K90901 | t > 3 | 0 | H3, T7 | 2009-01-01 | 9Cr - 1Mo - V | 0 | 15E | 85 | 60 | 752 | -20 | 0 | Smls. pipe | 0 | Y
ASME SECTION I | P03592 | SA-335 P91 | P91 | SA-335 | K90901 | t <= 3 | 0 | G18, T7 | 2003-01-01 | 9Cr-1Mo-V | 0 | 0 | 85 | 60 | 752 | -20 | 0 | Smls. pipe | 0 | Y
ASME SECTION VIII | P03592 | SA-335 P91 | P91 | SA-335 | K90901 | t <= 3 | 0 | G18, T7 | 2003-01-01 | 9Cr-1Mo-V | 0 | 0 | 85 | 60 | 752 | -20 | 0 | Smls. pipe | 0 | Y
ASME SECTION I | P03593 | SA-335 P91 | P91 | SA-335 | K90901 | t <= 3 | 0 | T7 | 2004-01-01 | 9Cr-1Mo-V | 0 | 0 | 85 | 60 | 752 | -20 | 0 | Smls. pipe | 0 | Y
ASME SECTION VIII | P03593 | SA-335 P91 | P91 | SA-335 | K90901 | t <= 3 | 0 | T7 | 2004-01-01 | 9Cr-1Mo-V | 0 | 0 | 85 | 60 | 752 | -20 | 0 | Smls. pipe | 0 | Y
ASME SECTION I | P03594 | SA-335 P91 | P91 | SA-335 | K90901 | t > 3 | 0 | G18, H3, T7 | 2003-01-01 | 9Cr-1Mo-V | 0 | 0 | 85 | 60 | 752 | -20 | 0 | Smls. pipe | 0 | Y
ASME SECTION VIII | P03594 | SA-335 P91 | P91 | SA-335 | K90901 | t > 3 | 0 | G18, H3, T7 | 2003-01-01 | 9Cr-1Mo-V | 0 | 0 | 85 | 60 | 752 | -20 | 0 | Smls. pipe | 0 | Y
ASME SECTION I | P03595 | SA-335 P91 | P91 | SA-335 | K90901 | t > 3 | 0 | H3, T7 | 2004-01-01 | 9Cr-1Mo-V | 0 | 0 | 85 | 60 | 752 | -20 | 0 | Smls. pipe | 0 | Y
ASME SECTION VIII | P03595 | SA-335 P91 | P91 | SA-335 | K90901 | t > 3 | 0 | H3, T7 | 2004-01-01 | 9Cr-1Mo-V | 0 | 0 | 85 | 60 | 752 | -20 | 0 | Smls. pipe | 0 | Y
ASME SECTION VIII | P03596 | SA-336 200 | 200 | SA-336 | 0 | 0 | 0 | 0 | 1959-01-01 | 0 | 0 | 0 | 60000 | 0 | 752 | -20 | 0 | 0 | 0 | Y
ASME SECTION VIII | P03597 | SA-336 F1 | F1 | SA-336 | 0 | 0 | 0 | 0 | 1959-01-01 | 0 | 0 | 0 | 70000 | 0 | 752 | -20 | 0 | 0 | 0 | Y
ASME SECTION I | P03598 | SA-336 F1 | F1 | SA-336 | K12520 | 0 | 0 | G11, G18, S2, T4 | 1999-01-01 | C - 1/2 Mo | 0 | 3 | 70 | 40 | 752 | -20 | 0 | Forgings | 0 | Y
ASME SECTION VIII | P03598 | SA-336 F1 | F1 | SA-336 | K12520 | 0 | 0 | G11, G18, S2, T4 | 1999-01-01 | C - 1/2 Mo | 0 | 3 | 70 | 40 | 752 | -20 | 0 | Forgings | 0 | Y
ASME SECTION I | P03599 | SA-336 F1 | F1 | SA-336 | K12520 | 0 | 0 | G11, G18, S2 | 1998-01-01 | C - 1/2 Mo | 0 | 3 | 70 | 40 | 752 | -20 | 0 | Forgings | 0 | Y
ASME SECTION VIII | P03599 | SA-336 F1 | F1 | SA-336 | K12520 | 0 | 0 | G11, G18, S2 | 1998-01-01 | C - 1/2 Mo | 0 | 3 | 70 | 40 | 752 | -20 | 0 | Forgings | 0 | Y
ASME SECTION I | P03600 | SA-336 F1 | F1 | SA-336 | K12520 | 0 | 0 | G11, S2, T4 | 2004-01-01 | C-0.5Mo | 0 | 3 | 70 | 40 | 752 | -20 | 0 | Forgings | 0 | Y
ASME SECTION VIII | P03600 | SA-336 F1 | F1 | SA-336 | K12520 | 0 | 0 | G11, S2, T4 | 2004-01-01 | C-0.5Mo | 0 | 3 | 70 | 40 | 752 | -20 | 0 | Forgings | 0 | Y
ASME SECTION I | P03601 | SA-336 F11 | F11 | SA-336 | K11572 | 0 | 2 | G18, S4, T4 | 1999-01-01 | 1 1/4 Cr - 1/2 Mo - Si | 0 | 4 | 70 | 40 | 752 | -20 | 0 | Forgings | 0 | Y
ASME SECTION VIII | P03601 | SA-336 F11 | F11 | SA-336 | K11572 | 0 | 2 | G18, S4, T4 | 1999-01-01 | 1 1/4 Cr - 1/2 Mo - Si | 0 | 4 | 70 | 40 | 752 | -20 | 0 | Forgings | 0 | Y
ASME SECTION I | P03602 | SA-336 F11 | F11 | SA-336 | K11572 | 0 | 2 | G18, S4 | 1998-01-01 | 1 1/4 Cr - 1/2 Mo - Si | 0 | 4 | 70 | 40 | 752 | -20 | 0 | Forgings | 0 | Y
ASME SECTION VIII | P03602 | SA-336 F11 | F11 | SA-336 | K11572 | 0 | 2 | G18, S4 | 1998-01-01 | 1 1/4 Cr - 1/2 Mo - Si | 0 | 4 | 70 | 40 | 752 | -20 | 0 | Forgings | 0 | Y
ASME SECTION I | P03603 | SA-336 F11 | F11 | SA-336 | K11572 | 0 | 2 | S4, T4 | 2004-01-01 | 1.25Cr-0.5Mo-Si | 0 | 4 | 70 | 40 | 752 | -20 | 0 | Forgings | 0 | Y
ASME SECTION VIII | P03603 | SA-336 F11 | F11 | SA-336 | K11572 | 0 | 2 | S4, T4 | 2004-01-01 | 1.25Cr-0.5Mo-Si | 0 | 4 | 70 | 40 | 752 | -20 | 0 | Forgings | 0 | Y
ASME SECTION VIII | P03604 | SA-336 F11 | F11 | SA-336 | K11572 | 0 | 3 | T3 | 1999-01-01 | 1 1/4 Cr - 1/2 Mo - Si | 0 | 4 | 75 | 45 | 752 | -20 | 0 | Forgings | 0 | Y
ASME SECTION I | P03605 | SA-336 F11 | F11 | SA-336 | K11597 | 0 | 1 | G18, S4, T5 | 1999-01-01 | 1 1/4 Cr - 1/2 Mo - Si | 0 | 4 | 60000 | 30000 | 752 | -20 | 0 | Forgings | 0 | Y
ASME SECTION I | P03606 | SA-336 F11 | F11 | SA-336 | K11597 | 0 | 1 | G18, S4 | 1998-01-01 | 1 1/4 Cr - 1/2 Mo - Si | 0 | 4 | 60000 | 30000 | 752 | -20 | 0 | Forgings | 0 | Y
ASME SECTION I | P03607 | SA-336 F11 | F11 | SA-336 | K11597 | 0 | 1 | S4, T5 | 2004-01-01 | 1.25Cr-0.5Mo-Si | 0 | 4 | 60000 | 30000 | 752 | -20 | 0 | Forgings | 0 | Y
ASME SECTION I | P03608 | SA-336 F12 | F12 | SA-336 | K11564 | 0 | 0 | G18, S4, T4 | 1999-01-01 | 1Cr - 1/2 Mo | 0 | 4 | 70 | 40 | 752 | -20 | 0 | Forgings | 0 | Y
ASME SECTION VIII | P03608 | SA-336 F12 | F12 | SA-336 | K11564 | 0 | 0 | G18, S4, T4 | 1999-01-01 | 1Cr - 1/2 Mo | 0 | 4 | 70 | 40 | 752 | -20 | 0 | Forgings | 0 | Y
ASME SECTION I | P03609 | SA-336 F12 | F12 | SA-336 | K11564 | 0 | 0 | G18, S4 | 1998-01-01 | 1Cr - 1/2 Mo | 0 | 4 | 70 | 40 | 752 | -20 | 0 | Forgings | 0 | Y
ASME SECTION VIII | P03609 | SA-336 F12 | F12 | SA-336 | K11564 | 0 | 0 | G18, S4 | 1998-01-01 | 1Cr - 1/2 Mo | 0 | 4 | 70 | 40 | 752 | -20 | 0 | Forgings | 0 | Y
ASME SECTION I | P03610 | SA-336 F12 | F12 | SA-336 | K11564 | 0 | 0 | S4, T4 | 2004-01-01 | 1Cr-0.5Mo | 0 | 4 | 70 | 40 | 752 | -20 | 0 | Forgings | 0 | Y
ASME SECTION VIII | P03610 | SA-336 F12 | F12 | SA-336 | K11564 | 0 | 0 | S4, T4 | 2004-01-01 | 1Cr-0.5Mo | 0 | 4 | 70 | 40 | 752 | -20 | 0 | Forgings | 0 | Y
ASME SECTION VIII | P03611 | SA-336 F2 | F2 | SA-336 | 0 | 0 | 0 | 0 | 1959-01-01 | 0 | 0 | 0 | 70000 | 0 | 752 | -20 | 0 | 0 | 0 | Y
ASME SECTION I | P03612 | SA-336 F21 | F21 | SA-336 | K31545 | 0 | 1 | G18, S4, T3 | 1999-01-01 | 3Cr - 1Mo | 0 | 5A | 60 | 30 | 752 | -20 | 0 | Forgings | 0 | Y
ASME SECTION VIII | P03612 | SA-336 F21 | F21 | SA-336 | K31545 | 0 | 1 | G18, S4, T3 | 1999-01-01 | 3Cr - 1Mo | 0 | 5A | 60 | 30 | 752 | -20 | 0 | Forgings | 0 | Y
ASME SECTION I | P03613 | SA-336 F21 | F21 | SA-336 | K31545 | 0 | 1 | G18, S4, T3 | 2001-01-01 | 3Cr-1Mo | 0 | 0 | 60 | 30 | 752 | -20 | 0 | Forgings | 0 | Y
ASME SECTION VIII | P03613 | SA-336 F21 | F21 | SA-336 | K31545 | 0 | 1 | G18, S4, T3 | 2001-01-01 | 3Cr-1Mo | 0 | 0 | 60 | 30 | 752 | -20 | 0 | Forgings | 0 | Y
ASME SECTION I | P03614 | SA-336 F21 | F21 | SA-336 | K31545 | 0 | 1 | G18, S4 | 1998-01-01 | 3Cr - 1Mo | 0 | 5A | 60 | 30 | 752 | -20 | 0 | Forgings | 0 | Y
ASME SECTION VIII | P03614 | SA-336 F21 | F21 | SA-336 | K31545 | 0 | 1 | G18, S4 | 1998-01-01 | 3Cr - 1Mo | 0 | 5A | 60 | 30 | 752 | -20 | 0 | Forgings | 0 | Y
ASME SECTION I | P03615 | SA-336 F21 | F21 | SA-336 | K31545 | 0 | 1 | S4, T3 | 2004-01-01 | 3Cr-1Mo | 0 | 0 | 60 | 30 | 752 | -20 | 0 | Forgings | 0 | Y
ASME SECTION VIII | P03615 | SA-336 F21 | F21 | SA-336 | K31545 | 0 | 1 | S4, T3 | 2004-01-01 | 3Cr-1Mo | 0 | 0 | 60 | 30 | 752 | -20 | 0 | Forgings | 0 | Y
ASME SECTION I | P03616 | SA-336 F21 | F21 | SA-336 | K31545 | 0 | 1 | S4, T3 | 2007-01-01 | 3Cr-1Mo | 0 | 5A | 60 | 30 | 752 | -20 | 0 | Forgings | 0 | Y
ASME SECTION VIII | P03616 | SA-336 F21 | F21 | SA-336 | K31545 | 0 | 1 | S4, T3 | 2007-01-01 | 3Cr-1Mo | 0 | 5A | 60 | 30 | 752 | -20 | 0 | Forgings | 0 | Y
ASME SECTION I | P03617 | SA-336 F21 | F21 | SA-336 | K31545 | 0 | 3 | G18, S4, T3 | 1999-01-01 | 3Cr - 1Mo | 0 | 5A | 75 | 45 | 752 | -20 | 0 | Forgings | 0 | Y
ASME SECTION VIII | P03617 | SA-336 F21 | F21 | SA-336 | K31545 | 0 | 3 | G18, S4, T3 | 1999-01-01 | 3Cr - 1Mo | 0 | 5A | 75 | 45 | 752 | -20 | 0 | Forgings | 0 | Y
ASME SECTION I | P03618 | SA-336 F21 | F21 | SA-336 | K31545 | 0 | 3 | G18, S4, T3 | 2001-01-01 | 3Cr-1Mo | 0 | 0 | 75 | 45 | 752 | -20 | 0 | Forgings | 0 | Y
ASME SECTION VIII | P03618 | SA-336 F21 | F21 | SA-336 | K31545 | 0 | 3 | G18, S4, T3 | 2001-01-01 | 3Cr-1Mo | 0 | 0 | 75 | 45 | 752 | -20 | 0 | Forgings | 0 | Y
ASME SECTION I | P03619 | SA-336 F21 | F21 | SA-336 | K31545 | 0 | 3 | G18, S4 | 1998-01-01 | 3Cr - 1Mo | 0 | 5A | 75 | 45 | 752 | -20 | 0 | Forgings | 0 | Y
ASME SECTION VIII | P03619 | SA-336 F21 | F21 | SA-336 | K31545 | 0 | 3 | G18, S4 | 1998-01-01 | 3Cr - 1Mo | 0 | 5A | 75 | 45 | 752 | -20 | 0 | Forgings | 0 | Y
ASME SECTION I | P03620 | SA-336 F21 | F21 | SA-336 | K31545 | 0 | 3 | S4, T3 | 2004-01-01 | 3Cr-1Mo | 0 | 0 | 75 | 45 | 752 | -20 | 0 | Forgings | 0 | Y
ASME SECTION VIII | P03620 | SA-336 F21 | F21 | SA-336 | K31545 | 0 | 3 | S4, T3 | 2004-01-01 | 3Cr-1Mo | 0 | 0 | 75 | 45 | 752 | -20 | 0 | Forgings | 0 | Y
ASME SECTION I | P03621 | SA-336 F21 | F21 | SA-336 | K31545 | 0 | 3 | S4, T3 | 2007-01-01 | 3Cr-1Mo | 0 | 5A | 75 | 45 | 752 | -20 | 0 | Forgings | 0 | Y
ASME SECTION VIII | P03621 | SA-336 F21 | F21 | SA-336 | K31545 | 0 | 3 | S4, T3 | 2007-01-01 | 3Cr-1Mo | 0 | 5A | 75 | 45 | 752 | -20 | 0 | Forgings | 0 | Y
ASME SECTION VIII | P03622 | SA-336 F22 | F22 | SA-336 | 0 | 0 | 0 | 0 | 1959-01-01 | 0 | 0 | 0 | 70000 | 0 | 752 | -20 | 0 | 0 | 0 | Y
ASME SECTION I | P03623 | SA-336 F22 | F22 | SA-336 | K21590 | 0 | 1 | G18, S4, T4, W7, W9 | 1999-01-01 | 2 1/4 Cr - 1Mo | 0 | 5A | 60 | 30 | 752 | -20 | 0 | Forgings | 0 | Y
ASME SECTION VIII | P03623 | SA-336 F22 | F22 | SA-336 | K21590 | 0 | 1 | G18, S4, T4, W7, W9 | 1999-01-01 | 2 1/4 Cr - 1Mo | 0 | 5A | 60 | 30 | 752 | -20 | 0 | Forgings | 0 | Y
ASME SECTION I | P03624 | SA-336 F22 | F22 | SA-336 | K21590 | 0 | 1 | G18, S4, T4, W7, W9 | 2001-01-01 | 2.25Cr-1Mo | 0 | 0 | 60 | 30 | 752 | -20 | 0 | Forgings | 0 | Y
ASME SECTION VIII | P03624 | SA-336 F22 | F22 | SA-336 | K21590 | 0 | 1 | G18, S4, T4, W7, W9 | 2001-01-01 | 2.25Cr-1Mo | 0 | 0 | 60 | 30 | 752 | -20 | 0 | Forgings | 0 | Y
ASME SECTION I | P03625 | SA-336 F22 | F22 | SA-336 | K21590 | 0 | 1 | G18, S4, W7, W9 | 1998-01-01 | 2 1/4 Cr - 1Mo | 0 | 5A | 60 | 30 | 752 | -20 | 0 | Forgings | 0 | Y
ASME SECTION VIII | P03625 | SA-336 F22 | F22 | SA-336 | K21590 | 0 | 1 | G18, S4, W7, W9 | 1998-01-01 | 2 1/4 Cr - 1Mo | 0 | 5A | 60 | 30 | 752 | -20 | 0 | Forgings | 0 | Y
ASME SECTION I | P03626 | SA-336 F22 | F22 | SA-336 | K21590 | 0 | 1 | S4, T4, W7, W9 | 2004-01-01 | 2.25Cr-1Mo | 0 | 0 | 60 | 30 | 752 | -20 | 0 | Forgings | 0 | Y
ASME SECTION VIII | P03626 | SA-336 F22 | F22 | SA-336 | K21590 | 0 | 1 | S4, T4, W7, W9 | 2004-01-01 | 2.25Cr-1Mo | 0 | 0 | 60 | 30 | 752 | -20 | 0 | Forgings | 0 | Y
ASME SECTION I | P03627 | SA-336 F22 | F22 | SA-336 | K21590 | 0 | 1 | S4, T4, W7, W9 | 2007-01-01 | 2.25Cr-1Mo | 0 | 5A | 60 | 30 | 752 | -20 | 0 | Forgings | 0 | Y
ASME SECTION VIII | P03627 | SA-336 F22 | F22 | SA-336 | K21590 | 0 | 1 | S4, T4, W7, W9 | 2007-01-01 | 2.25Cr-1Mo | 0 | 5A | 60 | 30 | 752 | -20 | 0 | Forgings | 0 | Y
ASME SECTION I | P03628 | SA-336 F22 | F22 | SA-336 | K21590 | 0 | 3 | G18, S4, T4, W7, W9 | 1999-01-01 | 2 1/4 Cr - 1Mo | 0 | 5A | 75 | 45 | 752 | -20 | 0 | Forgings | 0 | Y
ASME SECTION VIII | P03628 | SA-336 F22 | F22 | SA-336 | K21590 | 0 | 3 | G18, S4, T4, W7, W9 | 1999-01-01 | 2 1/4 Cr - 1Mo | 0 | 5A | 75 | 45 | 752 | -20 | 0 | Forgings | 0 | Y
ASME SECTION I | P03629 | SA-336 F22 | F22 | SA-336 | K21590 | 0 | 3 | G18, S4, T4, W7, W9 | 2001-01-01 | 2.25Cr-1Mo | 0 | 0 | 75 | 45 | 752 | -20 | 0 | Forgings | 0 | Y
ASME SECTION VIII | P03629 | SA-336 F22 | F22 | SA-336 | K21590 | 0 | 3 | G18, S4, T4, W7, W9 | 2001-01-01 | 2.25Cr-1Mo | 0 | 0 | 75 | 45 | 752 | -20 | 0 | Forgings | 0 | Y
ASME SECTION I | P03630 | SA-336 F22 | F22 | SA-336 | K21590 | 0 | 3 | G18, S4, W7, W9 | 1998-01-01 | 2 1/4 Cr - 1Mo | 0 | 5A | 75 | 45 | 752 | -20 | 0 | Forgings | 0 | Y
ASME SECTION VIII | P03630 | SA-336 F22 | F22 | SA-336 | K21590 | 0 | 3 | G18, S4, W7, W9 | 1998-01-01 | 2 1/4 Cr - 1Mo | 0 | 5A | 75 | 45 | 752 | -20 | 0 | Forgings | 0 | Y
ASME SECTION I | P03631 | SA-336 F22 | F22 | SA-336 | K21590 | 0 | 3 | S4, T4, W7, W9 | 2004-01-01 | 2.25Cr-1Mo | 0 | 0 | 75 | 45 | 752 | -20 | 0 | Forgings | 0 | Y
ASME SECTION VIII | P03631 | SA-336 F22 | F22 | SA-336 | K21590 | 0 | 3 | S4, T4, W7, W9 | 2004-01-01 | 2.25Cr-1Mo | 0 | 0 | 75 | 45 | 752 | -20 | 0 | Forgings | 0 | Y
ASME SECTION I | P03632 | SA-336 F22 | F22 | SA-336 | K21590 | 0 | 3 | S4, T4, W7, W9 | 2007-01-01 | 2.25Cr-1Mo | 0 | 5A | 75 | 45 | 752 | -20 | 0 | Forgings | 0 | Y
ASME SECTION VIII | P03632 | SA-336 F22 | F22 | SA-336 | K21590 | 0 | 3 | S4, T4, W7, W9 | 2007-01-01 | 2.25Cr-1Mo | 0 | 5A | 75 | 45 | 752 | -20 | 0 | Forgings | 0 | Y
ASME SECTION VIII | P03633 | SA-336 F22V | F22V | SA-336 | K31835 | 0 | 0 |  | 2004-01-01 | 2.25Cr-1Mo-V | 0 | 0 | 85 | 60 | 752 | -20 | 0 | Forgings | 0 | Y
ASME SECTION VIII | P03634 | SA-336 F22V | F22V | SA-336 | K31835 | 0 | 0 | G39 | 1999-01-01 | 2 1/4 Cr - 1Mo - V | 0 | 5C | 85 | 60 | 752 | -20 | 0 | Forgings | 0 | Y
ASME SECTION VIII | P03635 | SA-336 F22V | F22V | SA-336 | K31835 | 0 | 0 | G39 | 2001-01-01 | 2.25Cr-1Mo-V | 0 | 0 | 85 | 60 | 752 | -20 | 0 | Forgings | 0 | Y
ASME SECTION I | P03636 | SA-336 F304 | F304 | SA-336 | S30400 | 0 | 0 | G12, G18, T8 | 1999-01-01 | 18Cr - 8Ni | 0 | 8 | 70 | 30 | 752 | -20 | 0 | Forgings | 0 | Y
ASME SECTION VIII | P03636 | SA-336 F304 | F304 | SA-336 | S30400 | 0 | 0 | G12, G18, T8 | 1999-01-01 | 18Cr - 8Ni | 0 | 8 | 70 | 30 | 752 | -20 | 0 | Forgings | 0 | Y
ASME SECTION I | P03637 | SA-336 F304 | F304 | SA-336 | S30400 | 0 | 0 | G12, G18 | 1998-01-01 | 18Cr - 8Ni | 0 | 8 | 70 | 30 | 752 | -20 | 0 | Forgings | 0 | Y
ASME SECTION VIII | P03637 | SA-336 F304 | F304 | SA-336 | S30400 | 0 | 0 | G12, G18 | 1998-01-01 | 18Cr - 8Ni | 0 | 8 | 70 | 30 | 752 | -20 | 0 | Forgings | 0 | Y
ASME SECTION I | P03638 | SA-336 F304 | F304 | SA-336 | S30400 | 0 | 0 | G12, T8 | 2004-01-01 | 18Cr-8Ni | 0 | 8 | 70 | 30 | 752 | -20 | 0 | Forgings | 0 | Y
ASME SECTION VIII | P03638 | SA-336 F304 | F304 | SA-336 | S30400 | 0 | 0 | G12, T8 | 2004-01-01 | 18Cr-8Ni | 0 | 8 | 70 | 30 | 752 | -20 | 0 | Forgings | 0 | Y
ASME SECTION I | P03639 | SA-336 F304 | F304 | SA-336 | S30400 | 0 | 0 | G5, G12, G18, T7 | 1999-01-01 | 18Cr - 8Ni | 0 | 8 | 70 | 30 | 752 | -20 | 0 | Forgings | 0 | Y
ASME SECTION VIII | P03639 | SA-336 F304 | F304 | SA-336 | S30400 | 0 | 0 | G5, G12, G18, T7 | 1999-01-01 | 18Cr - 8Ni | 0 | 8 | 70 | 30 | 752 | -20 | 0 | Forgings | 0 | Y
ASME SECTION I | P03640 | SA-336 F304 | F304 | SA-336 | S30400 | 0 | 0 | G5, G12, G18 | 1998-01-01 | 18Cr - 8Ni | 0 | 8 | 70 | 30 | 752 | -20 | 0 | Forgings | 0 | Y
ASME SECTION VIII | P03640 | SA-336 F304 | F304 | SA-336 | S30400 | 0 | 0 | G5, G12, G18 | 1998-01-01 | 18Cr - 8Ni | 0 | 8 | 70 | 30 | 752 | -20 | 0 | Forgings | 0 | Y
ASME SECTION I | P03641 | SA-336 F304 | F304 | SA-336 | S30400 | 0 | 0 | G5, G12, T7 | 2004-01-01 | 18Cr-8Ni | 0 | 8 | 70 | 30 | 752 | -20 | 0 | Forgings | 0 | Y
ASME SECTION VIII | P03641 | SA-336 F304 | F304 | SA-336 | S30400 | 0 | 0 | G5, G12, T7 | 2004-01-01 | 18Cr-8Ni | 0 | 8 | 70 | 30 | 752 | -20 | 0 | Forgings | 0 | Y
ASME SECTION VIII | P03642 | SA-336 F304H | F304H | SA-336 | S30409 | 0 | 0 | G5, T7 | 1999-01-01 | 18Cr - 8Ni | 0 | 8 | 70 | 30 | 752 | -20 | 0 | Forgings | 0 | Y
ASME SECTION VIII | P03643 | SA-336 F304H | F304H | SA-336 | S30409 | 0 | 0 | G5 | 1998-01-01 | 18Cr - 8Ni | 0 | 8 | 70 | 30 | 752 | -20 | 0 | Forgings | 0 | Y
ASME SECTION VIII | P03644 | SA-336 F304H | F304H | SA-336 | S30409 | 0 | 0 | T8 | 1999-01-01 | 18Cr - 8Ni | 0 | 8 | 70 | 30 | 752 | -20 | 0 | Forgings | 0 | Y
ASME SECTION I | P03645 | SA-336 F304L | F304L | SA-336 | S30403 | 0 | 0 | G34, T6 | 2004-01-01 | 18Cr-8Ni | 0 | 8 | 65 | 25 | 752 | -20 | 0 | Forgings | 0 | Y
ASME SECTION VIII | P03645 | SA-336 F304L | F304L | SA-336 | S30403 | 0 | 0 | G34, T6 | 2004-01-01 | 18Cr-8Ni | 0 | 8 | 65 | 25 | 752 | -20 | 0 | Forgings | 0 | Y
ASME SECTION I | P03646 | SA-336 F304L | F304L | SA-336 | S30403 | 0 | 0 | G42 | 2001-01-01 | 18Cr-8Ni | 0 | 8 | 65 | 25 | 752 | -20 | 0 | Forgings | 0 | Y
ASME SECTION VIII | P03646 | SA-336 F304L | F304L | SA-336 | S30403 | 0 | 0 | G42 | 2001-01-01 | 18Cr-8Ni | 0 | 8 | 65 | 25 | 752 | -20 | 0 | Forgings | 0 | Y
ASME SECTION I | P03647 | SA-336 F304L | F304L | SA-336 | S30403 | 0 | 0 | G5, G34, T4 | 2004-01-01 | 18Cr-8Ni | 0 | 8 | 65 | 25 | 752 | -20 | 0 | Forgings | 0 | Y
ASME SECTION VIII | P03647 | SA-336 F304L | F304L | SA-336 | S30403 | 0 | 0 | G5, G34, T4 | 2004-01-01 | 18Cr-8Ni | 0 | 8 | 65 | 25 | 752 | -20 | 0 | Forgings | 0 | Y
ASME SECTION VIII | P03648 | SA-336 F304N | F304N | SA-336 | S30451 | 0 | 0 | G12, T8 | 1999-01-01 | 18Cr - 8Ni - N | 0 | 8 | 80 | 35 | 752 | -20 | 0 | Forgings | 0 | Y
ASME SECTION VIII | P03649 | SA-336 F304N | F304N | SA-336 | S30451 | 0 | 0 | G12 | 1998-01-01 | 18Cr - 8Ni - N | 0 | 8 | 80 | 35 | 752 | -20 | 0 | Forgings | 0 | Y
ASME SECTION VIII | P03650 | SA-336 F304N | F304N | SA-336 | S30451 | 0 | 0 | G5, G12, T7 | 1999-01-01 | 18Cr - 8Ni - N | 0 | 8 | 80 | 35 | 752 | -20 | 0 | Forgings | 0 | Y
ASME SECTION VIII | P03651 | SA-336 F304N | F304N | SA-336 | S30451 | 0 | 0 | G5, G12 | 1998-01-01 | 18Cr - 8Ni - N | 0 | 8 | 80 | 35 | 752 | -20 | 0 | Forgings | 0 | Y
ASME SECTION VIII | P03652 | SA-336 F310 | F310 | SA-336 | S31000 | 0 | 0 | G5, G12, T5 | 1999-01-01 | 25Cr - 20Ni | 0 | 8 | 75 | 30 | 752 | -20 | 0 | Forgings | 0 | Y
ASME SECTION VIII | P03653 | SA-336 F310 | F310 | SA-336 | S31000 | 0 | 0 | G5, G12 | 1998-01-01 | 25Cr - 20Ni | 0 | 8 | 75 | 30 | 752 | -20 | 0 | Forgings | 0 | Y
ASME SECTION I | P03654 | SA-336 F316 | F316 | SA-336 | S31600 | 0 | 0 | G12, G18, T9 | 1999-01-01 | 16Cr - 12Ni - 2Mo | 0 | 8 | 70 | 30 | 752 | -20 | 0 | Forgings | 0 | Y
ASME SECTION VIII | P03654 | SA-336 F316 | F316 | SA-336 | S31600 | 0 | 0 | G12, G18, T9 | 1999-01-01 | 16Cr - 12Ni - 2Mo | 0 | 8 | 70 | 30 | 752 | -20 | 0 | Forgings | 0 | Y
ASME SECTION I | P03655 | SA-336 F316 | F316 | SA-336 | S31600 | 0 | 0 | G12, G18 | 1998-01-01 | 16Cr - 12Ni - 2Mo | 0 | 8 | 70 | 30 | 752 | -20 | 0 | Forgings | 0 | Y
ASME SECTION VIII | P03655 | SA-336 F316 | F316 | SA-336 | S31600 | 0 | 0 | G12, G18 | 1998-01-01 | 16Cr - 12Ni - 2Mo | 0 | 8 | 70 | 30 | 752 | -20 | 0 | Forgings | 0 | Y
ASME SECTION I | P03656 | SA-336 F316 | F316 | SA-336 | S31600 | 0 | 0 | G12, T9 | 2004-01-01 | 16Cr-12Ni-2Mo | 0 | 8 | 70 | 30 | 752 | -20 | 0 | Forgings | 0 | Y
ASME SECTION VIII | P03656 | SA-336 F316 | F316 | SA-336 | S31600 | 0 | 0 | G12, T9 | 2004-01-01 | 16Cr-12Ni-2Mo | 0 | 8 | 70 | 30 | 752 | -20 | 0 | Forgings | 0 | Y
ASME SECTION I | P03657 | SA-336 F316 | F316 | SA-336 | S31600 | 0 | 0 | G5, G12, G18, T8 | 1999-01-01 | 16Cr - 12Ni - 2Mo | 0 | 8 | 70 | 30 | 752 | -20 | 0 | Forgings | 0 | Y
ASME SECTION VIII | P03657 | SA-336 F316 | F316 | SA-336 | S31600 | 0 | 0 | G5, G12, G18, T8 | 1999-01-01 | 16Cr - 12Ni - 2Mo | 0 | 8 | 70 | 30 | 752 | -20 | 0 | Forgings | 0 | Y
ASME SECTION I | P03658 | SA-336 F316 | F316 | SA-336 | S31600 | 0 | 0 | G5, G12, G18 | 1998-01-01 | 16Cr - 12Ni - 2Mo | 0 | 8 | 70 | 30 | 752 | -20 | 0 | Forgings | 0 | Y
ASME SECTION VIII | P03658 | SA-336 F316 | F316 | SA-336 | S31600 | 0 | 0 | G5, G12, G18 | 1998-01-01 | 16Cr - 12Ni - 2Mo | 0 | 8 | 70 | 30 | 752 | -20 | 0 | Forgings | 0 | Y
ASME SECTION I | P03659 | SA-336 F316 | F316 | SA-336 | S31600 | 0 | 0 | G5, G12, T8 | 2004-01-01 | 16Cr-12Ni-2Mo | 0 | 8 | 70 | 30 | 752 | -20 | 0 | Forgings | 0 | Y
ASME SECTION VIII | P03659 | SA-336 F316 | F316 | SA-336 | S31600 | 0 | 0 | G5, G12, T8 | 2004-01-01 | 16Cr-12Ni-2Mo | 0 | 8 | 70 | 30 | 752 | -20 | 0 | Forgings | 0 | Y
ASME SECTION VIII | P03660 | SA-336 F316H | F316H | SA-336 | S31609 | 0 | 0 | G5, T8 | 1999-01-01 | 16Cr - 12Ni - 2Mo | 0 | 8 | 70 | 30 | 752 | -20 | 0 | Forgings | 0 | Y
ASME SECTION VIII | P03661 | SA-336 F316H | F316H | SA-336 | S31609 | 0 | 0 | G5 | 1998-01-01 | 16Cr - 12Ni - 2Mo | 0 | 8 | 70 | 30 | 752 | -20 | 0 | Forgings | 0 | Y
ASME SECTION VIII | P03662 | SA-336 F316H | F316H | SA-336 | S31609 | 0 | 0 | T9 | 1999-01-01 | 16Cr - 12Ni - 2Mo | 0 | 8 | 70 | 30 | 752 | -20 | 0 | Forgings | 0 | Y
ASME SECTION I | P03663 | SA-336 F316L | F316L | SA-336 | S31603 | 0 | 0 | G34 | 2004-01-01 | 16Cr-12Ni-2Mo | 0 | 8 | 65 | 25 | 752 | -20 | 0 | Forgings | 0 | Y
ASME SECTION VIII | P03663 | SA-336 F316L | F316L | SA-336 | S31603 | 0 | 0 | G34 | 2004-01-01 | 16Cr-12Ni-2Mo | 0 | 8 | 65 | 25 | 752 | -20 | 0 | Forgings | 0 | Y
ASME SECTION I | P03664 | SA-336 F316L | F316L | SA-336 | S31603 | 0 | 0 | G42 | 2001-01-01 | 16Cr-12Ni-2Mo | 0 | 8 | 65 | 25 | 752 | -20 | 0 | Forgings | 0 | Y
ASME SECTION VIII | P03664 | SA-336 F316L | F316L | SA-336 | S31603 | 0 | 0 | G42 | 2001-01-01 | 16Cr-12Ni-2Mo | 0 | 8 | 65 | 25 | 752 | -20 | 0 | Forgings | 0 | Y
ASME SECTION I | P03665 | SA-336 F316L | F316L | SA-336 | S31603 | 0 | 0 | G5, G34 | 2004-01-01 | 16Cr-12Ni-2Mo | 0 | 8 | 65 | 25 | 752 | -20 | 0 | Forgings | 0 | Y
ASME SECTION VIII | P03665 | SA-336 F316L | F316L | SA-336 | S31603 | 0 | 0 | G5, G34 | 2004-01-01 | 16Cr-12Ni-2Mo | 0 | 8 | 65 | 25 | 752 | -20 | 0 | Forgings | 0 | Y
ASME SECTION I | P03666 | SA-336 F316L | F316L | SA-336 | S31603 | 0 | 0 | G5, G42 | 2001-01-01 | 16Cr-12Ni-2Mo | 0 | 8 | 65 | 25 | 752 | -20 | 0 | Forgings | 0 | Y
ASME SECTION VIII | P03666 | SA-336 F316L | F316L | SA-336 | S31603 | 0 | 0 | G5, G42 | 2001-01-01 | 16Cr-12Ni-2Mo | 0 | 8 | 65 | 25 | 752 | -20 | 0 | Forgings | 0 | Y
ASME SECTION VIII | P03667 | SA-336 F316L | F316L | SA-336 | S31603 | 0 | 0 | G5 | 1998-01-01 | 16Cr - 12Ni - 2Mo | 0 | 8 | 65 | 25 | 752 | -20 | 0 | Forgings | 0 | Y
ASME SECTION VIII | P03668 | SA-336 F316N | F316N | SA-336 | S31651 | 0 | 0 | G12, T8 | 1999-01-01 | 16Cr - 12Ni - 2Mo - N | 0 | 8 | 80 | 35 | 752 | -20 | 0 | Forgings | 0 | Y
ASME SECTION VIII | P03669 | SA-336 F316N | F316N | SA-336 | S31651 | 0 | 0 | G12 | 1998-01-01 | 16Cr - 12Ni - 2Mo - N | 0 | 8 | 80 | 35 | 752 | -20 | 0 | Forgings | 0 | Y
ASME SECTION VIII | P03670 | SA-336 F316N | F316N | SA-336 | S31651 | 0 | 0 | G5, G12, T7 | 1999-01-01 | 16Cr - 12Ni - 2Mo - N | 0 | 8 | 80 | 35 | 752 | -20 | 0 | Forgings | 0 | Y
ASME SECTION VIII | P03671 | SA-336 F316N | F316N | SA-336 | S31651 | 0 | 0 | G5, G12 | 1998-01-01 | 16Cr - 12Ni - 2Mo - N | 0 | 8 | 80 | 35 | 752 | -20 | 0 | Forgings | 0 | Y
ASME SECTION I | P03672 | SA-336 F321 | F321 | SA-336 | S32100 | 0 | 0 | G12, G18, H1, T7 | 2002-01-01 | 18Cr-10Ni-Ti | 0 | 8 | 70 | 30 | 752 | -20 | 0 | Forgings | 0 | Y
ASME SECTION VIII | P03672 | SA-336 F321 | F321 | SA-336 | S32100 | 0 | 0 | G12, G18, H1, T7 | 2002-01-01 | 18Cr-10Ni-Ti | 0 | 8 | 70 | 30 | 752 | -20 | 0 | Forgings | 0 | Y
ASME SECTION I | P03673 | SA-336 F321 | F321 | SA-336 | S32100 | 0 | 0 | G12, G18, H2, T7 | 1999-01-01 | 18Cr - 10Ni - Ti | 0 | 8 | 70 | 30 | 752 | -20 | 0 | Forgings | 0 | Y
ASME SECTION VIII | P03673 | SA-336 F321 | F321 | SA-336 | S32100 | 0 | 0 | G12, G18, H2, T7 | 1999-01-01 | 18Cr - 10Ni - Ti | 0 | 8 | 70 | 30 | 752 | -20 | 0 | Forgings | 0 | Y
ASME SECTION I | P03674 | SA-336 F321 | F321 | SA-336 | S32100 | 0 | 0 | G12, G18 | 1998-01-01 | 18Cr - 10Ni - Ti | 0 | 8 | 70000 | 30000 | 752 | -20 | 0 | Forgings | 0 | Y
ASME SECTION I | P03675 | SA-336 F321 | F321 | SA-336 | S32100 | 0 | 0 | G12, H1, T7 | 2004-01-01 | 18Cr-10Ni-Ti | 0 | 8 | 70 | 30 | 752 | -20 | 0 | Forgings | 0 | Y
ASME SECTION VIII | P03675 | SA-336 F321 | F321 | SA-336 | S32100 | 0 | 0 | G12, H1, T7 | 2004-01-01 | 18Cr-10Ni-Ti | 0 | 8 | 70 | 30 | 752 | -20 | 0 | Forgings | 0 | Y
ASME SECTION VIII | P03676 | SA-336 F321 | F321 | SA-336 | S32100 | 0 | 0 | G12, H2 | 1998-01-01 | 18Cr - 10Ni - Ti | 0 | 8 | 70 | 30 | 752 | -20 | 0 | Forgings | 0 | Y
ASME SECTION I | P03677 | SA-336 F321 | F321 | SA-336 | S32100 | 0 | 0 | G5, G12, G18, H1, T6 | 2002-01-01 | 18Cr-10Ni-Ti | 0 | 8 | 70 | 30 | 752 | -20 | 0 | Forgings | 0 | Y
ASME SECTION VIII | P03677 | SA-336 F321 | F321 | SA-336 | S32100 | 0 | 0 | G5, G12, G18, H1, T6 | 2002-01-01 | 18Cr-10Ni-Ti | 0 | 8 | 70 | 30 | 752 | -20 | 0 | Forgings | 0 | Y
ASME SECTION I | P03678 | SA-336 F321 | F321 | SA-336 | S32100 | 0 | 0 | G5, G12, G18, H2, T6 | 1999-01-01 | 18Cr - 10Ni - Ti | 0 | 8 | 70 | 30 | 752 | -20 | 0 | Forgings | 0 | Y
ASME SECTION VIII | P03678 | SA-336 F321 | F321 | SA-336 | S32100 | 0 | 0 | G5, G12, G18, H2, T6 | 1999-01-01 | 18Cr - 10Ni - Ti | 0 | 8 | 70 | 30 | 752 | -20 | 0 | Forgings | 0 | Y
ASME SECTION I | P03679 | SA-336 F321 | F321 | SA-336 | S32100 | 0 | 0 | G5, G12, G18, H2 | 1998-01-01 | 18Cr - 10Ni - Ti | 0 | 8 | 70 | 30 | 752 | -20 | 0 | Forgings | 0 | Y
ASME SECTION VIII | P03679 | SA-336 F321 | F321 | SA-336 | S32100 | 0 | 0 | G5, G12, G18, H2 | 1998-01-01 | 18Cr - 10Ni - Ti | 0 | 8 | 70 | 30 | 752 | -20 | 0 | Forgings | 0 | Y
ASME SECTION I | P03680 | SA-336 F321 | F321 | SA-336 | S32100 | 0 | 0 | G5, G12, H1, T6 | 2004-01-01 | 18Cr-10Ni-Ti | 0 | 8 | 70 | 30 | 752 | -20 | 0 | Forgings | 0 | Y
ASME SECTION VIII | P03680 | SA-336 F321 | F321 | SA-336 | S32100 | 0 | 0 | G5, G12, H1, T6 | 2004-01-01 | 18Cr-10Ni-Ti | 0 | 8 | 70 | 30 | 752 | -20 | 0 | Forgings | 0 | Y
ASME SECTION VIII | P03681 | SA-336 F321H | F321H | SA-336 | S32109 | 0 | 0 | G5, H2, T8 | 1999-01-01 | 18Cr - 10Ni - Ti | 0 | 8 | 70 | 30 | 752 | -20 | 0 | Forgings | 0 | Y
ASME SECTION VIII | P03682 | SA-336 F321H | F321H | SA-336 | S32109 | 0 | 0 | G5, H2 | 1998-01-01 | 18Cr - 10Ni - Ti | 0 | 8 | 70 | 30 | 752 | -20 | 0 | Forgings | 0 | Y
ASME SECTION VIII | P03683 | SA-336 F321H | F321H | SA-336 | S32109 | 0 | 0 | H2, T8 | 1999-01-01 | 18Cr - 10Ni - Ti | 0 | 8 | 70 | 30 | 752 | -20 | 0 | Forgings | 0 | Y
ASME SECTION VIII | P03684 | SA-336 F321H | F321H | SA-336 | S32109 | 0 | 0 | H2 | 1998-01-01 | 18Cr - 10Ni - Ti | 0 | 8 | 70 | 30 | 752 | -20 | 0 | Forgings | 0 | Y
ASME SECTION I | P03685 | SA-336 F347 | F347 | SA-336 | S34700 | 0 | 0 | G12, G18, H1, T7 | 2002-01-01 | 18Cr-10Ni-Cb | 0 | 8 | 70 | 30 | 752 | -20 | 0 | Forgings | 0 | Y
ASME SECTION VIII | P03685 | SA-336 F347 | F347 | SA-336 | S34700 | 0 | 0 | G12, G18, H1, T7 | 2002-01-01 | 18Cr-10Ni-Cb | 0 | 8 | 70 | 30 | 752 | -20 | 0 | Forgings | 0 | Y
ASME SECTION I | P03686 | SA-336 F347 | F347 | SA-336 | S34700 | 0 | 0 | G12, G18, H2, T7 | 1999-01-01 | 18Cr - 10Ni - Cb | 0 | 8 | 70 | 30 | 752 | -20 | 0 | Forgings | 0 | Y
ASME SECTION VIII | P03686 | SA-336 F347 | F347 | SA-336 | S34700 | 0 | 0 | G12, G18, H2, T7 | 1999-01-01 | 18Cr - 10Ni - Cb | 0 | 8 | 70 | 30 | 752 | -20 | 0 | Forgings | 0 | Y
ASME SECTION I | P03687 | SA-336 F347 | F347 | SA-336 | S34700 | 0 | 0 | G12, G18, H2 | 1998-01-01 | 18Cr - 10Ni - Cb | 0 | 8 | 70 | 30 | 752 | -20 | 0 | Forgings | 0 | Y
ASME SECTION VIII | P03687 | SA-336 F347 | F347 | SA-336 | S34700 | 0 | 0 | G12, G18, H2 | 1998-01-01 | 18Cr - 10Ni - Cb | 0 | 8 | 70 | 30 | 752 | -20 | 0 | Forgings | 0 | Y
ASME SECTION I | P03688 | SA-336 F347 | F347 | SA-336 | S34700 | 0 | 0 | G12, H1, T7 | 2004-01-01 | 18Cr-10Ni-Cb | 0 | 8 | 70 | 30 | 752 | -20 | 0 | Forgings | 0 | Y
ASME SECTION VIII | P03688 | SA-336 F347 | F347 | SA-336 | S34700 | 0 | 0 | G12, H1, T7 | 2004-01-01 | 18Cr-10Ni-Cb | 0 | 8 | 70 | 30 | 752 | -20 | 0 | Forgings | 0 | Y
ASME SECTION I | P03689 | SA-336 F347 | F347 | SA-336 | S34700 | 0 | 0 | G5, G12, G18, H1, T7 | 2002-01-01 | 18Cr-10Ni-Cb | 0 | 8 | 70 | 30 | 752 | -20 | 0 | Forgings | 0 | Y
ASME SECTION VIII | P03689 | SA-336 F347 | F347 | SA-336 | S34700 | 0 | 0 | G5, G12, G18, H1, T7 | 2002-01-01 | 18Cr-10Ni-Cb | 0 | 8 | 70 | 30 | 752 | -20 | 0 | Forgings | 0 | Y
ASME SECTION I | P03690 | SA-336 F347 | F347 | SA-336 | S34700 | 0 | 0 | G5, G12, G18, H2, T7 | 1999-01-01 | 18Cr - 10Ni - Cb | 0 | 8 | 70 | 30 | 752 | -20 | 0 | Forgings | 0 | Y
ASME SECTION VIII | P03690 | SA-336 F347 | F347 | SA-336 | S34700 | 0 | 0 | G5, G12, G18, H2, T7 | 1999-01-01 | 18Cr - 10Ni - Cb | 0 | 8 | 70 | 30 | 752 | -20 | 0 | Forgings | 0 | Y
ASME SECTION I | P03691 | SA-336 F347 | F347 | SA-336 | S34700 | 0 | 0 | G5, G12, G18, H2 | 1998-01-01 | 18Cr - 10Ni - Cb | 0 | 8 | 70 | 30 | 752 | -20 | 0 | Forgings | 0 | Y
ASME SECTION VIII | P03691 | SA-336 F347 | F347 | SA-336 | S34700 | 0 | 0 | G5, G12, G18, H2 | 1998-01-01 | 18Cr - 10Ni - Cb | 0 | 8 | 70 | 30 | 752 | -20 | 0 | Forgings | 0 | Y
ASME SECTION I | P03692 | SA-336 F347 | F347 | SA-336 | S34700 | 0 | 0 | G5, G12, H1, T7 | 2004-01-01 | 18Cr-10Ni-Cb | 0 | 8 | 70 | 30 | 752 | -20 | 0 | Forgings | 0 | Y
ASME SECTION VIII | P03692 | SA-336 F347 | F347 | SA-336 | S34700 | 0 | 0 | G5, G12, H1, T7 | 2004-01-01 | 18Cr-10Ni-Cb | 0 | 8 | 70 | 30 | 752 | -20 | 0 | Forgings | 0 | Y
ASME SECTION VIII | P03693 | SA-336 F347H | F347H | SA-336 | S34709 | 0 | 0 | G5, H2, T8 | 1999-01-01 | 18Cr - 10Ni - Cb | 0 | 8 | 70 | 30 | 752 | -20 | 0 | Forgings | 0 | Y
ASME SECTION VIII | P03694 | SA-336 F347H | F347H | SA-336 | S34709 | 0 | 0 | G5, H2 | 1998-01-01 | 18Cr - 10Ni - Cb | 0 | 8 | 70 | 30 | 752 | -20 | 0 | Forgings | 0 | Y
ASME SECTION VIII | P03695 | SA-336 F347H | F347H | SA-336 | S34709 | 0 | 0 | H2, T9 | 2003-01-01 | 18Cr-10Ni-Cb | 0 | 8 | 70 | 30 | 752 | -20 | 0 | Forgings | 0 | Y
ASME SECTION VIII | P03696 | SA-336 F348 | F348 | SA-336 | S34800 | 0 | 0 | G12, H1, T7 | 2002-01-01 | 18Cr-10Ni-Cb | 0 | 8 | 70 | 30 | 752 | -20 | 0 | Forgings | 0 | Y
ASME SECTION VIII | P03697 | SA-336 F348 | F348 | SA-336 | S34800 | 0 | 0 | G12, H2, T7 | 1999-01-01 | 18Cr - 10Ni - Cb | 0 | 8 | 70 | 30 | 752 | -20 | 0 | Forgings | 0 | Y
ASME SECTION VIII | P03698 | SA-336 F348 | F348 | SA-336 | S34800 | 0 | 0 | G12, H2 | 1998-01-01 | 18Cr - 10Ni - Cb | 0 | 8 | 70 | 30 | 752 | -20 | 0 | Forgings | 0 | Y
ASME SECTION VIII | P03699 | SA-336 F348 | F348 | SA-336 | S34800 | 0 | 0 | G5, G12, H1, T7 | 2002-01-01 | 18Cr-10Ni-Cb | 0 | 8 | 70 | 30 | 752 | -20 | 0 | Forgings | 0 | Y
ASME SECTION VIII | P03700 | SA-336 F348 | F348 | SA-336 | S34800 | 0 | 0 | G5, G12, H2, T7 | 1999-01-01 | 18Cr - 10Ni - Cb | 0 | 8 | 70 | 30 | 752 | -20 | 0 | Forgings | 0 | Y
ASME SECTION VIII | P03701 | SA-336 F348 | F348 | SA-336 | S34800 | 0 | 0 | G5, G12, H2 | 1998-01-01 | 18Cr - 10Ni - Cb | 0 | 8 | 70 | 30 | 752 | -20 | 0 | Forgings | 0 | Y
ASME SECTION VIII | P03702 | SA-336 F348H | F348H | SA-336 | S34809 | 0 | 0 | G5, H2, T9 | 1999-01-01 | 18Cr - 10Ni - Cb | 0 | 8 | 65 | 25 | 752 | -20 | 0 | Forgings | 0 | Y
ASME SECTION VIII | P03703 | SA-336 F348H | F348H | SA-336 | S34809 | 0 | 0 | G5, H2 | 1998-01-01 | 18Cr - 10Ni - Cb | 0 | 8 | 65 | 25 | 752 | -20 | 0 | Forgings | 0 | Y
ASME SECTION VIII | P03704 | SA-336 F348H | F348H | SA-336 | S34809 | 0 | 0 | H2, T9 | 1999-01-01 | 18Cr - 10Ni - Cb | 0 | 8 | 65 | 25 | 752 | -20 | 0 | Forgings | 0 | Y
ASME SECTION VIII | P03705 | SA-336 F348H | F348H | SA-336 | S34809 | 0 | 0 | H2 | 1998-01-01 | 18Cr - 10Ni - Cb | 0 | 8 | 65 | 25 | 752 | -20 | 0 | Forgings | 0 | Y
ASME SECTION VIII | P03706 | SA-336 F3V | F3V | SA-336 | K31830 | 0 | 0 |  | 2004-01-01 | 3Cr-1Mo-0.25V-Ti-B | 0 | 0 | 85 | 60 | 752 | -20 | 0 | Forgings | 0 | Y
ASME SECTION VIII | P03707 | SA-336 F3V | F3V | SA-336 | K31830 | 0 | 0 | G39 | 1999-01-01 | 3Cr - 1Mo - 1/4 V - Ti - B | 0 | 5C | 85 | 60 | 752 | -20 | 0 | Forgings | 0 | Y
ASME SECTION VIII | P03708 | SA-336 F3V | F3V | SA-336 | K31830 | 0 | 0 | G39 | 2001-01-01 | 3Cr-1Mo-0.25V-Ti-B | 0 | 0 | 85 | 60 | 752 | -20 | 0 | Forgings | 0 | Y
ASME SECTION VIII | P03709 | SA-336 F3V | F3V | SA-336 | K31830 | 0 | 0 | W13 | 1998-01-01 | 3Cr - 1Mo - 1/4 V - Ti - B | 0 | 5C | 85 | 60 | 752 | -20 | 0 | Forgings | 0 | Y
ASME SECTION I | P03710 | SA-336 F5 | F5 | SA-336 | K41545 | 0 | 0 | G18, T4 | 1999-01-01 | 5Cr - 1/2 Mo | 0 | 5B | 60 | 36 | 752 | -20 | 0 | Forgings | 0 | Y
ASME SECTION VIII | P03710 | SA-336 F5 | F5 | SA-336 | K41545 | 0 | 0 | G18, T4 | 1999-01-01 | 5Cr - 1/2 Mo | 0 | 5B | 60 | 36 | 752 | -20 | 0 | Forgings | 0 | Y
ASME SECTION I | P03711 | SA-336 F5 | F5 | SA-336 | K41545 | 0 | 0 | G18, T4 | 2001-01-01 | 5Cr-0.5Mo | 0 | 0 | 60 | 36 | 752 | -20 | 0 | Forgings | 0 | Y
ASME SECTION VIII | P03711 | SA-336 F5 | F5 | SA-336 | K41545 | 0 | 0 | G18, T4 | 2001-01-01 | 5Cr-0.5Mo | 0 | 0 | 60 | 36 | 752 | -20 | 0 | Forgings | 0 | Y
ASME SECTION I | P03712 | SA-336 F5 | F5 | SA-336 | K41545 | 0 | 0 | G18 | 1998-01-01 | 5Cr - 1/2 Mo | 0 | 5B | 60 | 36 | 752 | -20 | 0 | Forgings | 0 | Y
ASME SECTION VIII | P03712 | SA-336 F5 | F5 | SA-336 | K41545 | 0 | 0 | G18 | 1998-01-01 | 5Cr - 1/2 Mo | 0 | 5B | 60 | 36 | 752 | -20 | 0 | Forgings | 0 | Y
ASME SECTION I | P03713 | SA-336 F5 | F5 | SA-336 | K41545 | 0 | 0 | T4 | 2004-01-01 | 5Cr-0.5Mo | 0 | 0 | 60 | 36 | 752 | -20 | 0 | Forgings | 0 | Y
ASME SECTION VIII | P03713 | SA-336 F5 | F5 | SA-336 | K41545 | 0 | 0 | T4 | 2004-01-01 | 5Cr-0.5Mo | 0 | 0 | 60 | 36 | 752 | -20 | 0 | Forgings | 0 | Y
ASME SECTION I | P03714 | SA-336 F5 | F5 | SA-336 | K41545 | 0 | 0 | T4 | 2007-01-01 | 5Cr-0.5Mo | 0 | 5B | 60 | 36 | 752 | -20 | 0 | Forgings | 0 | Y
ASME SECTION VIII | P03714 | SA-336 F5 | F5 | SA-336 | K41545 | 0 | 0 | T4 | 2007-01-01 | 5Cr-0.5Mo | 0 | 5B | 60 | 36 | 752 | -20 | 0 | Forgings | 0 | Y
ASME SECTION VIII | P03715 | SA-336 F5a | F5a | SA-336 | 0 | 0 | 0 | 0 | 1959-01-01 | 0 | 0 | 0 | 80000 | 0 | 752 | -20 | 0 | 0 | 0 | Y
ASME SECTION I | P03716 | SA-336 F5A | F5A | SA-336 | K42544 | 0 | 0 | G18, T3 | 1999-01-01 | 5Cr - 1/2 Mo | 0 | 5B | 80 | 50 | 752 | -20 | 0 | Forgings | 0 | Y
ASME SECTION VIII | P03716 | SA-336 F5A | F5A | SA-336 | K42544 | 0 | 0 | G18, T3 | 1999-01-01 | 5Cr - 1/2 Mo | 0 | 5B | 80 | 50 | 752 | -20 | 0 | Forgings | 0 | Y
ASME SECTION I | P03717 | SA-336 F5A | F5A | SA-336 | K42544 | 0 | 0 | G18, T3 | 2001-01-01 | 5Cr-0.5Mo | 0 | 0 | 80 | 50 | 752 | -20 | 0 | Forgings | 0 | Y
ASME SECTION VIII | P03717 | SA-336 F5A | F5A | SA-336 | K42544 | 0 | 0 | G18, T3 | 2001-01-01 | 5Cr-0.5Mo | 0 | 0 | 80 | 50 | 752 | -20 | 0 | Forgings | 0 | Y
ASME SECTION I | P03718 | SA-336 F5A | F5A | SA-336 | K42544 | 0 | 0 | G18 | 1998-01-01 | 5Cr - 1/2 Mo | 0 | 5B | 80000 | 50000 | 752 | -20 | 0 | Forgings | 0 | Y
ASME SECTION I | P03719 | SA-336 F5A | F5A | SA-336 | K42544 | 0 | 0 | T3 | 2004-01-01 | 5Cr-0.5Mo | 0 | 0 | 80 | 50 | 752 | -20 | 0 | Forgings | 0 | Y
ASME SECTION VIII | P03719 | SA-336 F5A | F5A | SA-336 | K42544 | 0 | 0 | T3 | 2004-01-01 | 5Cr-0.5Mo | 0 | 0 | 80 | 50 | 752 | -20 | 0 | Forgings | 0 | Y
ASME SECTION I | P03720 | SA-336 F5A | F5A | SA-336 | K42544 | 0 | 0 | T3 | 2007-01-01 | 5Cr-0.5Mo | 0 | 5B | 80 | 50 | 752 | -20 | 0 | Forgings | 0 | Y
ASME SECTION VIII | P03720 | SA-336 F5A | F5A | SA-336 | K42544 | 0 | 0 | T3 | 2007-01-01 | 5Cr-0.5Mo | 0 | 5B | 80 | 50 | 752 | -20 | 0 | Forgings | 0 | Y
ASME SECTION VIII | P03721 | SA-336 F9 | F9 | SA-336 | K81590 | 0 | 0 | T4 | 1999-01-01 | 9Cr - 1Mo | 0 | 5B | 85 | 55 | 752 | -20 | 0 | Forgings | 0 | Y
ASME SECTION VIII | P03722 | SA-336 F9 | F9 | SA-336 | K81590 | 0 | 0 | T4 | 2001-01-01 | 9Cr-1Mo | 0 | 0 | 85 | 55 | 752 | -20 | 0 | Forgings | 0 | Y
ASME SECTION VIII | P03723 | SA-336 F9 | F9 | SA-336 | K90941 | 0 | 0 | T4 | 2002-01-01 | 9Cr-1Mo | 0 | 0 | 85 | 55 | 752 | -20 | 0 | Forgings | 0 | Y
ASME SECTION VIII | P03724 | SA-336 F9 | F9 | SA-336 | K90941 | 0 | 0 | T4 | 2007-01-01 | 9Cr-1Mo | 0 | 5B | 85 | 55 | 752 | -20 | 0 | Forgings | 0 | Y
ASME SECTION I | P03725 | SA-336 F91 | F91 | SA-336 | 0 | <= 3 | 0 | G18, H3, T7 | 1999-01-01 | 9Cr - 1Mo - V | 0 | 5B | 85 | 60 | 752 | -20 | 0 | Forgings | 0 | Y
ASME SECTION VIII | P03725 | SA-336 F91 | F91 | SA-336 | 0 | <= 3 | 0 | G18, H3, T7 | 1999-01-01 | 9Cr - 1Mo - V | 0 | 5B | 85 | 60 | 752 | -20 | 0 | Forgings | 0 | Y
ASME SECTION I | P03726 | SA-336 F91 | F91 | SA-336 | 0 | <= 3 | 0 | G18, H3 | 1998-01-01 | 9Cr - 1Mo - V | 0 | 5B | 85 | 60 | 752 | -20 | 0 | Forgings | 0 | Y
ASME SECTION VIII | P03726 | SA-336 F91 | F91 | SA-336 | 0 | <= 3 | 0 | G18, H3 | 1998-01-01 | 9Cr - 1Mo - V | 0 | 5B | 85 | 60 | 752 | -20 | 0 | Forgings | 0 | Y
ASME SECTION I | P03727 | SA-336 F91 | F91 | SA-336 | 0 | > 3 | 0 | G18, H3, T7 | 1999-01-01 | 9Cr - 1Mo - V | 0 | 5B | 85 | 60 | 752 | -20 | 0 | Forgings | 0 | Y
ASME SECTION VIII | P03727 | SA-336 F91 | F91 | SA-336 | 0 | > 3 | 0 | G18, H3, T7 | 1999-01-01 | 9Cr - 1Mo - V | 0 | 5B | 85 | 60 | 752 | -20 | 0 | Forgings | 0 | Y
ASME SECTION I | P03728 | SA-336 F91 | F91 | SA-336 | 0 | > 3 | 0 | G18, H3 | 1998-01-01 | 9Cr - 1Mo - V | 0 | 5B | 85 | 60 | 752 | -20 | 0 | Forgings | 0 | Y
ASME SECTION VIII | P03728 | SA-336 F91 | F91 | SA-336 | 0 | > 3 | 0 | G18, H3 | 1998-01-01 | 9Cr - 1Mo - V | 0 | 5B | 85 | 60 | 752 | -20 | 0 | Forgings | 0 | Y
ASME SECTION I | P03729 | SA-336 F91 | F91 | SA-336 | K90901 | <= 3 | 0 | G18, H3, T7 | 2001-01-01 | 9Cr-1Mo-V | 0 | 0 | 85 | 60 | 752 | -20 | 0 | Forgings | 0 | Y
ASME SECTION VIII | P03729 | SA-336 F91 | F91 | SA-336 | K90901 | <= 3 | 0 | G18, H3, T7 | 2001-01-01 | 9Cr-1Mo-V | 0 | 0 | 85 | 60 | 752 | -20 | 0 | Forgings | 0 | Y
ASME SECTION I | P03730 | SA-336 F91 | F91 | SA-336 | K90901 | > 3 | 0 | G18, H3, T7 | 2001-01-01 | 9Cr-1Mo-V | 0 | 0 | 85 | 60 | 752 | -20 | 0 | Forgings | 0 | Y
ASME SECTION VIII | P03730 | SA-336 F91 | F91 | SA-336 | K90901 | > 3 | 0 | G18, H3, T7 | 2001-01-01 | 9Cr-1Mo-V | 0 | 0 | 85 | 60 | 752 | -20 | 0 | Forgings | 0 | Y
ASME SECTION I | P03731 | SA-336 F91 | F91 | SA-336 | K90901 | t <= 3 | 0 | H3, T7 | 2007-01-01 | 9Cr-1Mo-V | 0 | 5B | 85 | 60 | 752 | -20 | 0 | Forgings | 0 | Y
ASME SECTION VIII | P03731 | SA-336 F91 | F91 | SA-336 | K90901 | t <= 3 | 0 | H3, T7 | 2007-01-01 | 9Cr-1Mo-V | 0 | 5B | 85 | 60 | 752 | -20 | 0 | Forgings | 0 | Y
ASME SECTION I | P03732 | SA-336 F91 | F91 | SA-336 | K90901 | t <= 3 | 0 | H3, T7 | 2009-01-01 | 9Cr - 1Mo - V | 0 | 15E | 85 | 60 | 752 | -20 | 0 | Forgings | 0 | Y
ASME SECTION VIII | P03732 | SA-336 F91 | F91 | SA-336 | K90901 | t <= 3 | 0 | H3, T7 | 2009-01-01 | 9Cr - 1Mo - V | 0 | 15E | 85 | 60 | 752 | -20 | 0 | Forgings | 0 | Y
ASME SECTION I | P03733 | SA-336 F91 | F91 | SA-336 | K90901 | t > 3 | 0 | H3, T7 | 2007-01-01 | 9Cr-1Mo-V | 0 | 5B | 85 | 60 | 752 | -20 | 0 | Forgings | 0 | Y
ASME SECTION VIII | P03733 | SA-336 F91 | F91 | SA-336 | K90901 | t > 3 | 0 | H3, T7 | 2007-01-01 | 9Cr-1Mo-V | 0 | 5B | 85 | 60 | 752 | -20 | 0 | Forgings | 0 | Y
ASME SECTION I | P03734 | SA-336 F91 | F91 | SA-336 | K90901 | t > 3 | 0 | H3, T7 | 2009-01-01 | 9Cr - 1Mo - V | 0 | 15E | 85 | 60 | 752 | -20 | 0 | Forgings | 0 | Y
ASME SECTION VIII | P03734 | SA-336 F91 | F91 | SA-336 | K90901 | t > 3 | 0 | H3, T7 | 2009-01-01 | 9Cr - 1Mo - V | 0 | 15E | 85 | 60 | 752 | -20 | 0 | Forgings | 0 | Y
ASME SECTION I | P03735 | SA-336 F91 | F91 | SA-336 | K90901 | t <= 3 | 0 | G18, H3, T7 | 2003-01-01 | 9Cr-1Mo-V | 0 | 0 | 85 | 60 | 752 | -20 | 0 | Forgings | 0 | Y
ASME SECTION VIII | P03735 | SA-336 F91 | F91 | SA-336 | K90901 | t <= 3 | 0 | G18, H3, T7 | 2003-01-01 | 9Cr-1Mo-V | 0 | 0 | 85 | 60 | 752 | -20 | 0 | Forgings | 0 | Y
ASME SECTION I | P03736 | SA-336 F91 | F91 | SA-336 | K90901 | t <= 3 | 0 | H3, T7 | 2004-01-01 | 9Cr-1Mo-V | 0 | 0 | 85 | 60 | 752 | -20 | 0 | Forgings | 0 | Y
ASME SECTION VIII | P03736 | SA-336 F91 | F91 | SA-336 | K90901 | t <= 3 | 0 | H3, T7 | 2004-01-01 | 9Cr-1Mo-V | 0 | 0 | 85 | 60 | 752 | -20 | 0 | Forgings | 0 | Y
ASME SECTION I | P03737 | SA-336 F91 | F91 | SA-336 | K90901 | t > 3 | 0 | G18, H3, T7 | 2003-01-01 | 9Cr-1Mo-V | 0 | 0 | 85 | 60 | 752 | -20 | 0 | Forgings | 0 | Y
ASME SECTION VIII | P03737 | SA-336 F91 | F91 | SA-336 | K90901 | t > 3 | 0 | G18, H3, T7 | 2003-01-01 | 9Cr-1Mo-V | 0 | 0 | 85 | 60 | 752 | -20 | 0 | Forgings | 0 | Y
ASME SECTION I | P03738 | SA-336 F91 | F91 | SA-336 | K90901 | t > 3 | 0 | H3, T7 | 2004-01-01 | 9Cr-1Mo-V | 0 | 0 | 85 | 60 | 752 | -20 | 0 | Forgings | 0 | Y
ASME SECTION VIII | P03738 | SA-336 F91 | F91 | SA-336 | K90901 | t > 3 | 0 | H3, T7 | 2004-01-01 | 9Cr-1Mo-V | 0 | 0 | 85 | 60 | 752 | -20 | 0 | Forgings | 0 | Y
ASME SECTION VIII | P03739 | SA-336 FXM-11 | FXM-11 | SA-336 | S21904 | 0 | 0 |  | 2001-01-01 | 21Cr-6Ni-9Mn | 0 | 8 | 90 | 50 | 752 | -20 | 0 | Forgings | 0 | Y
ASME SECTION VIII | P03740 | SA-336 FXM-11 | FXM-11 | SA-336 | S21904 | 0 | 0 | G5 | 1998-01-01 | 21Cr - 6Ni - 9Mn | 0 | 8 | 90 | 50 | 752 | -20 | 0 | Forgings | 0 | Y
ASME SECTION VIII | P03741 | SA-336 FXM-27Cb | FXM-27Cb | SA-336 | S44627 | 0 | 0 | G32 | 1998-01-01 | 27Cr - 1Mo | 0 | 10I | 60 | 35 | 752 | -20 | 0 | Forgings | 0 | Y
ASME SECTION VIII | P03742 | SA-350 LF1 | LF1 | SA-350 | 0 | 0 | 0 | 0 | 1959-01-01 | 0 | 0 | 0 | 60000 | 0 | 752 | -20 | 0 | 0 | 0 | Y
ASME SECTION VIII | P03743 | SA-350 LF1 | LF1 | SA-350 | K03009 | 0 | 1 | G10, T2 | 1999-01-01 | C - Mn - Si | 0 | 1 | 60 | 30 | 752 | -20 | 0 | Forgings | 0 | Y
ASME SECTION VIII | P03744 | SA-350 LF1 | LF1 | SA-350 | K03009 | 0 | 1 | G10 | 1998-01-01 | C - Mn - Si | 0 | 1 | 60 | 30 | 752 | -20 | 0 | Forgings | 0 | Y
ASME SECTION VIII | P03745 | SA-350 LF2 | LF2 | SA-350 | K03011 | 0 | 0 | G10, T2 | 1999-01-01 | C - Mn - Si | 0 | 1 | 70 | 36 | 752 | -20 | 0 | Forgings | 0 | Y
ASME SECTION VIII | P03746 | SA-350 LF2 | LF2 | SA-350 | K03011 | 0 | 0 | G10 | 1998-01-01 | C - Mn - Si | 0 | 1 | 70 | 36 | 752 | -20 | 0 | Forgings | 0 | Y
ASME SECTION VIII | P03747 | SA-350 LF2 | LF2 | SA-350 | K03011 | 0 | 1 | G10, T2 | 2004-01-01 | Carbon steel | 0 | 1 | 70 | 36 | 752 | -20 | 0 | Forgings | 0 | Y
ASME SECTION VIII | P03748 | SA-350 LF2 | LF2 | SA-350 | K03011 | 0 | 2 | G10, T2 | 2004-01-01 | Carbon steel | 0 | 1 | 70 | 36 | 752 | -20 | 0 | Forgings | 0 | Y
ASME SECTION VIII | P03749 | SA-350 LF3 | LF3 | SA-350 | 0 | 0 | 0 | 0 | 1959-01-01 | 0 | 0 | 0 | 70000 | 0 | 752 | -20 | 0 | 0 | 0 | Y
ASME SECTION VIII | P03750 | SA-350 LF3 | LF3 | SA-350 | K32025 | 0 | 0 |  | 2001-01-01 | 3.5Ni | 0 | 0 | 70 | 37.5 | 752 | -20 | 0 | Forgings | 0 | Y
ASME SECTION VIII | P03751 | SA-350 LF4 | LF4 | SA-350 | 0 | 0 | 0 | 0 | 1959-01-01 | 0 | 0 | 0 | 60000 | 0 | 752 | -20 | 0 | 0 | 0 | Y
ASME SECTION VIII | P03752 | SA-350 LF5 | LF5 | SA-350 | K13050 | 0 | 1 |  | 2001-01-01 | 1.5Ni | 0 | 0 | 60 | 30 | 752 | -20 | 0 | Forgings | 0 | Y
ASME SECTION VIII | P03753 | SA-350 LF5 | LF5 | SA-350 | K13050 | 0 | 2 |  | 2001-01-01 | 1.5Ni | 0 | 0 | 70 | 37.5 | 752 | -20 | 0 | Forgings | 0 | Y
ASME SECTION VIII | P03754 | SA-350 LF9 | LF9 | SA-350 | K22036 | 0 | 0 |  | 2001-01-01 | 2Ni-1Cu | 0 | 0 | 63 | 46 | 752 | -20 | 0 | Forgings | 0 | Y
ASME SECTION VIII | P03755 | SA-351 CE8MN | CE8MN | SA-351 | J93345 | 0 | 0 | G1, G32 | 1998-01-01 | 24Cr - 10Ni - 4Mo - N | 0 | 10H | 95 | 65 | 752 | -20 | 0 | Castings | 0 | Y
ASME SECTION VIII | P03756 | SA-351 CE8MN | CE8MN | SA-351 | J93345 | 0 | 0 | G1, G32 | 2001-01-01 | 24Cr-10Ni-4Mo-N | 0 | 0 | 95 | 65 | 752 | -20 | 0 | Castings | 0 | Y
ASME SECTION VIII | P03757 | SA-351 CF10 | CF10 | SA-351 | J92590 | 0 | 0 | G1, G32, T7 | 1999-01-01 | 19Cr - 9Ni - 1/2 Mo | 0 | 8 | 70 | 30 | 752 | -20 | 0 | Castings | 0 | Y
ASME SECTION VIII | P03758 | SA-351 CF10 | CF10 | SA-351 | J92590 | 0 | 0 | G1, G32 | 1998-01-01 | 19Cr - 9Ni - 1/2 Mo | 0 | 8 | 70 | 30 | 752 | -20 | 0 | Castings | 0 | Y
ASME SECTION VIII | P03759 | SA-351 CF10 | CF10 | SA-351 | J92590 | 0 | 0 | G1, G5, G32, T6 | 1999-01-01 | 19Cr - 9Ni - 1/2 Mo | 0 | 8 | 70 | 30 | 752 | -20 | 0 | Castings | 0 | Y
ASME SECTION VIII | P03760 | SA-351 CF10 | CF10 | SA-351 | J92590 | 0 | 0 | G1, G5, G32 | 1998-01-01 | 19Cr - 9Ni - 1/2 Mo | 0 | 8 | 70 | 30 | 752 | -20 | 0 | Castings | 0 | Y
ASME SECTION VIII | P03761 | SA-351 CF10M | CF10M | SA-351 | 0 | 0 | 0 | G1, G32, T8 | 1999-01-01 | 19Cr - 9Ni - 2Mo | 0 | 8 | 70 | 30 | 752 | -20 | 0 | Castings | 0 | Y
ASME SECTION VIII | P03762 | SA-351 CF10M | CF10M | SA-351 | 0 | 0 | 0 | G1, G32 | 1998-01-01 | 19Cr - 9Ni - 2Mo | 0 | 8 | 70 | 30 | 752 | -20 | 0 | Castings | 0 | Y
ASME SECTION VIII | P03763 | SA-351 CF10M | CF10M | SA-351 | 0 | 0 | 0 | G1, G5, G32, T6 | 1999-01-01 | 19Cr - 9Ni - 2Mo | 0 | 8 | 70 | 30 | 752 | -20 | 0 | Castings | 0 | Y
ASME SECTION VIII | P03764 | SA-351 CF10M | CF10M | SA-351 | 0 | 0 | 0 | G1, G5, G32 | 1998-01-01 | 19Cr - 9Ni - 2Mo | 0 | 8 | 70 | 30 | 752 | -20 | 0 | Castings | 0 | Y
ASME SECTION VIII | P03765 | SA-351 CF3 | CF3 | SA-351 | J92500 | 0 | 0 | G1, G32 | 1998-01-01 | 18Cr - 8Ni | 0 | 8 | 70 | 30 | 752 | -20 | 0 | Castings | 0 | Y
ASME SECTION VIII | P03766 | SA-351 CF3 | CF3 | SA-351 | J92500 | 0 | 0 | G1, G5, G16, G17, G32 | 1998-01-01 | 18Cr - 8Ni | 0 | 8 | 70 | 30 | 752 | -20 | 0 | Castings | 0 | Y
ASME SECTION VIII | P03767 | SA-351 CF3A | CF3A | SA-351 | J92500 | 0 | 0 | G1, G32 | 1998-01-01 | 18Cr - 8Ni | 0 | 8 | 77 | 35 | 752 | -20 | 0 | Castings | 0 | Y
ASME SECTION VIII | P03768 | SA-351 CF3A | CF3A | SA-351 | J92500 | 0 | 0 | G1, G5, G16, G17, G32 | 1998-01-01 | 18Cr - 8Ni | 0 | 8 | 77 | 35 | 752 | -20 | 0 | Castings | 0 | Y
ASME SECTION VIII | P03769 | SA-351 CF3M | CF3M | SA-351 | J92800 | 0 | 0 | G1, G32 | 1998-01-01 | 16Cr - 12Ni - 2Mo | 0 | 8 | 70 | 30 | 752 | -20 | 0 | Castings | 0 | Y
ASME SECTION VIII | P03770 | SA-351 CF3M | CF3M | SA-351 | J92800 | 0 | 0 | G1, G5, G16, G17, G32 | 1999-01-01 | 16Cr - 12Ni - 2Mo | 0 | 8 | 70 | 30 | 752 | -20 | 0 | Castings | 0 | Y
ASME SECTION VIII | P03771 | SA-351 CF3M | CF3M | SA-351 | J92800 | 0 | 0 | G1, G5, G32 | 1998-01-01 | 16Cr - 12Ni - 2Mo | 0 | 8 | 70 | 30 | 752 | -20 | 0 | Castings | 0 | Y
ASME SECTION I | P03772 | SA-351 CF8 | CF8 | SA-351 | J92600 | 0 | 0 | G1, G12, G18, G32, H1, T7 | 1999-01-01 | 18Cr - 8Ni | 0 | 8 | 70 | 30 | 752 | -20 | 0 | Castings | 0 | Y
ASME SECTION VIII | P03772 | SA-351 CF8 | CF8 | SA-351 | J92600 | 0 | 0 | G1, G12, G18, G32, H1, T7 | 1999-01-01 | 18Cr - 8Ni | 0 | 8 | 70 | 30 | 752 | -20 | 0 | Castings | 0 | Y
ASME SECTION I | P03773 | SA-351 CF8 | CF8 | SA-351 | J92600 | 0 | 0 | G1, G12, G18, G32, H1 | 1998-01-01 | 18Cr - 8Ni | 0 | 8 | 70 | 30 | 752 | -20 | 0 | Castings | 0 | Y
ASME SECTION VIII | P03773 | SA-351 CF8 | CF8 | SA-351 | J92600 | 0 | 0 | G1, G12, G18, G32, H1 | 1998-01-01 | 18Cr - 8Ni | 0 | 8 | 70 | 30 | 752 | -20 | 0 | Castings | 0 | Y
ASME SECTION I | P03774 | SA-351 CF8 | CF8 | SA-351 | J92600 | 0 | 0 | G1, G12, G32, H1, T7 | 2004-01-01 | 18Cr-8Ni | 0 | 8 | 70 | 30 | 752 | -20 | 0 | Castings | 0 | Y
ASME SECTION VIII | P03774 | SA-351 CF8 | CF8 | SA-351 | J92600 | 0 | 0 | G1, G12, G32, H1, T7 | 2004-01-01 | 18Cr-8Ni | 0 | 8 | 70 | 30 | 752 | -20 | 0 | Castings | 0 | Y
ASME SECTION I | P03775 | SA-351 CF8 | CF8 | SA-351 | J92600 | 0 | 0 | G1, G5, G12, G16, G17, G18, G32, H1, T6 | 1999-01-01 | 18Cr - 8Ni | 0 | 8 | 70000 | 30000 | 752 | -20 | 0 | Castings | 0 | Y
ASME SECTION I | P03776 | SA-351 CF8 | CF8 | SA-351 | J92600 | 0 | 0 | G1, G5, G12, G16, G17, G18, G32, H1 | 1998-01-01 | 18Cr - 8Ni | 0 | 8 | 70000 | 30000 | 752 | -20 | 0 | Castings | 0 | Y
ASME SECTION I | P03777 | SA-351 CF8 | CF8 | SA-351 | J92600 | 0 | 0 | G1, G5, G12, G16, G17, G32, H1, T6 | 2004-01-01 | 18Cr-8Ni | 0 | 8 | 70000 | 30000 | 752 | -20 | 0 | Castings | 0 | Y
ASME SECTION VIII | P03778 | SA-351 CF8 | CF8 | SA-351 | J92600 | 0 | 0 | G1, G5, G12, G32, T6 | 1999-01-01 | 18Cr - 8Ni | 0 | 8 | 70 | 30 | 752 | -20 | 0 | Castings | 0 | Y
ASME SECTION VIII | P03779 | SA-351 CF8 | CF8 | SA-351 | J92600 | 0 | 0 | G1, G5, G12, G32 | 1998-01-01 | 18Cr - 8Ni | 0 | 8 | 70 | 30 | 752 | -20 | 0 | Castings | 0 | Y
ASME SECTION VIII | P03780 | SA-351 CF8A | CF8A | SA-351 | J92600 | 0 | 0 | G1, G32 | 1998-01-01 | 18Cr - 8Ni | 0 | 8 | 77 | 35 | 752 | -20 | 0 | Castings | 0 | Y
ASME SECTION VIII | P03781 | SA-351 CF8A | CF8A | SA-351 | J92600 | 0 | 0 | G1, G5, G16, G17, G32 | 1998-01-01 | 18Cr - 8Ni | 0 | 8 | 77 | 35 | 752 | -20 | 0 | Castings | 0 | Y
ASME SECTION VIII | P03782 | SA-351 CF8C | CF8C | SA-351 | J92710 | 0 | 0 | G1, G12, G32, T7 | 1999-01-01 | 18Cr - 10Ni - Cb | 0 | 8 | 70 | 30 | 752 | -20 | 0 | Castings | 0 | Y
ASME SECTION VIII | P03783 | SA-351 CF8C | CF8C | SA-351 | J92710 | 0 | 0 | G1, G12, G32 | 1998-01-01 | 18Cr - 10Ni - Cb | 0 | 8 | 70 | 30 | 752 | -20 | 0 | Castings | 0 | Y
ASME SECTION VIII | P03784 | SA-351 CF8C | CF8C | SA-351 | J92710 | 0 | 0 | G1, G5, G12, G32, T7 | 1999-01-01 | 18Cr - 10Ni - Cb | 0 | 8 | 70 | 30 | 752 | -20 | 0 | Castings | 0 | Y
ASME SECTION VIII | P03785 | SA-351 CF8C | CF8C | SA-351 | J92710 | 0 | 0 | G1, G5, G12, G32 | 1998-01-01 | 18Cr - 10Ni - Cb | 0 | 8 | 70 | 30 | 752 | -20 | 0 | Castings | 0 | Y
ASME SECTION I | P03786 | SA-351 CF8M | CF8M | SA-351 | J92900 | 0 | 0 | G1, G12, G18, G32, H1, T8 | 1999-01-01 | 16Cr - 12Ni - 2Mo | 0 | 8 | 70 | 30 | 752 | -20 | 0 | Castings | 0 | Y
ASME SECTION VIII | P03786 | SA-351 CF8M | CF8M | SA-351 | J92900 | 0 | 0 | G1, G12, G18, G32, H1, T8 | 1999-01-01 | 16Cr - 12Ni - 2Mo | 0 | 8 | 70 | 30 | 752 | -20 | 0 | Castings | 0 | Y
ASME SECTION I | P03787 | SA-351 CF8M | CF8M | SA-351 | J92900 | 0 | 0 | G1, G12, G18, G32, H1 | 1998-01-01 | 16Cr - 12Ni - 2Mo | 0 | 8 | 70 | 30 | 752 | -20 | 0 | Castings | 0 | Y
ASME SECTION VIII | P03787 | SA-351 CF8M | CF8M | SA-351 | J92900 | 0 | 0 | G1, G12, G18, G32, H1 | 1998-01-01 | 16Cr - 12Ni - 2Mo | 0 | 8 | 70 | 30 | 752 | -20 | 0 | Castings | 0 | Y
ASME SECTION I | P03788 | SA-351 CF8M | CF8M | SA-351 | J92900 | 0 | 0 | G1, G12, G32, H1, T8 | 2004-01-01 | 16Cr-12Ni-2Mo | 0 | 8 | 70 | 30 | 752 | -20 | 0 | Castings | 0 | Y
ASME SECTION VIII | P03788 | SA-351 CF8M | CF8M | SA-351 | J92900 | 0 | 0 | G1, G12, G32, H1, T8 | 2004-01-01 | 16Cr-12Ni-2Mo | 0 | 8 | 70 | 30 | 752 | -20 | 0 | Castings | 0 | Y
ASME SECTION I | P03789 | SA-351 CF8M | CF8M | SA-351 | J92900 | 0 | 0 | G1, G5, G12, G16, G17, G18, G32, H1, T6 | 1999-01-01 | 16Cr - 12Ni - 2Mo | 0 | 8 | 70 | 30 | 752 | -20 | 0 | Castings | 0 | Y
ASME SECTION VIII | P03789 | SA-351 CF8M | CF8M | SA-351 | J92900 | 0 | 0 | G1, G5, G12, G16, G17, G18, G32, H1, T6 | 1999-01-01 | 16Cr - 12Ni - 2Mo | 0 | 8 | 70 | 30 | 752 | -20 | 0 | Castings | 0 | Y
ASME SECTION I | P03790 | SA-351 CF8M | CF8M | SA-351 | J92900 | 0 | 0 | G1, G5, G12, G16, G17, G32, H1, T6 | 2004-01-01 | 16Cr-12Ni-2Mo | 0 | 8 | 70 | 30 | 752 | -20 | 0 | Castings | 0 | Y
ASME SECTION VIII | P03790 | SA-351 CF8M | CF8M | SA-351 | J92900 | 0 | 0 | G1, G5, G12, G16, G17, G32, H1, T6 | 2004-01-01 | 16Cr-12Ni-2Mo | 0 | 8 | 70 | 30 | 752 | -20 | 0 | Castings | 0 | Y
ASME SECTION I | P03791 | SA-351 CF8M | CF8M | SA-351 | J92900 | 0 | 0 | G1, G5, G12, G18, G32, H1 | 1998-01-01 | 16Cr - 12Ni - 2Mo | 0 | 8 | 70 | 30 | 752 | -20 | 0 | Castings | 0 | Y
ASME SECTION VIII | P03791 | SA-351 CF8M | CF8M | SA-351 | J92900 | 0 | 0 | G1, G5, G12, G18, G32, H1 | 1998-01-01 | 16Cr - 12Ni - 2Mo | 0 | 8 | 70 | 30 | 752 | -20 | 0 | Castings | 0 | Y
ASME SECTION VIII | P03792 | SA-351 CG6MMN | CG6MMN | SA-351 | J93790 | 0 | 0 | G1 | 1998-01-01 | 22Cr - 13Ni - 5Mn | 0 | 8 | 85 | 42.5 | 752 | -20 | 0 | Castings | 0 | Y
ASME SECTION VIII | P03793 | SA-351 CG8M | CG8M | SA-351 | J93000 | 0 | 0 | G1, G32 | 1998-01-01 | 19Cr - 10Ni - 3Mo | 0 | 8 | 75 | 35 | 752 | -20 | 0 | Castings | 0 | Y
ASME SECTION VIII | P03794 | SA-351 CG8M | CG8M | SA-351 | J93000 | 0 | 0 | G1, G5, G32 | 1998-01-01 | 19Cr - 10Ni - 3Mo | 0 | 8 | 75 | 35 | 752 | -20 | 0 | Castings | 0 | Y
ASME SECTION VIII | P03795 | SA-351 CH20 | CH20 | SA-351 | J93402 | 0 | 0 | G1, G12, T7 | 1999-01-01 | 25Cr - 12Ni | 0 | 8 | 70 | 30 | 752 | -20 | 0 | Castings | 0 | Y
ASME SECTION VIII | P03796 | SA-351 CH20 | CH20 | SA-351 | J93402 | 0 | 0 | G1, G12 | 1998-01-01 | 25Cr - 12Ni | 0 | 8 | 70 | 30 | 752 | -20 | 0 | Castings | 0 | Y
ASME SECTION VIII | P03797 | SA-351 CH20 | CH20 | SA-351 | J93402 | 0 | 0 | G1, G5, G12, G16, G17, T6 | 1999-01-01 | 25Cr - 12Ni | 0 | 8 | 70 | 30 | 752 | -20 | 0 | Castings | 0 | Y
ASME SECTION VIII | P03798 | SA-351 CH20 | CH20 | SA-351 | J93402 | 0 | 0 | G1, G5, G12 | 1998-01-01 | 25Cr - 12Ni | 0 | 8 | 70 | 30 | 752 | -20 | 0 | Castings | 0 | Y
ASME SECTION VIII | P03799 | SA-351 CH8 | CH8 | SA-351 | J93400 | 0 | 0 | G1, G12, G32, T7 | 1999-01-01 | 25Cr - 12Ni | 0 | 8 | 65 | 28 | 752 | -20 | 0 | Castings | 0 | Y
ASME SECTION VIII | P03800 | SA-351 CH8 | CH8 | SA-351 | J93400 | 0 | 0 | G1, G12, G32 | 1998-01-01 | 25Cr - 12Ni | 0 | 8 | 65 | 28 | 752 | -20 | 0 | Castings | 0 | Y
ASME SECTION VIII | P03801 | SA-351 CH8 | CH8 | SA-351 | J93400 | 0 | 0 | G1, G5, G12, G16, G17, G32, T6 | 1999-01-01 | 25Cr - 12Ni | 0 | 8 | 65 | 28 | 752 | -20 | 0 | Castings | 0 | Y
ASME SECTION VIII | P03802 | SA-351 CH8 | CH8 | SA-351 | J93400 | 0 | 0 | G1, G5, G12, G32 | 1998-01-01 | 25Cr - 12Ni | 0 | 8 | 65 | 28 | 752 | -20 | 0 | Castings | 0 | Y
ASME SECTION VIII | P03803 | SA-351 CK20 | CK20 | SA-351 | J94202 | 0 | 0 | G1, G12, T8 | 1999-01-01 | 25Cr - 20Ni | 0 | 8 | 65 | 28 | 752 | -20 | 0 | Castings | 0 | Y
ASME SECTION VIII | P03804 | SA-351 CK20 | CK20 | SA-351 | J94202 | 0 | 0 | G1, G12 | 1998-01-01 | 25Cr - 20Ni | 0 | 8 | 65 | 28 | 752 | -20 | 0 | Castings | 0 | Y
ASME SECTION VIII | P03805 | SA-351 CK20 | CK20 | SA-351 | J94202 | 0 | 0 | G1, G5, G12, G16, G17, T6 | 1999-01-01 | 25Cr - 20Ni | 0 | 8 | 65 | 28 | 752 | -20 | 0 | Castings | 0 | Y
ASME SECTION VIII | P03806 | SA-351 CK20 | CK20 | SA-351 | J94202 | 0 | 0 | G1, G5, G12 | 1998-01-01 | 25Cr - 20Ni | 0 | 8 | 65 | 28 | 752 | -20 | 0 | Castings | 0 | Y
ASME SECTION VIII | P03807 | SA-351 CK3MCuN | CK3MCuN | SA-351 | J93254 | 0 | 0 | G1, G5 | 1998-01-01 | 20Cr - 18Ni - 6Mo | 0 | 8 | 80 | 38 | 752 | -20 | 0 | Castings | 0 | Y
ASME SECTION VIII | P03808 | SA-351 CK3MCuN | CK3MCuN | SA-351 | J93254 | 0 | 0 | G1 | 1998-01-01 | 20Cr - 18Ni - 6Mo | 0 | 8 | 80 | 38 | 752 | -20 | 0 | Castings | 0 | Y
ASME SECTION VIII | P03809 | SA-351 CN-3MN | CN-3MN | SA-351 | J94651 | 0 | Solution ann. |  | 2001-01-01 | 46Fe-24Ni-21Cr-6Mo-Cu-N | 0 | 45 | 80 | 38 | 752 | -20 | 0 | Castings | 0 | Y
ASME SECTION VIII | P03810 | SA-351 CN-3MN | CN-3MN | SA-351 | J94651 | 0 | Solution ann. | G15 | 2009-01-01 | 46Fe - 24Ni - 21Cr - 6Mo - Cu - N | 0 | 45 | 80 | 38 | 752 | -20 | 0 | Castings | 0 | Y
ASME SECTION I | P03811 | SA-351 CN7M | CN7M | SA-351 | J95150 | 0 | 0 | G1, G5 | 2001-01-01 | 29Ni-20Cr-3Cu-2Mo | 0 | 45 | 62 | 25 | 752 | -20 | 0 | Castings | 0 | Y
ASME SECTION VIII | P03811 | SA-351 CN7M | CN7M | SA-351 | J95150 | 0 | 0 | G1, G5 | 2001-01-01 | 29Ni-20Cr-3Cu-2Mo | 0 | 45 | 62 | 25 | 752 | -20 | 0 | Castings | 0 | Y
ASME SECTION I | P03812 | SA-351 CN7M | CN7M | SA-351 | J95150 | 0 | 0 | G1 | 2001-01-01 | 29Ni-20Cr-3Cu-2Mo | 0 | 45 | 62 | 25 | 752 | -20 | 0 | Castings | 0 | Y
ASME SECTION VIII | P03812 | SA-351 CN7M | CN7M | SA-351 | J95150 | 0 | 0 | G1 | 2001-01-01 | 29Ni-20Cr-3Cu-2Mo | 0 | 45 | 62 | 25 | 752 | -20 | 0 | Castings | 0 | Y
ASME SECTION VIII | P03813 | SA-351 CT15C | CT15C | SA-351 | 0 | 0 | As cast | G15, G29 | 1999-01-01 | 32Ni - 45Fe - 20Cr - Cb | 0 | 45 | 63 | 25 | 752 | -20 | 0 | Castings | 0 | Y
ASME SECTION VIII | P03814 | SA-351 CT15C | CT15C | SA-351 | 0 | 0 | As cast | G15 | 1998-01-01 | 32Ni - 45Fe - 20Cr - Cb | 0 | 45 | 63 | 25 | 752 | -20 | 0 | Castings | 0 | Y
ASME SECTION VIII | P03815 | SA-351 CT15C | CT15C | SA-351 | 0 | 0 | As cast | G4, G15 | 2007-01-01 | 32Ni-45Fe-20Cr-Cb | 0 | 45 | 63 | 25 | 752 | -20 | 0 | Castings | 0 | Y
ASME SECTION VIII | P03816 | SA-352 LC1 | LC1 | SA-352 | 0 | 0 | 0 | 0 | 1959-01-01 | 0 | 0 | 0 | 65000 | 0 | 752 | -20 | 0 | 0 | 0 | Y
ASME SECTION VIII | P03817 | SA-352 LC1 | LC1 | SA-352 | J12522 | 0 | 0 | G1, G17 | 1998-01-01 | C - 1/2 Mo | 0 | 3 | 65 | 35 | 752 | -20 | 0 | Castings | 0 | Y
ASME SECTION VIII | P03818 | SA-352 LC2 | LC2 | SA-352 | 0 | 0 | 0 | 0 | 1959-01-01 | 0 | 0 | 0 | 65000 | 0 | 752 | -20 | 0 | 0 | 0 | Y
ASME SECTION VIII | P03819 | SA-352 LC2 | LC2 | SA-352 | J22500 | 0 | 0 | G1 | 1998-01-01 | 2 1/2 Ni | 0 | 9A | 70 | 40 | 752 | -20 | 0 | Castings | 0 | Y
ASME SECTION VIII | P03820 | SA-352 LC2 | LC2 | SA-352 | J22500 | 0 | 0 | G1 | 2001-01-01 | 2.5Ni | 0 | 0 | 70 | 40 | 752 | -20 | 0 | Castings | 0 | Y
ASME SECTION VIII | P03821 | SA-352 LC3 | LC3 | SA-352 | 0 | 0 | 0 | 0 | 1959-01-01 | 0 | 0 | 0 | 65000 | 0 | 752 | -20 | 0 | 0 | 0 | Y
ASME SECTION VIII | P03822 | SA-352 LC3 | LC3 | SA-352 | J31550 | 0 | 0 | G1 | 1998-01-01 | 3 1/2 Ni | 0 | 9B | 70 | 40 | 752 | -20 | 0 | Castings | 0 | Y
ASME SECTION VIII | P03823 | SA-352 LC3 | LC3 | SA-352 | J31550 | 0 | 0 | G1 | 2001-01-01 | 3.5Ni | 0 | 0 | 70 | 40 | 752 | -20 | 0 | Castings | 0 | Y
ASME SECTION VIII | P03824 | SA-352 LCB | LCB | SA-352 | 0 | 0 | 0 | 0 | 1959-01-01 | 0 | 0 | 0 | 65000 | 0 | 752 | -20 | 0 | 0 | 0 | Y
ASME SECTION VIII | P03825 | SA-352 LCB | LCB | SA-352 | J03003 | 0 | 0 | G1, G17 | 1998-01-01 | C - Si | 0 | 1 | 65 | 35 | 752 | -20 | 0 | Castings | 0 | Y
ASME SECTION VIII | P03826 | SA-353 | 0 | SA-353 | 0 | 0 | 0 | 0 | 1959-01-01 | 0 | 0 | 0 | 90000 | 0 | 752 | -20 | 0 | 0 | 0 | Y
ASME SECTION VIII | P03827 | SA-353 | 0 | SA-353 | K81340 | 0 | 0 | G33, W4 | 2004-01-01 | 9Ni | 0 | 0 | 100 | 75 | 752 | -20 | 0 | Plate | 0 | Y
ASME SECTION VIII | P03828 | SA-353 | 0 | SA-353 | K81340 | 0 | 0 | G33, W4 | 2007-01-01 | 9Ni | 0 | 11A | 100 | 75 | 752 | -20 | 0 | Plate | 0 | Y
ASME SECTION VIII | P03829 | SA-353 | 0 | SA-353 | K81340 | 0 | 0 | G33, W5 | 2004-01-01 | 9Ni | 0 | 0 | 100 | 75 | 752 | -20 | 0 | Plate | 0 | Y
ASME SECTION VIII | P03830 | SA-353 | 0 | SA-353 | K81340 | 0 | 0 | G33, W5 | 2007-01-01 | 9Ni | 0 | 11A | 100 | 75 | 752 | -20 | 0 | Plate | 0 | Y
ASME SECTION VIII | P03831 | SA-353 | 0 | SA-353 | K81340 | 0 | 0 | G41, W4 | 2001-01-01 | 9Ni | 0 | 0 | 100 | 75 | 752 | -20 | 0 | Plate | 0 | Y
ASME SECTION VIII | P03832 | SA-353 | 0 | SA-353 | K81340 | 0 | 0 | G41, W5 | 2001-01-01 | 9Ni | 0 | 0 | 100 | 75 | 752 | -20 | 0 | Plate | 0 | Y
ASME SECTION VIII | P03833 | SA-353 | 0 | SA-353 | K81340 | 0 | 0 | W4 | 1998-01-01 | 9Ni | 0 | 11A | 100 | 75 | 752 | -20 | 0 | Plate | 0 | Y
ASME SECTION VIII | P03834 | SA-353 | 0 | SA-353 | K81340 | 0 | 0 | W5 | 1998-01-01 | 9Ni | 0 | 11A | 100 | 75 | 752 | -20 | 0 | Plate | 0 | Y
ASME SECTION VIII | P03835 | SA-357 | 0 | SA-357 | 0 | 0 | 0 | 0 | 1959-01-01 | 0 | 0 | 0 | 60000 | 0 | 752 | -20 | 0 | 0 | 0 | Y
ASME SECTION VIII | P03836 | SA-358 | 0 | SA-358 | S31254 | 0 | 0 | G24 | 1998-01-01 | 20Cr - 18Ni - 6Mo | 0 | 8 | 94 | 44 | 752 | -20 | 0 | Wld. pipe | 0 | Y
ASME SECTION VIII | P03837 | SA-358 | 0 | SA-358 | S31254 | 0 | 0 | G5, G24 | 1998-01-01 | 20Cr - 18Ni - 6Mo | 0 | 8 | 94 | 44 | 752 | -20 | 0 | Wld. pipe | 0 | Y
ASME SECTION VIII | P03838 | SA-358 | 0 | SA-358 | S31725 | 0 | 0 | G24 | 1998-01-01 | 19Cr - 15Ni - 4Mo | 0 | 8 | 75 | 30 | 752 | -20 | 0 | Wld. pipe | 0 | Y
ASME SECTION VIII | P03839 | SA-358 | 0 | SA-358 | S31725 | 0 | 0 | G5, G24 | 1998-01-01 | 19Cr - 15Ni - 4Mo | 0 | 8 | 75 | 30 | 752 | -20 | 0 | Wld. pipe | 0 | Y
ASME SECTION I | P03840 | SA-36 | 0 | SA-36 | K02600 | 0 | 0 | G10, G15, G18, G35, T1 | 2002-01-01 | Carbon steel | 0 | 1 | 58 | 36 | 752 | -20 | 0 | Bar | 0 | Y
ASME SECTION VIII | P03840 | SA-36 | 0 | SA-36 | K02600 | 0 | 0 | G10, G15, G18, G35, T1 | 2002-01-01 | Carbon steel | 0 | 1 | 58 | 36 | 752 | -20 | 0 | Bar | 0 | Y
ASME SECTION I | P03841 | SA-36 | 0 | SA-36 | K02600 | 0 | 0 | G10, G15, G18 | 1998-01-01 | C - Mn - Si | 0 | 1 | 58000 | 36000 | 752 | -20 | 0 | Bar | 0 | Y
ASME SECTION I | P03842 | SA-36 | 0 | SA-36 | K02600 | 0 | 0 | G10, G15, G35, T1 | 2004-01-01 | Carbon steel | 0 | 1 | 58 | 36 | 752 | -20 | 0 | Bar | 0 | Y
ASME SECTION VIII | P03842 | SA-36 | 0 | SA-36 | K02600 | 0 | 0 | G10, G15, G35, T1 | 2004-01-01 | Carbon steel | 0 | 1 | 58 | 36 | 752 | -20 | 0 | Bar | 0 | Y
ASME SECTION VIII | P03843 | SA-36 | 0 | SA-36 | K02600 | 0 | 0 | G10, G34, G35, G36, T1 | 1999-01-01 | C - Mn - Si | 0 | 1 | 58 | 36 | 752 | -20 | 0 | Plate, sheet | 0 | Y
ASME SECTION VIII | P03844 | SA-36 | 0 | SA-36 | K02600 | 0 | 0 | G10, G34, G35, G36 | 1998-01-01 | C - Mn - Si | 0 | 1 | 58 | 36 | 752 | -20 | 0 | Plate, sheet | 0 | Y
ASME SECTION VIII | P03845 | SA-36 | 0 | SA-36 | K02600 | 0 | 0 | G10, G35, G36, T1 | 2003-01-01 | Carbon steel | 0 | 1 | 58 | 36 | 752 | -20 | 0 | Plate, sheet | 0 | Y
ASME SECTION VIII | P03846 | SA-36 | 0 | SA-36 | K02600 | 0 | 0 | G10, G35, T1 | 1999-01-01 | C - Mn - Si | 0 | 1 | 58 | 36 | 752 | -20 | 0 | Bar | 0 | Y
ASME SECTION VIII | P03847 | SA-36 | 0 | SA-36 | K02600 | 0 | 0 | G10, G35 | 1998-01-01 | C - Mn - Si | 0 | 1 | 58 | 36 | 752 | -20 | 0 | Bar | 0 | Y
API 650 | P03848 | SA-36 | 0 | SA-36 | K02600 | 0 | 0 | G9, G10, G35, T1 | 2007-01-01 | Carbon steel | 0 | 1 | 58 | 36 | 752 | -20 | 0 | Plate, sheet | 0 | Y
ASME SECTION VIII | P03848 | SA-36 | 0 | SA-36 | K02600 | 0 | 0 | G9, G10, G35, T1 | 2007-01-01 | Carbon steel | 0 | 1 | 58 | 36 | 752 | -20 | 0 | Plate, sheet | 0 | Y
ASME SECTION VIII | P03849 | SA-369 FP1 | FP1 | SA-369 | 0 | 0 | 0 | 0 | 1959-01-01 | 0 | 0 | 0 | 55000 | 0 | 752 | -20 | 0 | 0 | 0 | Y
ASME SECTION I | P03850 | SA-369 FP1 | FP1 | SA-369 | K11522 | 0 | 0 | G11, S2, T4 | 1999-01-01 | C - 1/2 Mo | 0 | 3 | 55 | 30 | 752 | -20 | 0 | Forged pipe | 0 | Y
ASME SECTION VIII | P03850 | SA-369 FP1 | FP1 | SA-369 | K11522 | 0 | 0 | G11, S2, T4 | 1999-01-01 | C - 1/2 Mo | 0 | 3 | 55 | 30 | 752 | -20 | 0 | Forged pipe | 0 | Y
ASME SECTION I | P03851 | SA-369 FP1 | FP1 | SA-369 | K11522 | 0 | 0 | G11, S2 | 1998-01-01 | C - 1/2 Mo | 0 | 3 | 55000 | 30000 | 752 | -20 | 0 | Forged pipe | 0 | Y
ASME SECTION VIII | P03852 | SA-369 FP1 | FP1 | SA-369 | K11522 | 0 | 0 | G11 | 1998-01-01 | C - 1/2 Mo | 0 | 3 | 55 | 30 | 752 | -20 | 0 | Forged pipe | 0 | Y
ASME SECTION VIII | P03853 | SA-369 FP11 | FP11 | SA-369 | 0 | 0 | 0 | 0 | 1959-01-01 | 0 | 0 | 0 | 60000 | 0 | 752 | -20 | 0 | 0 | 0 | Y
ASME SECTION I | P03854 | SA-369 FP11 | FP11 | SA-369 | K11597 | 0 | 0 | S4, T5 | 1999-01-01 | 1 1/4 Cr - 1/2 Mo - Si | 0 | 4 | 60 | 30 | 752 | -20 | 0 | Forged pipe | 0 | Y
ASME SECTION VIII | P03854 | SA-369 FP11 | FP11 | SA-369 | K11597 | 0 | 0 | S4, T5 | 1999-01-01 | 1 1/4 Cr - 1/2 Mo - Si | 0 | 4 | 60 | 30 | 752 | -20 | 0 | Forged pipe | 0 | Y
ASME SECTION I | P03855 | SA-369 FP11 | FP11 | SA-369 | K11597 | 0 | 0 | S4 | 1998-01-01 | 1 1/4 Cr - 1/2 Mo - Si | 0 | 4 | 60 | 30 | 752 | -20 | 0 | Forged pipe | 0 | Y
ASME SECTION VIII | P03855 | SA-369 FP11 | FP11 | SA-369 | K11597 | 0 | 0 | S4 | 1998-01-01 | 1 1/4 Cr - 1/2 Mo - Si | 0 | 4 | 60 | 30 | 752 | -20 | 0 | Forged pipe | 0 | Y
ASME SECTION VIII | P03856 | SA-369 FP12 | FP12 | SA-369 | 0 | 0 | 0 | 0 | 1959-01-01 | 0 | 0 | 0 | 60000 | 0 | 752 | -20 | 0 | 0 | 0 | Y
ASME SECTION I | P03857 | SA-369 FP12 | FP12 | SA-369 | K11562 | 0 | 0 | S4, T5 | 1999-01-01 | 1Cr - 1/2 Mo | 0 | 4 | 60 | 32 | 752 | -20 | 0 | Forged pipe | 0 | Y
ASME SECTION VIII | P03857 | SA-369 FP12 | FP12 | SA-369 | K11562 | 0 | 0 | S4, T5 | 1999-01-01 | 1Cr - 1/2 Mo | 0 | 4 | 60 | 32 | 752 | -20 | 0 | Forged pipe | 0 | Y
ASME SECTION I | P03858 | SA-369 FP12 | FP12 | SA-369 | K11562 | 0 | 0 | S4 | 1998-01-01 | 1Cr - 1/2 Mo | 0 | 4 | 60 | 32 | 752 | -20 | 0 | Forged pipe | 0 | Y
ASME SECTION VIII | P03858 | SA-369 FP12 | FP12 | SA-369 | K11562 | 0 | 0 | S4 | 1998-01-01 | 1Cr - 1/2 Mo | 0 | 4 | 60 | 32 | 752 | -20 | 0 | Forged pipe | 0 | Y
ASME SECTION VIII | P03859 | SA-369 FP2 | FP2 | SA-369 | 0 | 0 | 0 | 0 | 1959-01-01 | 0 | 0 | 0 | 55000 | 0 | 752 | -20 | 0 | 0 | 0 | Y
ASME SECTION I | P03860 | SA-369 FP2 | FP2 | SA-369 | K11547 | 0 | 0 | T5 | 1999-01-01 | 1/2 Cr - 1/2 Mo | 0 | 3 | 55 | 30 | 752 | -20 | 0 | Forged pipe | 0 | Y
ASME SECTION VIII | P03860 | SA-369 FP2 | FP2 | SA-369 | K11547 | 0 | 0 | T5 | 1999-01-01 | 1/2 Cr - 1/2 Mo | 0 | 3 | 55 | 30 | 752 | -20 | 0 | Forged pipe | 0 | Y
ASME SECTION VIII | P03861 | SA-369 FP21 | FP21 | SA-369 | 0 | 0 | 0 | 0 | 1959-01-01 | 0 | 0 | 0 | 60000 | 0 | 752 | -20 | 0 | 0 | 0 | Y
ASME SECTION I | P03862 | SA-369 FP21 | FP21 | SA-369 | K31545 | 0 | 0 | S4, T3 | 1999-01-01 | 3Cr - 1Mo | 0 | 5A | 60 | 30 | 752 | -20 | 0 | Forged pipe | 0 | Y
ASME SECTION VIII | P03862 | SA-369 FP21 | FP21 | SA-369 | K31545 | 0 | 0 | S4, T3 | 1999-01-01 | 3Cr - 1Mo | 0 | 5A | 60 | 30 | 752 | -20 | 0 | Forged pipe | 0 | Y
ASME SECTION I | P03863 | SA-369 FP21 | FP21 | SA-369 | K31545 | 0 | 0 | S4, T3 | 2001-01-01 | 3Cr-1Mo | 0 | 0 | 60 | 30 | 752 | -20 | 0 | Forged pipe | 0 | Y
ASME SECTION VIII | P03863 | SA-369 FP21 | FP21 | SA-369 | K31545 | 0 | 0 | S4, T3 | 2001-01-01 | 3Cr-1Mo | 0 | 0 | 60 | 30 | 752 | -20 | 0 | Forged pipe | 0 | Y
ASME SECTION I | P03864 | SA-369 FP21 | FP21 | SA-369 | K31545 | 0 | 0 | S4 | 1998-01-01 | 3Cr - 1Mo | 0 | 5A | 60 | 30 | 752 | -20 | 0 | Forged pipe | 0 | Y
ASME SECTION VIII | P03864 | SA-369 FP21 | FP21 | SA-369 | K31545 | 0 | 0 | S4 | 1998-01-01 | 3Cr - 1Mo | 0 | 5A | 60 | 30 | 752 | -20 | 0 | Forged pipe | 0 | Y
ASME SECTION VIII | P03865 | SA-369 FP22 | FP22 | SA-369 | 0 | 0 | 0 | 0 | 1959-01-01 | 0 | 0 | 0 | 60000 | 0 | 752 | -20 | 0 | 0 | 0 | Y
ASME SECTION I | P03866 | SA-369 FP22 | FP22 | SA-369 | K21590 | 0 | 0 | S4, T4, W7, W9 | 1999-01-01 | 2 1/4 Cr - 1Mo | 0 | 5A | 60 | 30 | 752 | -20 | 0 | Forged pipe | 0 | Y
ASME SECTION VIII | P03866 | SA-369 FP22 | FP22 | SA-369 | K21590 | 0 | 0 | S4, T4, W7, W9 | 1999-01-01 | 2 1/4 Cr - 1Mo | 0 | 5A | 60 | 30 | 752 | -20 | 0 | Forged pipe | 0 | Y
ASME SECTION I | P03867 | SA-369 FP22 | FP22 | SA-369 | K21590 | 0 | 0 | S4, T4, W7, W9 | 2001-01-01 | 2.25Cr-1Mo | 0 | 0 | 60 | 30 | 752 | -20 | 0 | Forged pipe | 0 | Y
ASME SECTION VIII | P03867 | SA-369 FP22 | FP22 | SA-369 | K21590 | 0 | 0 | S4, T4, W7, W9 | 2001-01-01 | 2.25Cr-1Mo | 0 | 0 | 60 | 30 | 752 | -20 | 0 | Forged pipe | 0 | Y
ASME SECTION I | P03868 | SA-369 FP22 | FP22 | SA-369 | K21590 | 0 | 0 | S4, W7, W9 | 1998-01-01 | 2 1/4 Cr - 1Mo | 0 | 5A | 60 | 30 | 752 | -20 | 0 | Forged pipe | 0 | Y
ASME SECTION VIII | P03868 | SA-369 FP22 | FP22 | SA-369 | K21590 | 0 | 0 | S4, W7, W9 | 1998-01-01 | 2 1/4 Cr - 1Mo | 0 | 5A | 60 | 30 | 752 | -20 | 0 | Forged pipe | 0 | Y
ASME SECTION VIII | P03869 | SA-369 FP3b | FP3b | SA-369 | 0 | 0 | 0 | 0 | 1959-01-01 | 0 | 0 | 0 | 60000 | 0 | 752 | -20 | 0 | 0 | 0 | Y
ASME SECTION VIII | P03870 | SA-369 FP5 | FP5 | SA-369 | 0 | 0 | 0 | 0 | 1959-01-01 | 0 | 0 | 0 | 60000 | 0 | 752 | -20 | 0 | 0 | 0 | Y
ASME SECTION I | P03871 | SA-369 FP5 | FP5 | SA-369 | K41545 | 0 | 0 | G18, T4 | 1999-01-01 | 5Cr - 1/2 Mo | 0 | 5B | 60 | 30 | 752 | -20 | 0 | Forged pipe | 0 | Y
ASME SECTION VIII | P03871 | SA-369 FP5 | FP5 | SA-369 | K41545 | 0 | 0 | G18, T4 | 1999-01-01 | 5Cr - 1/2 Mo | 0 | 5B | 60 | 30 | 752 | -20 | 0 | Forged pipe | 0 | Y
ASME SECTION I | P03872 | SA-369 FP5 | FP5 | SA-369 | K41545 | 0 | 0 | G18, T4 | 2001-01-01 | 5Cr-0.5Mo | 0 | 0 | 60 | 30 | 752 | -20 | 0 | Forged pipe | 0 | Y
ASME SECTION VIII | P03872 | SA-369 FP5 | FP5 | SA-369 | K41545 | 0 | 0 | G18, T4 | 2001-01-01 | 5Cr-0.5Mo | 0 | 0 | 60 | 30 | 752 | -20 | 0 | Forged pipe | 0 | Y
ASME SECTION I | P03873 | SA-369 FP5 | FP5 | SA-369 | K41545 | 0 | 0 | G18 | 1998-01-01 | 5Cr - 1/2 Mo | 0 | 5B | 60 | 30 | 752 | -20 | 0 | Forged pipe | 0 | Y
ASME SECTION VIII | P03873 | SA-369 FP5 | FP5 | SA-369 | K41545 | 0 | 0 | G18 | 1998-01-01 | 5Cr - 1/2 Mo | 0 | 5B | 60 | 30 | 752 | -20 | 0 | Forged pipe | 0 | Y
ASME SECTION I | P03874 | SA-369 FP5 | FP5 | SA-369 | K41545 | 0 | 0 | T4 | 2004-01-01 | 5Cr-0.5Mo | 0 | 0 | 60 | 30 | 752 | -20 | 0 | Forged pipe | 0 | Y
ASME SECTION VIII | P03874 | SA-369 FP5 | FP5 | SA-369 | K41545 | 0 | 0 | T4 | 2004-01-01 | 5Cr-0.5Mo | 0 | 0 | 60 | 30 | 752 | -20 | 0 | Forged pipe | 0 | Y
ASME SECTION I | P03875 | SA-369 FP5 | FP5 | SA-369 | K41545 | 0 | 0 | T4 | 2007-01-01 | 5Cr-0.5Mo | 0 | 5B | 60 | 30 | 752 | -20 | 0 | Forged pipe | 0 | Y
ASME SECTION VIII | P03875 | SA-369 FP5 | FP5 | SA-369 | K41545 | 0 | 0 | T4 | 2007-01-01 | 5Cr-0.5Mo | 0 | 5B | 60 | 30 | 752 | -20 | 0 | Forged pipe | 0 | Y
ASME SECTION VIII | P03876 | SA-369 FP7 | FP7 | SA-369 | 0 | 0 | 0 | 0 | 1959-01-01 | 0 | 0 | 0 | 60000 | 0 | 752 | -20 | 0 | 0 | 0 | Y
ASME SECTION VIII | P03877 | SA-369 FP9 | FP9 | SA-369 | 0 | 0 | 0 | 0 | 1959-01-01 | 0 | 0 | 0 | 60000 | 0 | 752 | -20 | 0 | 0 | 0 | Y
ASME SECTION I | P03878 | SA-369 FP9 | FP9 | SA-369 | K90941 | 0 | 0 | T5 | 1999-01-01 | 9Cr - 1Mo | 0 | 5B | 60 | 30 | 752 | -20 | 0 | Forged pipe | 0 | Y
ASME SECTION VIII | P03878 | SA-369 FP9 | FP9 | SA-369 | K90941 | 0 | 0 | T5 | 1999-01-01 | 9Cr - 1Mo | 0 | 5B | 60 | 30 | 752 | -20 | 0 | Forged pipe | 0 | Y
ASME SECTION I | P03879 | SA-369 FP9 | FP9 | SA-369 | K90941 | 0 | 0 | T5 | 2001-01-01 | 9Cr-1Mo | 0 | 0 | 60 | 30 | 752 | -20 | 0 | Forged pipe | 0 | Y
ASME SECTION VIII | P03879 | SA-369 FP9 | FP9 | SA-369 | K90941 | 0 | 0 | T5 | 2001-01-01 | 9Cr-1Mo | 0 | 0 | 60 | 30 | 752 | -20 | 0 | Forged pipe | 0 | Y
ASME SECTION I | P03880 | SA-369 FP91 | FP91 | SA-369 | 0 | <= 3 | 0 | G18, T7 | 1999-01-01 | 9Cr - 1Mo - V | 0 | 5B | 85000 | 60000 | 752 | -20 | 0 | Forged pipe | 0 | Y
ASME SECTION I | P03881 | SA-369 FP91 | FP91 | SA-369 | 0 | <= 3 | 0 | G18 | 1998-01-01 | 9Cr - 1Mo - V | 0 | 5B | 85000 | 60000 | 752 | -20 | 0 | Forged pipe | 0 | Y
ASME SECTION I | P03882 | SA-369 FP91 | FP91 | SA-369 | 0 | > 3 | 0 | G18, T7 | 1999-01-01 | 9Cr - 1Mo - V | 0 | 5B | 85000 | 60000 | 752 | -20 | 0 | Forged pipe | 0 | Y
ASME SECTION I | P03883 | SA-369 FP91 | FP91 | SA-369 | 0 | > 3 | 0 | G18 | 1998-01-01 | 9Cr - 1Mo - V | 0 | 5B | 85000 | 60000 | 752 | -20 | 0 | Forged pipe | 0 | Y
ASME SECTION I | P03884 | SA-369 FP91 | FP91 | SA-369 | K90901 | <= 3 | 0 | G18, T7 | 2001-01-01 | 9Cr-1Mo-V | 0 | 0 | 85000 | 60000 | 752 | -20 | 0 | Forged pipe | 0 | Y
ASME SECTION I | P03885 | SA-369 FP91 | FP91 | SA-369 | K90901 | > 3 | 0 | G18, T7 | 2001-01-01 | 9Cr-1Mo-V | 0 | 0 | 85000 | 60000 | 752 | -20 | 0 | Forged pipe | 0 | Y
ASME SECTION I | P03886 | SA-369 FP91 | FP91 | SA-369 | K90901 | t <= 3 | 0 | T7 | 2007-01-01 | 9Cr-1Mo-V | 0 | 5B | 85000 | 60000 | 752 | -20 | 0 | Forged pipe | 0 | Y
ASME SECTION I | P03887 | SA-369 FP91 | FP91 | SA-369 | K90901 | t <= 3 | 0 | T7 | 2009-01-01 | 9Cr - 1Mo - V | 0 | 15E | 85000 | 60000 | 752 | -20 | 0 | Forged pipe | 0 | Y
ASME SECTION I | P03888 | SA-369 FP91 | FP91 | SA-369 | K90901 | t > 3 | 0 | T7 | 2007-01-01 | 9Cr-1Mo-V | 0 | 5B | 85000 | 60000 | 752 | -20 | 0 | Forged pipe | 0 | Y
ASME SECTION I | P03889 | SA-369 FP91 | FP91 | SA-369 | K90901 | t > 3 | 0 | T7 | 2009-01-01 | 9Cr - 1Mo - V | 0 | 15E | 85000 | 60000 | 752 | -20 | 0 | Forged pipe | 0 | Y
ASME SECTION I | P03890 | SA-369 FP91 | FP91 | SA-369 | K90901 | t <= 3 | 0 | G18, T7 | 2003-01-01 | 9Cr-1Mo-V | 0 | 0 | 85000 | 60000 | 752 | -20 | 0 | Forged pipe | 0 | Y
ASME SECTION I | P03891 | SA-369 FP91 | FP91 | SA-369 | K90901 | t <= 3 | 0 | T7 | 2004-01-01 | 9Cr-1Mo-V | 0 | 0 | 85000 | 60000 | 752 | -20 | 0 | Forged pipe | 0 | Y
ASME SECTION I | P03892 | SA-369 FP91 | FP91 | SA-369 | K90901 | t > 3 | 0 | G18, T7 | 2003-01-01 | 9Cr-1Mo-V | 0 | 0 | 85000 | 60000 | 752 | -20 | 0 | Forged pipe | 0 | Y
ASME SECTION I | P03893 | SA-369 FP91 | FP91 | SA-369 | K90901 | t > 3 | 0 | T7 | 2004-01-01 | 9Cr-1Mo-V | 0 | 0 | 85000 | 60000 | 752 | -20 | 0 | Forged pipe | 0 | Y
ASME SECTION I | P03894 | SA-369 FPA | FPA | SA-369 | K02501 | 0 | 0 | G10, S1, T1 | 1999-01-01 | C - Si | 0 | 1 | 48000 | 30000 | 752 | -20 | 0 | Forged pipe | 0 | Y
ASME SECTION I | P03895 | SA-369 FPA | FPA | SA-369 | K02501 | 0 | 0 | G10, S1 | 1998-01-01 | C - Si | 0 | 1 | 48000 | 30000 | 752 | -20 | 0 | Forged pipe | 0 | Y
ASME SECTION I | P03896 | SA-369 FPB | FPB | SA-369 | K03006 | 0 | 0 | G10, G18, S1, T1 | 1999-01-01 | C - Mn - Si | 0 | 1 | 60000 | 35000 | 752 | -20 | 0 | Forged pipe | 0 | Y
ASME SECTION I | P03897 | SA-369 FPB | FPB | SA-369 | K03006 | 0 | 0 | G10, G18, S1 | 1998-01-01 | C - Mn - Si | 0 | 1 | 60000 | 35000 | 752 | -20 | 0 | Forged pipe | 0 | Y
ASME SECTION I | P03898 | SA-369 FPB | FPB | SA-369 | K03006 | 0 | 0 | G10, S1, T1 | 2004-01-01 | Carbon steel | 0 | 1 | 60000 | 35000 | 752 | -20 | 0 | Forged pipe | 0 | Y
ASME SECTION VIII | P03899 | SA-372 A | A | SA-372 | K03002 | 0 | 0 |  | 2001-01-01 | Carbon steel | 0 | 1 | 60 | 35 | 752 | -20 | 0 | Forgings | 0 | Y
ASME SECTION VIII | P03900 | SA-372 B | B | SA-372 | K04001 | 0 | 0 | W11 | 2003-01-01 | Carbon steel | 0 | 1 | 75 | 45 | 752 | -20 | 0 | Forgings | 0 | Y
ASME SECTION VIII | P03901 | SA-372 B | B | SA-372 | K04001 | 0 | 0 | W2, W11 | 1998-01-01 | C - Mn - Si | 0 | 1 | 75 | 45 | 752 | -20 | 0 | Forgings | 0 | Y
ASME SECTION VIII | P03902 | SA-372 C | C | SA-372 | K04801 | 0 | 0 | W11 | 2003-01-01 | Carbon steel | 0 | 0 | 90 | 55 | 752 | -20 | 0 | Forgings | 0 | Y
ASME SECTION VIII | P03903 | SA-372 C | C | SA-372 | K04801 | 0 | 0 | W2, W11 | 1998-01-01 | C - Mn - Si | 0 | 0 | 90 | 55 | 752 | -20 | 0 | Forgings | 0 | Y
ASME SECTION VIII | P03904 | SA-372 D | D | SA-372 | K14508 | 0 | 0 | G25, W11, W15 | 2003-01-01 | Mn-0.25Mo | 0 | 0 | 105 | 65 | 752 | -20 | 0 | Forgings | 0 | Y
ASME SECTION VIII | P03905 | SA-372 D | D | SA-372 | K14508 | 0 | 0 | G25, W2, W11, W15 | 2001-01-01 | Mn-0.25Mo | 0 | 0 | 105 | 65 | 752 | -20 | 0 | Forgings | 0 | Y
ASME SECTION VIII | P03906 | SA-372 D | D | SA-372 | K14508 | 0 | 0 | G25, W2, W11 | 2004-01-01 | Mn-0.25Mo | 0 | 0 | 105 | 65 | 752 | -20 | 0 | Forgings | 0 | Y
ASME SECTION VIII | P03907 | SA-372 D | D | SA-372 | K14508 | 0 | 0 | W2, W11 | 1998-01-01 | Mn - 1/4 Mo | 0 | 0 | 105 | 65 | 752 | -20 | 0 | Forgings | 0 | Y
ASME SECTION VIII | P03908 | SA-372 E | E | SA-372 | K13047 | 0 | 65 | W11 | 2003-01-01 | 1Cr-0.2Mo | 0 | 0 | 105 | 65 | 752 | -20 | 0 | Forgings | 0 | Y
ASME SECTION VIII | P03909 | SA-372 E | E | SA-372 | K13047 | 0 | 65 | W2, W11 | 1999-01-01 | 1Cr - 1/5 Mo | 0 | 0 | 105 | 65 | 752 | -20 | 0 | Forgings | 0 | Y
ASME SECTION VIII | P03910 | SA-372 E | E | SA-372 | K13047 | 0 | 70 | W11 | 2003-01-01 | 1Cr-0.2Mo | 0 | 0 | 120 | 70 | 752 | -20 | 0 | Forgings | 0 | Y
ASME SECTION VIII | P03911 | SA-372 E | E | SA-372 | K13047 | 0 | 70 | W2, W11 | 1998-01-01 | 1Cr - 1/5 Mo | 0 | 0 | 120 | 70 | 752 | -20 | 0 | Forgings | 0 | Y
ASME SECTION VIII | P03912 | SA-372 F | F | SA-372 | G41350 | 0 | 70 | W11 | 2003-01-01 | 1Cr-0.2Mo | 0 | 0 | 120 | 70 | 752 | -20 | 0 | Forgings | 0 | Y
ASME SECTION VIII | P03913 | SA-372 F | F | SA-372 | G41350 | 0 | 70 | W2, W11 | 1998-01-01 | 1Cr - 1/5 Mo | 0 | 0 | 120 | 70 | 752 | -20 | 0 | Forgings | 0 | Y
ASME SECTION VIII | P03914 | SA-372 G | G | SA-372 | K13049 | 0 | 70 | W11 | 2003-01-01 | 0.5Cr-0.2Mo | 0 | 0 | 120 | 70 | 752 | -20 | 0 | Forgings | 0 | Y
ASME SECTION VIII | P03915 | SA-372 G | G | SA-372 | K13049 | 0 | 70 | W2, W11 | 1998-01-01 | 1Cr - 1/5 Mo | 0 | 0 | 120 | 70 | 752 | -20 | 0 | Forgings | 0 | Y
ASME SECTION VIII | P03916 | SA-372 H | H | SA-372 | K13547 | 0 | 70 | W11 | 2003-01-01 | 0.5Cr-0.2Mo | 0 | 0 | 120 | 70 | 752 | -20 | 0 | Forgings | 0 | Y
ASME SECTION VIII | P03917 | SA-372 H | H | SA-372 | K13547 | 0 | 70 | W2, W11 | 1998-01-01 | 1Cr - 1/5 Mo | 0 | 0 | 120 | 70 | 752 | -20 | 0 | Forgings | 0 | Y
ASME SECTION VIII | P03918 | SA-372 I | I | SA-372 | 0 | 0 | 0 | 0 | 1959-01-01 | 0 | 0 | 0 | 60000 | 0 | 752 | -20 | 0 | 0 | 0 | Y
ASME SECTION VIII | P03919 | SA-372 II | II | SA-372 | 0 | 0 | 0 | 0 | 1959-01-01 | 0 | 0 | 0 | 75000 | 0 | 752 | -20 | 0 | 0 | 0 | Y
ASME SECTION VIII | P03920 | SA-372 III | III | SA-372 | 0 | 0 | 0 | 0 | 1959-01-01 | 0 | 0 | 0 | 90000 | 0 | 752 | -20 | 0 | 0 | 0 | Y
ASME SECTION VIII | P03921 | SA-372 IV | IV | SA-372 | 0 | 0 | 0 | 0 | 1959-01-01 | 0 | 0 | 0 | 105000 | 0 | 752 | -20 | 0 | 0 | 0 | Y
ASME SECTION VIII | P03922 | SA-372 J | J | SA-372 | G41370 | 0 | 110 | W11 | 2003-01-01 | 1Cr-0.2Mo | 0 | 0 | 135 | 110 | 752 | -20 | 0 | Forgings | 0 | Y
ASME SECTION VIII | P03923 | SA-372 J | J | SA-372 | G41370 | 0 | 110 | W2, W11 | 1998-01-01 | 1Cr - 1/5 Mo | 0 | 0 | 135 | 110 | 752 | -20 | 0 | Forgings | 0 | Y
ASME SECTION VIII | P03924 | SA-372 J | J | SA-372 | K13548 | 0 | 65 | W11 | 2003-01-01 | 1Cr-0.2Mo | 0 | 0 | 105 | 65 | 752 | -20 | 0 | Forgings | 0 | Y
ASME SECTION VIII | P03925 | SA-372 J | J | SA-372 | K13548 | 0 | 65 | W2, W11 | 1999-01-01 | 1Cr - 1/5 Mo | 0 | 0 | 105 | 65 | 752 | -20 | 0 | Forgings | 0 | Y
ASME SECTION VIII | P03926 | SA-372 J | J | SA-372 | K13548 | 0 | 70 | W11 | 2003-01-01 | 1Cr-0.2Mo | 0 | 0 | 120 | 70 | 752 | -20 | 0 | Forgings | 0 | Y
ASME SECTION VIII | P03927 | SA-372 J | J | SA-372 | K13548 | 0 | 70 | W2, W11 | 1998-01-01 | 1Cr - 1/5 Mo | 0 | 0 | 120 | 70 | 752 | -20 | 0 | Forgings | 0 | Y
ASME SECTION VIII | P03928 | SA-372 L | L | SA-372 | K24055 | 0 | 0 | W11 | 2003-01-01 | 1.75Ni-0.75Cr-Mo | 0 | 0 | 155 | 135 | 752 | -20 | 0 | Forgings | 0 | Y
ASME SECTION VIII | P03929 | SA-372 L | L | SA-372 | K24055 | 0 | 0 | W2, W11 | 1999-01-01 | 1 3/4 Ni - 3/4 Cr - Mo | 0 | 0 | 155 | 135 | 752 | -20 | 0 | Forgings | 0 | Y
ASME SECTION VIII | P03930 | SA-372 M | M | SA-372 | 0 | 0 | 100 | W11 | 2008-01-01 | 3Ni - 1 3/4 Cr - 1/2 Mo | 0 | 0 | 120 | 100 | 752 | -20 | 0 | Forgings | 0 | Y
ASME SECTION VIII | P03931 | SA-372 M | M | SA-372 | 0 | 0 | 85 | W11 | 2008-01-01 | 3Ni - 1 3/4 Cr - 1/2 Mo | 0 | 0 | 105 | 85 | 752 | -20 | 0 | Forgings | 0 | Y
ASME SECTION VIII | P03932 | SA-372 M | M | SA-372 | 0 | 0 | A | W11 | 2003-01-01 | 3Ni-1.75Cr-0.5Mo | 0 | 0 | 105 | 85 | 752 | -20 | 0 | Forgings | 0 | Y
ASME SECTION VIII | P03933 | SA-372 M | M | SA-372 | 0 | 0 | A | W2, W11 | 1999-01-01 | 3Ni - 1 3/4 Cr - 1/2 Mo | 0 | 0 | 105 | 85 | 752 | -20 | 0 | Forgings | 0 | Y
ASME SECTION VIII | P03934 | SA-372 M | M | SA-372 | 0 | 0 | B | W11 | 2003-01-01 | 3Ni-1.75Cr-0.5Mo | 0 | 0 | 120 | 100 | 752 | -20 | 0 | Forgings | 0 | Y
ASME SECTION VIII | P03935 | SA-372 M | M | SA-372 | 0 | 0 | B | W2, W11 | 1999-01-01 | 3Ni - 1 3/4 Cr - 1/2 Mo | 0 | 0 | 120 | 100 | 752 | -20 | 0 | Forgings | 0 | Y
ASME SECTION VIII | P03936 | SA-372 M | M | SA-372 | K42365 | 0 | 100 | W11 | 2009-01-01 | 3Ni - 1 3/4 Cr - 1/2 Mo | 0 | 0 | 120 | 100 | 752 | -20 | 0 | Forgings | 0 | Y
ASME SECTION VIII | P03937 | SA-372 M | M | SA-372 | K42365 | 0 | 85 | W11 | 2009-01-01 | 3Ni - 1 3/4 Cr - 1/2 Mo | 0 | 0 | 105 | 85 | 752 | -20 | 0 | Forgings | 0 | Y
ASME SECTION VIII | P03938 | SA-372 V (A&B) | V (A&B) | SA-372 | 0 | 0 | 0 | 0 | 1959-01-01 | 0 | 0 | 0 | 120000 | 0 | 752 | -20 | 0 | 0 | 0 | Y
ASME SECTION VIII | P03939 | SA-372 V (C&D) | V (C&D) | SA-372 | 0 | 0 | 0 | 0 | 1959-01-01 | 0 | 0 | 0 | 120000 | 0 | 752 | -20 | 0 | 0 | 0 | Y
ASME SECTION VIII | P03940 | SA-376 | 0 | SA-376 | S31725 | 0 | 0 |  | 1998-01-01 | 19Cr - 15Ni - 4Mo | 0 | 8 | 75 | 30 | 752 | -20 | 0 | Smls. pipe | 0 | Y
ASME SECTION VIII | P03941 | SA-376 | 0 | SA-376 | S31725 | 0 | 0 | G5 | 1998-01-01 | 19Cr - 15Ni - 4Mo | 0 | 8 | 75 | 30 | 752 | -20 | 0 | Smls. pipe | 0 | Y
ASME SECTION I | P03942 | SA-376 TP304 | TP304 | SA-376 | S30400 | 0 | 0 | G12, G18, H1, T8 | 1999-01-01 | 18Cr - 8Ni | 0 | 8 | 75 | 30 | 752 | -20 | 0 | Smls. pipe | 0 | Y
ASME SECTION VIII | P03942 | SA-376 TP304 | TP304 | SA-376 | S30400 | 0 | 0 | G12, G18, H1, T8 | 1999-01-01 | 18Cr - 8Ni | 0 | 8 | 75 | 30 | 752 | -20 | 0 | Smls. pipe | 0 | Y
ASME SECTION I | P03943 | SA-376 TP304 | TP304 | SA-376 | S30400 | 0 | 0 | G12, G18, H1 | 1998-01-01 | 18Cr - 8Ni | 0 | 8 | 75 | 30 | 752 | -20 | 0 | Smls. pipe | 0 | Y
ASME SECTION VIII | P03943 | SA-376 TP304 | TP304 | SA-376 | S30400 | 0 | 0 | G12, G18, H1 | 1998-01-01 | 18Cr - 8Ni | 0 | 8 | 75 | 30 | 752 | -20 | 0 | Smls. pipe | 0 | Y
ASME SECTION I | P03944 | SA-376 TP304 | TP304 | SA-376 | S30400 | 0 | 0 | G12, H1, T8 | 2004-01-01 | 18Cr-8Ni | 0 | 8 | 75 | 30 | 752 | -20 | 0 | Smls. pipe | 0 | Y
ASME SECTION VIII | P03944 | SA-376 TP304 | TP304 | SA-376 | S30400 | 0 | 0 | G12, H1, T8 | 2004-01-01 | 18Cr-8Ni | 0 | 8 | 75 | 30 | 752 | -20 | 0 | Smls. pipe | 0 | Y
ASME SECTION VIII | P03945 | SA-376 TP304 | TP304 | SA-376 | S30400 | 0 | 0 | G12, S9, T8 | 1999-01-01 | 18Cr - 8Ni | 0 | 8 | 70 | 30 | 752 | -20 | 0 | Smls. pipe | 0 | Y
ASME SECTION VIII | P03946 | SA-376 TP304 | TP304 | SA-376 | S30400 | 0 | 0 | G12, S9 | 1998-01-01 | 18Cr - 8Ni | 0 | 8 | 70 | 30 | 752 | -20 | 0 | Smls. pipe | 0 | Y
ASME SECTION I | P03947 | SA-376 TP304 | TP304 | SA-376 | S30400 | 0 | 0 | G5, G12, G18, H1, T7 | 1999-01-01 | 18Cr - 8Ni | 0 | 8 | 75 | 30 | 752 | -20 | 0 | Smls. pipe | 0 | Y
ASME SECTION VIII | P03947 | SA-376 TP304 | TP304 | SA-376 | S30400 | 0 | 0 | G5, G12, G18, H1, T7 | 1999-01-01 | 18Cr - 8Ni | 0 | 8 | 75 | 30 | 752 | -20 | 0 | Smls. pipe | 0 | Y
ASME SECTION I | P03948 | SA-376 TP304 | TP304 | SA-376 | S30400 | 0 | 0 | G5, G12, G18, H1 | 1998-01-01 | 18Cr - 8Ni | 0 | 8 | 75 | 30 | 752 | -20 | 0 | Smls. pipe | 0 | Y
ASME SECTION VIII | P03948 | SA-376 TP304 | TP304 | SA-376 | S30400 | 0 | 0 | G5, G12, G18, H1 | 1998-01-01 | 18Cr - 8Ni | 0 | 8 | 75 | 30 | 752 | -20 | 0 | Smls. pipe | 0 | Y
ASME SECTION I | P03949 | SA-376 TP304 | TP304 | SA-376 | S30400 | 0 | 0 | G5, G12, H1, T7 | 2004-01-01 | 18Cr-8Ni | 0 | 8 | 75 | 30 | 752 | -20 | 0 | Smls. pipe | 0 | Y
ASME SECTION VIII | P03949 | SA-376 TP304 | TP304 | SA-376 | S30400 | 0 | 0 | G5, G12, H1, T7 | 2004-01-01 | 18Cr-8Ni | 0 | 8 | 75 | 30 | 752 | -20 | 0 | Smls. pipe | 0 | Y
ASME SECTION VIII | P03950 | SA-376 TP304 | TP304 | SA-376 | S30400 | 0 | 0 | G5, G12, S9, T7 | 1999-01-01 | 18Cr - 8Ni | 0 | 8 | 70 | 30 | 752 | -20 | 0 | Smls. pipe | 0 | Y
ASME SECTION VIII | P03951 | SA-376 TP304 | TP304 | SA-376 | S30400 | 0 | 0 | G5, G12, S9 | 1998-01-01 | 18Cr - 8Ni | 0 | 8 | 70 | 30 | 752 | -20 | 0 | Smls. pipe | 0 | Y
ASME SECTION I | P03952 | SA-376 TP304H | TP304H | SA-376 | S30409 | 0 | 0 | G18, H1, T8 | 1999-01-01 | 18Cr - 8Ni | 0 | 8 | 75 | 30 | 752 | -20 | 0 | Smls. pipe | 0 | Y
ASME SECTION VIII | P03952 | SA-376 TP304H | TP304H | SA-376 | S30409 | 0 | 0 | G18, H1, T8 | 1999-01-01 | 18Cr - 8Ni | 0 | 8 | 75 | 30 | 752 | -20 | 0 | Smls. pipe | 0 | Y
ASME SECTION I | P03953 | SA-376 TP304H | TP304H | SA-376 | S30409 | 0 | 0 | G18, H1 | 1998-01-01 | 18Cr - 8Ni | 0 | 8 | 75 | 30 | 752 | -20 | 0 | Smls. pipe | 0 | Y
ASME SECTION VIII | P03953 | SA-376 TP304H | TP304H | SA-376 | S30409 | 0 | 0 | G18, H1 | 1998-01-01 | 18Cr - 8Ni | 0 | 8 | 75 | 30 | 752 | -20 | 0 | Smls. pipe | 0 | Y
ASME SECTION I | P03954 | SA-376 TP304H | TP304H | SA-376 | S30409 | 0 | 0 | G5, G18, H1, T7 | 1999-01-01 | 18Cr - 8Ni | 0 | 8 | 75 | 30 | 752 | -20 | 0 | Smls. pipe | 0 | Y
ASME SECTION VIII | P03954 | SA-376 TP304H | TP304H | SA-376 | S30409 | 0 | 0 | G5, G18, H1, T7 | 1999-01-01 | 18Cr - 8Ni | 0 | 8 | 75 | 30 | 752 | -20 | 0 | Smls. pipe | 0 | Y
ASME SECTION I | P03955 | SA-376 TP304H | TP304H | SA-376 | S30409 | 0 | 0 | G5, G18, H1 | 1998-01-01 | 18Cr - 8Ni | 0 | 8 | 75 | 30 | 752 | -20 | 0 | Smls. pipe | 0 | Y
ASME SECTION VIII | P03955 | SA-376 TP304H | TP304H | SA-376 | S30409 | 0 | 0 | G5, G18, H1 | 1998-01-01 | 18Cr - 8Ni | 0 | 8 | 75 | 30 | 752 | -20 | 0 | Smls. pipe | 0 | Y
ASME SECTION I | P03956 | SA-376 TP304H | TP304H | SA-376 | S30409 | 0 | 0 | G5, H1, T7 | 2004-01-01 | 18Cr-8Ni | 0 | 8 | 75 | 30 | 752 | -20 | 0 | Smls. pipe | 0 | Y
ASME SECTION VIII | P03956 | SA-376 TP304H | TP304H | SA-376 | S30409 | 0 | 0 | G5, H1, T7 | 2004-01-01 | 18Cr-8Ni | 0 | 8 | 75 | 30 | 752 | -20 | 0 | Smls. pipe | 0 | Y
ASME SECTION I | P03957 | SA-376 TP304H | TP304H | SA-376 | S30409 | 0 | 0 | H1, T8 | 2004-01-01 | 18Cr-8Ni | 0 | 8 | 75 | 30 | 752 | -20 | 0 | Smls. pipe | 0 | Y
ASME SECTION VIII | P03957 | SA-376 TP304H | TP304H | SA-376 | S30409 | 0 | 0 | H1, T8 | 2004-01-01 | 18Cr-8Ni | 0 | 8 | 75 | 30 | 752 | -20 | 0 | Smls. pipe | 0 | Y
ASME SECTION I | P03958 | SA-376 TP304N | TP304N | SA-376 | S30451 | 0 | 0 | G12, G18, H1, T8 | 1999-01-01 | 18Cr - 8Ni - N | 0 | 8 | 80 | 35 | 752 | -20 | 0 | Smls. pipe | 0 | Y
ASME SECTION VIII | P03958 | SA-376 TP304N | TP304N | SA-376 | S30451 | 0 | 0 | G12, G18, H1, T8 | 1999-01-01 | 18Cr - 8Ni - N | 0 | 8 | 80 | 35 | 752 | -20 | 0 | Smls. pipe | 0 | Y
ASME SECTION I | P03959 | SA-376 TP304N | TP304N | SA-376 | S30451 | 0 | 0 | G12, G18, H1 | 1998-01-01 | 18Cr - 8Ni - N | 0 | 8 | 80 | 35 | 752 | -20 | 0 | Smls. pipe | 0 | Y
ASME SECTION VIII | P03959 | SA-376 TP304N | TP304N | SA-376 | S30451 | 0 | 0 | G12, G18, H1 | 1998-01-01 | 18Cr - 8Ni - N | 0 | 8 | 80 | 35 | 752 | -20 | 0 | Smls. pipe | 0 | Y
ASME SECTION I | P03960 | SA-376 TP304N | TP304N | SA-376 | S30451 | 0 | 0 | G12, H1, T8 | 2004-01-01 | 18Cr-8Ni-N | 0 | 8 | 80 | 35 | 752 | -20 | 0 | Smls. pipe | 0 | Y
ASME SECTION VIII | P03960 | SA-376 TP304N | TP304N | SA-376 | S30451 | 0 | 0 | G12, H1, T8 | 2004-01-01 | 18Cr-8Ni-N | 0 | 8 | 80 | 35 | 752 | -20 | 0 | Smls. pipe | 0 | Y
ASME SECTION I | P03961 | SA-376 TP304N | TP304N | SA-376 | S30451 | 0 | 0 | G5, G12, G18, H1, T7 | 1999-01-01 | 18Cr - 8Ni - N | 0 | 8 | 80 | 35 | 752 | -20 | 0 | Smls. pipe | 0 | Y
ASME SECTION VIII | P03961 | SA-376 TP304N | TP304N | SA-376 | S30451 | 0 | 0 | G5, G12, G18, H1, T7 | 1999-01-01 | 18Cr - 8Ni - N | 0 | 8 | 80 | 35 | 752 | -20 | 0 | Smls. pipe | 0 | Y
ASME SECTION I | P03962 | SA-376 TP304N | TP304N | SA-376 | S30451 | 0 | 0 | G5, G12, G18, H1 | 1998-01-01 | 18Cr - 8Ni - N | 0 | 8 | 80 | 35 | 752 | -20 | 0 | Smls. pipe | 0 | Y
ASME SECTION VIII | P03962 | SA-376 TP304N | TP304N | SA-376 | S30451 | 0 | 0 | G5, G12, G18, H1 | 1998-01-01 | 18Cr - 8Ni - N | 0 | 8 | 80 | 35 | 752 | -20 | 0 | Smls. pipe | 0 | Y
ASME SECTION I | P03963 | SA-376 TP304N | TP304N | SA-376 | S30451 | 0 | 0 | G5, G12, H1, T7 | 2004-01-01 | 18Cr-8Ni-N | 0 | 8 | 80 | 35 | 752 | -20 | 0 | Smls. pipe | 0 | Y
ASME SECTION VIII | P03963 | SA-376 TP304N | TP304N | SA-376 | S30451 | 0 | 0 | G5, G12, H1, T7 | 2004-01-01 | 18Cr-8Ni-N | 0 | 8 | 80 | 35 | 752 | -20 | 0 | Smls. pipe | 0 | Y
ASME SECTION I | P03964 | SA-376 TP316 | TP316 | SA-376 | S31600 | 0 | 0 | G12, G18, H1, T9 | 1999-01-01 | 16Cr - 12Ni - 2Mo | 0 | 8 | 75 | 30 | 752 | -20 | 0 | Smls. pipe | 0 | Y
ASME SECTION VIII | P03964 | SA-376 TP316 | TP316 | SA-376 | S31600 | 0 | 0 | G12, G18, H1, T9 | 1999-01-01 | 16Cr - 12Ni - 2Mo | 0 | 8 | 75 | 30 | 752 | -20 | 0 | Smls. pipe | 0 | Y
ASME SECTION I | P03965 | SA-376 TP316 | TP316 | SA-376 | S31600 | 0 | 0 | G12, G18, H1 | 1998-01-01 | 16Cr - 12Ni - 2Mo | 0 | 8 | 75 | 30 | 752 | -20 | 0 | Smls. pipe | 0 | Y
ASME SECTION VIII | P03965 | SA-376 TP316 | TP316 | SA-376 | S31600 | 0 | 0 | G12, G18, H1 | 1998-01-01 | 16Cr - 12Ni - 2Mo | 0 | 8 | 75 | 30 | 752 | -20 | 0 | Smls. pipe | 0 | Y
ASME SECTION I | P03966 | SA-376 TP316 | TP316 | SA-376 | S31600 | 0 | 0 | G12, H1, T9 | 2004-01-01 | 16Cr-12Ni-2Mo | 0 | 8 | 75 | 30 | 752 | -20 | 0 | Smls. pipe | 0 | Y
ASME SECTION VIII | P03966 | SA-376 TP316 | TP316 | SA-376 | S31600 | 0 | 0 | G12, H1, T9 | 2004-01-01 | 16Cr-12Ni-2Mo | 0 | 8 | 75 | 30 | 752 | -20 | 0 | Smls. pipe | 0 | Y
ASME SECTION I | P03967 | SA-376 TP316 | TP316 | SA-376 | S31600 | 0 | 0 | G5, G12, G18, H1, T8, W12 | 1999-01-01 | 16Cr - 12Ni - 2Mo | 0 | 8 | 75 | 30 | 752 | -20 | 0 | Smls. pipe | 0 | Y
ASME SECTION VIII | P03967 | SA-376 TP316 | TP316 | SA-376 | S31600 | 0 | 0 | G5, G12, G18, H1, T8, W12 | 1999-01-01 | 16Cr - 12Ni - 2Mo | 0 | 8 | 75 | 30 | 752 | -20 | 0 | Smls. pipe | 0 | Y
ASME SECTION I | P03968 | SA-376 TP316 | TP316 | SA-376 | S31600 | 0 | 0 | G5, G12, G18, H1, W12 | 1998-01-01 | 16Cr - 12Ni - 2Mo | 0 | 8 | 75 | 30 | 752 | -20 | 0 | Smls. pipe | 0 | Y
ASME SECTION VIII | P03968 | SA-376 TP316 | TP316 | SA-376 | S31600 | 0 | 0 | G5, G12, G18, H1, W12 | 1998-01-01 | 16Cr - 12Ni - 2Mo | 0 | 8 | 75 | 30 | 752 | -20 | 0 | Smls. pipe | 0 | Y
ASME SECTION I | P03969 | SA-376 TP316 | TP316 | SA-376 | S31600 | 0 | 0 | G5, G12, H1, T8, W12 | 2004-01-01 | 16Cr-12Ni-2Mo | 0 | 8 | 75 | 30 | 752 | -20 | 0 | Smls. pipe | 0 | Y
ASME SECTION VIII | P03969 | SA-376 TP316 | TP316 | SA-376 | S31600 | 0 | 0 | G5, G12, H1, T8, W12 | 2004-01-01 | 16Cr-12Ni-2Mo | 0 | 8 | 75 | 30 | 752 | -20 | 0 | Smls. pipe | 0 | Y
ASME SECTION I | P03970 | SA-376 TP316H | TP316H | SA-376 | S31609 | 0 | 0 | G18, H1, T9 | 1999-01-01 | 16Cr - 12Ni - 2Mo | 0 | 8 | 75 | 30 | 752 | -20 | 0 | Smls. pipe | 0 | Y
ASME SECTION VIII | P03970 | SA-376 TP316H | TP316H | SA-376 | S31609 | 0 | 0 | G18, H1, T9 | 1999-01-01 | 16Cr - 12Ni - 2Mo | 0 | 8 | 75 | 30 | 752 | -20 | 0 | Smls. pipe | 0 | Y
ASME SECTION I | P03971 | SA-376 TP316H | TP316H | SA-376 | S31609 | 0 | 0 | G18, H1 | 1998-01-01 | 16Cr - 12Ni - 2Mo | 0 | 8 | 75 | 30 | 752 | -20 | 0 | Smls. pipe | 0 | Y
ASME SECTION VIII | P03971 | SA-376 TP316H | TP316H | SA-376 | S31609 | 0 | 0 | G18, H1 | 1998-01-01 | 16Cr - 12Ni - 2Mo | 0 | 8 | 75 | 30 | 752 | -20 | 0 | Smls. pipe | 0 | Y
ASME SECTION I | P03972 | SA-376 TP316H | TP316H | SA-376 | S31609 | 0 | 0 | G5, G18, H1, T8 | 1999-01-01 | 16Cr - 12Ni - 2Mo | 0 | 8 | 75 | 30 | 752 | -20 | 0 | Smls. pipe | 0 | Y
ASME SECTION VIII | P03972 | SA-376 TP316H | TP316H | SA-376 | S31609 | 0 | 0 | G5, G18, H1, T8 | 1999-01-01 | 16Cr - 12Ni - 2Mo | 0 | 8 | 75 | 30 | 752 | -20 | 0 | Smls. pipe | 0 | Y
ASME SECTION I | P03973 | SA-376 TP316H | TP316H | SA-376 | S31609 | 0 | 0 | G5, G18, H1 | 1998-01-01 | 16Cr - 12Ni - 2Mo | 0 | 8 | 75 | 30 | 752 | -20 | 0 | Smls. pipe | 0 | Y
ASME SECTION VIII | P03973 | SA-376 TP316H | TP316H | SA-376 | S31609 | 0 | 0 | G5, G18, H1 | 1998-01-01 | 16Cr - 12Ni - 2Mo | 0 | 8 | 75 | 30 | 752 | -20 | 0 | Smls. pipe | 0 | Y
ASME SECTION I | P03974 | SA-376 TP316H | TP316H | SA-376 | S31609 | 0 | 0 | G5, H1, T8 | 2004-01-01 | 16Cr-12Ni-2Mo | 0 | 8 | 75 | 30 | 752 | -20 | 0 | Smls. pipe | 0 | Y
ASME SECTION VIII | P03974 | SA-376 TP316H | TP316H | SA-376 | S31609 | 0 | 0 | G5, H1, T8 | 2004-01-01 | 16Cr-12Ni-2Mo | 0 | 8 | 75 | 30 | 752 | -20 | 0 | Smls. pipe | 0 | Y
ASME SECTION I | P03975 | SA-376 TP316H | TP316H | SA-376 | S31609 | 0 | 0 | H1, T9 | 2004-01-01 | 16Cr-12Ni-2Mo | 0 | 8 | 75 | 30 | 752 | -20 | 0 | Smls. pipe | 0 | Y
ASME SECTION VIII | P03975 | SA-376 TP316H | TP316H | SA-376 | S31609 | 0 | 0 | H1, T9 | 2004-01-01 | 16Cr-12Ni-2Mo | 0 | 8 | 75 | 30 | 752 | -20 | 0 | Smls. pipe | 0 | Y
ASME SECTION I | P03976 | SA-376 TP316N | TP316N | SA-376 | S31651 | 0 | 0 | G12, G18, H1, T8 | 1999-01-01 | 16Cr - 12Ni - 2Mo - N | 0 | 8 | 80 | 35 | 752 | -20 | 0 | Smls. pipe | 0 | Y
ASME SECTION VIII | P03976 | SA-376 TP316N | TP316N | SA-376 | S31651 | 0 | 0 | G12, G18, H1, T8 | 1999-01-01 | 16Cr - 12Ni - 2Mo - N | 0 | 8 | 80 | 35 | 752 | -20 | 0 | Smls. pipe | 0 | Y
ASME SECTION I | P03977 | SA-376 TP316N | TP316N | SA-376 | S31651 | 0 | 0 | G12, G18, H1 | 1998-01-01 | 16Cr - 12Ni - 2Mo - N | 0 | 8 | 80 | 35 | 752 | -20 | 0 | Smls. pipe | 0 | Y
ASME SECTION VIII | P03977 | SA-376 TP316N | TP316N | SA-376 | S31651 | 0 | 0 | G12, G18, H1 | 1998-01-01 | 16Cr - 12Ni - 2Mo - N | 0 | 8 | 80 | 35 | 752 | -20 | 0 | Smls. pipe | 0 | Y
ASME SECTION I | P03978 | SA-376 TP316N | TP316N | SA-376 | S31651 | 0 | 0 | G12, H1, T8 | 2004-01-01 | 16Cr-12Ni-2Mo-N | 0 | 8 | 80 | 35 | 752 | -20 | 0 | Smls. pipe | 0 | Y
ASME SECTION VIII | P03978 | SA-376 TP316N | TP316N | SA-376 | S31651 | 0 | 0 | G12, H1, T8 | 2004-01-01 | 16Cr-12Ni-2Mo-N | 0 | 8 | 80 | 35 | 752 | -20 | 0 | Smls. pipe | 0 | Y
ASME SECTION I | P03979 | SA-376 TP316N | TP316N | SA-376 | S31651 | 0 | 0 | G5, G12, G18, H1, T7 | 1999-01-01 | 16Cr - 12Ni - 2Mo - N | 0 | 8 | 80 | 35 | 752 | -20 | 0 | Smls. pipe | 0 | Y
ASME SECTION VIII | P03979 | SA-376 TP316N | TP316N | SA-376 | S31651 | 0 | 0 | G5, G12, G18, H1, T7 | 1999-01-01 | 16Cr - 12Ni - 2Mo - N | 0 | 8 | 80 | 35 | 752 | -20 | 0 | Smls. pipe | 0 | Y
ASME SECTION I | P03980 | SA-376 TP316N | TP316N | SA-376 | S31651 | 0 | 0 | G5, G12, G18, H1 | 1998-01-01 | 16Cr - 12Ni - 2Mo - N | 0 | 8 | 80 | 35 | 752 | -20 | 0 | Smls. pipe | 0 | Y
ASME SECTION VIII | P03980 | SA-376 TP316N | TP316N | SA-376 | S31651 | 0 | 0 | G5, G12, G18, H1 | 1998-01-01 | 16Cr - 12Ni - 2Mo - N | 0 | 8 | 80 | 35 | 752 | -20 | 0 | Smls. pipe | 0 | Y
ASME SECTION I | P03981 | SA-376 TP316N | TP316N | SA-376 | S31651 | 0 | 0 | G5, G12, H1, T7 | 2004-01-01 | 16Cr-12Ni-2Mo-N | 0 | 8 | 80 | 35 | 752 | -20 | 0 | Smls. pipe | 0 | Y
ASME SECTION VIII | P03981 | SA-376 TP316N | TP316N | SA-376 | S31651 | 0 | 0 | G5, G12, H1, T7 | 2004-01-01 | 16Cr-12Ni-2Mo-N | 0 | 8 | 80 | 35 | 752 | -20 | 0 | Smls. pipe | 0 | Y
ASME SECTION I | P03982 | SA-376 TP321 | TP321 | SA-376 | S32100 | <= 3/8 | 0 | G12, G18, H1, T7 | 1999-01-01 | 18Cr - 10Ni - Ti | 0 | 8 | 75 | 30 | 752 | -20 | 0 | Smls. pipe | 0 | Y
ASME SECTION VIII | P03982 | SA-376 TP321 | TP321 | SA-376 | S32100 | <= 3/8 | 0 | G12, G18, H1, T7 | 1999-01-01 | 18Cr - 10Ni - Ti | 0 | 8 | 75 | 30 | 752 | -20 | 0 | Smls. pipe | 0 | Y
ASME SECTION I | P03983 | SA-376 TP321 | TP321 | SA-376 | S32100 | <= 3/8 | 0 | G12, G18, H1 | 1998-01-01 | 18Cr - 10Ni - Ti | 0 | 8 | 75 | 30 | 752 | -20 | 0 | Smls. pipe | 0 | Y
ASME SECTION VIII | P03983 | SA-376 TP321 | TP321 | SA-376 | S32100 | <= 3/8 | 0 | G12, G18, H1 | 1998-01-01 | 18Cr - 10Ni - Ti | 0 | 8 | 75 | 30 | 752 | -20 | 0 | Smls. pipe | 0 | Y
ASME SECTION I | P03984 | SA-376 TP321 | TP321 | SA-376 | S32100 | <= 3/8 | 0 | G12, H1, T7 | 2007-01-01 | 18Cr-10Ni-Ti | 0 | 8 | 75 | 30 | 752 | -20 | 0 | Smls. pipe | 0 | Y
ASME SECTION VIII | P03984 | SA-376 TP321 | TP321 | SA-376 | S32100 | <= 3/8 | 0 | G12, H1, T7 | 2007-01-01 | 18Cr-10Ni-Ti | 0 | 8 | 75 | 30 | 752 | -20 | 0 | Smls. pipe | 0 | Y
ASME SECTION I | P03985 | SA-376 TP321 | TP321 | SA-376 | S32100 | <= 3/8 | 0 | G5, G12, G18, H1, T7 | 1999-01-01 | 18Cr - 10Ni - Ti | 0 | 8 | 75000 | 30000 | 752 | -20 | 0 | Smls. pipe | 0 | Y
ASME SECTION I | P03986 | SA-376 TP321 | TP321 | SA-376 | S32100 | <= 3/8 | 0 | G5, G12, G18, H1 | 1998-01-01 | 18Cr - 10Ni - Ti | 0 | 8 | 75000 | 30000 | 752 | -20 | 0 | Smls. pipe | 0 | Y
ASME SECTION I | P03987 | SA-376 TP321 | TP321 | SA-376 | S32100 | <= 3/8 | 0 | G5, G12, H1, T7 | 2007-01-01 | 18Cr-10Ni-Ti | 0 | 8 | 75000 | 30000 | 752 | -20 | 0 | Smls. pipe | 0 | Y
ASME SECTION VIII | P03988 | SA-376 TP321 | TP321 | SA-376 | S32100 | <= 3/8 | 0 | G5, G12, H2, T6 | 1999-01-01 | 18Cr - 10Ni - Ti | 0 | 8 | 75 | 30 | 752 | -20 | 0 | Smls. pipe | 0 | Y
ASME SECTION VIII | P03989 | SA-376 TP321 | TP321 | SA-376 | S32100 | <= 3/8 | 0 | G5, G12, H2 | 1998-01-01 | 18Cr - 10Ni - Ti | 0 | 8 | 75 | 30 | 752 | -20 | 0 | Smls. pipe | 0 | Y
ASME SECTION VIII | P03990 | SA-376 TP321 | TP321 | SA-376 | S32100 | <= 3/8 | 0 | G5, G12, T6 | 2007-01-01 | 18Cr-10Ni-Ti | 0 | 8 | 75 | 30 | 752 | -20 | 0 | Smls. pipe | 0 | Y
ASME SECTION I | P03991 | SA-376 TP321 | TP321 | SA-376 | S32100 | <= 3/8 | 0 | G12, G18, H1, T7 | 2001-01-01 | 18Cr-10Ni-Ti | 0 | 8 | 75 | 30 | 752 | -20 | 0 | Smls. pipe | 0 | Y
ASME SECTION VIII | P03991 | SA-376 TP321 | TP321 | SA-376 | S32100 | <= 3/8 | 0 | G12, G18, H1, T7 | 2001-01-01 | 18Cr-10Ni-Ti | 0 | 8 | 75 | 30 | 752 | -20 | 0 | Smls. pipe | 0 | Y
ASME SECTION I | P03992 | SA-376 TP321 | TP321 | SA-376 | S32100 | <= 3/8 | 0 | G12, H1, T7 | 2004-01-01 | 18Cr-10Ni-Ti | 0 | 8 | 75 | 30 | 752 | -20 | 0 | Smls. pipe | 0 | Y
ASME SECTION VIII | P03992 | SA-376 TP321 | TP321 | SA-376 | S32100 | <= 3/8 | 0 | G12, H1, T7 | 2004-01-01 | 18Cr-10Ni-Ti | 0 | 8 | 75 | 30 | 752 | -20 | 0 | Smls. pipe | 0 | Y
ASME SECTION I | P03993 | SA-376 TP321 | TP321 | SA-376 | S32100 | <= 3/8 | 0 | G5, G12, G18, H1, T7 | 2001-01-01 | 18Cr-10Ni-Ti | 0 | 8 | 75000 | 30000 | 752 | -20 | 0 | Smls. pipe | 0 | Y
ASME SECTION I | P03994 | SA-376 TP321 | TP321 | SA-376 | S32100 | <= 3/8 | 0 | G5, G12, H1, T7 | 2004-01-01 | 18Cr-10Ni-Ti | 0 | 8 | 75000 | 30000 | 752 | -20 | 0 | Smls. pipe | 0 | Y
ASME SECTION VIII | P03995 | SA-376 TP321 | TP321 | SA-376 | S32100 | <= 3/8 | 0 | G5, G12, H2, T6 | 2001-01-01 | 18Cr-10Ni-Ti | 0 | 8 | 75 | 30 | 752 | -20 | 0 | Smls. pipe | 0 | Y
ASME SECTION VIII | P03996 | SA-376 TP321 | TP321 | SA-376 | S32100 | <= 3/8 | 0 | G5, G12, T6 | 2002-01-01 | 18Cr-10Ni-Ti | 0 | 8 | 75 | 30 | 752 | -20 | 0 | Smls. pipe | 0 | Y
ASME SECTION VIII | P03997 | SA-376 TP321 | TP321 | SA-376 | S32100 | > 3/8 | 0 | G12, H1, T7 | 2007-01-01 | 18Cr-10Ni-Ti | 0 | 8 | 70 | 25 | 752 | -20 | 0 | Smls. pipe | 0 | Y
ASME SECTION VIII | P03998 | SA-376 TP321 | TP321 | SA-376 | S32100 | > 3/8 | 0 | G12, T7 | 1999-01-01 | 18Cr - 10Ni - Ti | 0 | 8 | 70 | 25 | 752 | -20 | 0 | Smls. pipe | 0 | Y
ASME SECTION VIII | P03999 | SA-376 TP321 | TP321 | SA-376 | S32100 | > 3/8 | 0 | G12 | 1998-01-01 | 18Cr - 10Ni - Ti | 0 | 8 | 70 | 25 | 752 | -20 | 0 | Smls. pipe | 0 | Y
ASME SECTION VIII | P04000 | SA-376 TP321 | TP321 | SA-376 | S32100 | > 3/8 | 0 | G5, G12, H1, T7 | 2007-01-01 | 18Cr-10Ni-Ti | 0 | 8 | 70 | 25 | 752 | -20 | 0 | Smls. pipe | 0 | Y
ASME SECTION VIII | P04001 | SA-376 TP321 | TP321 | SA-376 | S32100 | > 3/8 | 0 | G5, G12, T7 | 1999-01-01 | 18Cr - 10Ni - Ti | 0 | 8 | 70 | 25 | 752 | -20 | 0 | Smls. pipe | 0 | Y
ASME SECTION VIII | P04002 | SA-376 TP321 | TP321 | SA-376 | S32100 | > 3/8 | 0 | G5, G12 | 1998-01-01 | 18Cr - 10Ni - Ti | 0 | 8 | 70 | 25 | 752 | -20 | 0 | Smls. pipe | 0 | Y
ASME SECTION VIII | P04003 | SA-376 TP321 | TP321 | SA-376 | S32100 | > 3/8 | 0 | G12, H1, T7 | 2002-01-01 | 18Cr-10Ni-Ti | 0 | 8 | 70 | 25 | 752 | -20 | 0 | Smls. pipe | 0 | Y
ASME SECTION VIII | P04004 | SA-376 TP321 | TP321 | SA-376 | S32100 | > 3/8 | 0 | G12, T7 | 2001-01-01 | 18Cr-10Ni-Ti | 0 | 8 | 70 | 25 | 752 | -20 | 0 | Smls. pipe | 0 | Y
ASME SECTION VIII | P04005 | SA-376 TP321 | TP321 | SA-376 | S32100 | > 3/8 | 0 | G5, G12, H1, T7 | 2002-01-01 | 18Cr-10Ni-Ti | 0 | 8 | 70 | 25 | 752 | -20 | 0 | Smls. pipe | 0 | Y
ASME SECTION VIII | P04006 | SA-376 TP321 | TP321 | SA-376 | S32100 | > 3/8 | 0 | G5, G12, T7 | 2001-01-01 | 18Cr-10Ni-Ti | 0 | 8 | 70 | 25 | 752 | -20 | 0 | Smls. pipe | 0 | Y
ASME SECTION I | P04007 | SA-376 TP321H | TP321H | SA-376 | S32109 | <= 3/8 | 0 | G18, H1, T8 | 1999-01-01 | 18Cr - 10Ni - Ti | 0 | 8 | 75 | 30 | 752 | -20 | 0 | Smls. pipe | 0 | Y
ASME SECTION VIII | P04007 | SA-376 TP321H | TP321H | SA-376 | S32109 | <= 3/8 | 0 | G18, H1, T8 | 1999-01-01 | 18Cr - 10Ni - Ti | 0 | 8 | 75 | 30 | 752 | -20 | 0 | Smls. pipe | 0 | Y
ASME SECTION I | P04008 | SA-376 TP321H | TP321H | SA-376 | S32109 | <= 3/8 | 0 | G18, H1 | 1998-01-01 | 18Cr - 10Ni - Ti | 0 | 8 | 75 | 30 | 752 | -20 | 0 | Smls. pipe | 0 | Y
ASME SECTION VIII | P04008 | SA-376 TP321H | TP321H | SA-376 | S32109 | <= 3/8 | 0 | G18, H1 | 1998-01-01 | 18Cr - 10Ni - Ti | 0 | 8 | 75 | 30 | 752 | -20 | 0 | Smls. pipe | 0 | Y
ASME SECTION I | P04009 | SA-376 TP321H | TP321H | SA-376 | S32109 | <= 3/8 | 0 | G5, G18, H1, T8 | 1999-01-01 | 18Cr - 10Ni - Ti | 0 | 8 | 75 | 30 | 752 | -20 | 0 | Smls. pipe | 0 | Y
ASME SECTION VIII | P04009 | SA-376 TP321H | TP321H | SA-376 | S32109 | <= 3/8 | 0 | G5, G18, H1, T8 | 1999-01-01 | 18Cr - 10Ni - Ti | 0 | 8 | 75 | 30 | 752 | -20 | 0 | Smls. pipe | 0 | Y
ASME SECTION I | P04010 | SA-376 TP321H | TP321H | SA-376 | S32109 | <= 3/8 | 0 | G5, G18, H1 | 1998-01-01 | 18Cr - 10Ni - Ti | 0 | 8 | 75 | 30 | 752 | -20 | 0 | Smls. pipe | 0 | Y
ASME SECTION VIII | P04010 | SA-376 TP321H | TP321H | SA-376 | S32109 | <= 3/8 | 0 | G5, G18, H1 | 1998-01-01 | 18Cr - 10Ni - Ti | 0 | 8 | 75 | 30 | 752 | -20 | 0 | Smls. pipe | 0 | Y
ASME SECTION I | P04011 | SA-376 TP321H | TP321H | SA-376 | S32109 | <= 3/8 | 0 | G5, H2, T8 | 2007-01-01 | 18Cr-10Ni-Ti | 0 | 8 | 75 | 30 | 752 | -20 | 0 | Smls. pipe | 0 | Y
ASME SECTION VIII | P04011 | SA-376 TP321H | TP321H | SA-376 | S32109 | <= 3/8 | 0 | G5, H2, T8 | 2007-01-01 | 18Cr-10Ni-Ti | 0 | 8 | 75 | 30 | 752 | -20 | 0 | Smls. pipe | 0 | Y
ASME SECTION I | P04012 | SA-376 TP321H | TP321H | SA-376 | S32109 | <= 3/8 | 0 | H2, T8 | 2007-01-01 | 18Cr-10Ni-Ti | 0 | 8 | 75 | 30 | 752 | -20 | 0 | Smls. pipe | 0 | Y
ASME SECTION VIII | P04012 | SA-376 TP321H | TP321H | SA-376 | S32109 | <= 3/8 | 0 | H2, T8 | 2007-01-01 | 18Cr-10Ni-Ti | 0 | 8 | 75 | 30 | 752 | -20 | 0 | Smls. pipe | 0 | Y
ASME SECTION I | P04013 | SA-376 TP321H | TP321H | SA-376 | S32109 | <= 3/8 | 0 | G18, H1, T8 | 2001-01-01 | 18Cr-10Ni-Ti | 0 | 8 | 75 | 30 | 752 | -20 | 0 | Smls. pipe | 0 | Y
ASME SECTION VIII | P04013 | SA-376 TP321H | TP321H | SA-376 | S32109 | <= 3/8 | 0 | G18, H1, T8 | 2001-01-01 | 18Cr-10Ni-Ti | 0 | 8 | 75 | 30 | 752 | -20 | 0 | Smls. pipe | 0 | Y
ASME SECTION I | P04014 | SA-376 TP321H | TP321H | SA-376 | S32109 | <= 3/8 | 0 | G18, H2, T8 | 2002-01-01 | 18Cr-10Ni-Ti | 0 | 8 | 75 | 30 | 752 | -20 | 0 | Smls. pipe | 0 | Y
ASME SECTION VIII | P04014 | SA-376 TP321H | TP321H | SA-376 | S32109 | <= 3/8 | 0 | G18, H2, T8 | 2002-01-01 | 18Cr-10Ni-Ti | 0 | 8 | 75 | 30 | 752 | -20 | 0 | Smls. pipe | 0 | Y
ASME SECTION I | P04015 | SA-376 TP321H | TP321H | SA-376 | S32109 | <= 3/8 | 0 | G5, G18, H1, T8 | 2001-01-01 | 18Cr-10Ni-Ti | 0 | 8 | 75 | 30 | 752 | -20 | 0 | Smls. pipe | 0 | Y
ASME SECTION VIII | P04015 | SA-376 TP321H | TP321H | SA-376 | S32109 | <= 3/8 | 0 | G5, G18, H1, T8 | 2001-01-01 | 18Cr-10Ni-Ti | 0 | 8 | 75 | 30 | 752 | -20 | 0 | Smls. pipe | 0 | Y
ASME SECTION I | P04016 | SA-376 TP321H | TP321H | SA-376 | S32109 | <= 3/8 | 0 | G5, G18, H2, T8 | 2002-01-01 | 18Cr-10Ni-Ti | 0 | 8 | 75 | 30 | 752 | -20 | 0 | Smls. pipe | 0 | Y
ASME SECTION VIII | P04016 | SA-376 TP321H | TP321H | SA-376 | S32109 | <= 3/8 | 0 | G5, G18, H2, T8 | 2002-01-01 | 18Cr-10Ni-Ti | 0 | 8 | 75 | 30 | 752 | -20 | 0 | Smls. pipe | 0 | Y
ASME SECTION I | P04017 | SA-376 TP321H | TP321H | SA-376 | S32109 | <= 3/8 | 0 | G5, H2, T8 | 2004-01-01 | 18Cr-10Ni-Ti | 0 | 8 | 75 | 30 | 752 | -20 | 0 | Smls. pipe | 0 | Y
ASME SECTION VIII | P04017 | SA-376 TP321H | TP321H | SA-376 | S32109 | <= 3/8 | 0 | G5, H2, T8 | 2004-01-01 | 18Cr-10Ni-Ti | 0 | 8 | 75 | 30 | 752 | -20 | 0 | Smls. pipe | 0 | Y
ASME SECTION I | P04018 | SA-376 TP321H | TP321H | SA-376 | S32109 | <= 3/8 | 0 | H2, T8 | 2004-01-01 | 18Cr-10Ni-Ti | 0 | 8 | 75 | 30 | 752 | -20 | 0 | Smls. pipe | 0 | Y
ASME SECTION VIII | P04018 | SA-376 TP321H | TP321H | SA-376 | S32109 | <= 3/8 | 0 | H2, T8 | 2004-01-01 | 18Cr-10Ni-Ti | 0 | 8 | 75 | 30 | 752 | -20 | 0 | Smls. pipe | 0 | Y
ASME SECTION VIII | P04019 | SA-376 TP321H | TP321H | SA-376 | S32109 | > 3/8 | 0 | G5, H2, T8 | 2007-01-01 | 18Cr-10Ni-Ti | 0 | 8 | 70 | 25 | 752 | -20 | 0 | Smls. pipe | 0 | Y
ASME SECTION VIII | P04020 | SA-376 TP321H | TP321H | SA-376 | S32109 | > 3/8 | 0 | G5, T8 | 1999-01-01 | 18Cr - 10Ni - Ti | 0 | 8 | 70 | 25 | 752 | -20 | 0 | Smls. pipe | 0 | Y
ASME SECTION VIII | P04021 | SA-376 TP321H | TP321H | SA-376 | S32109 | > 3/8 | 0 | G5 | 1998-01-01 | 18Cr - 10Ni - Ti | 0 | 8 | 70 | 25 | 752 | -20 | 0 | Smls. pipe | 0 | Y
ASME SECTION VIII | P04022 | SA-376 TP321H | TP321H | SA-376 | S32109 | > 3/8 | 0 | G5, H2, T8 | 2002-01-01 | 18Cr-10Ni-Ti | 0 | 8 | 70 | 25 | 752 | -20 | 0 | Smls. pipe | 0 | Y
ASME SECTION VIII | P04023 | SA-376 TP321H | TP321H | SA-376 | S32109 | > 3/8 | 0 | G5, T8 | 2001-01-01 | 18Cr-10Ni-Ti | 0 | 8 | 70 | 25 | 752 | -20 | 0 | Smls. pipe | 0 | Y
ASME SECTION I | P04024 | SA-376 TP347 | TP347 | SA-376 | S34700 | 0 | 0 | G12, G18, H1, H2, T7 | 1999-01-01 | 18Cr - 10Ni - Cb | 0 | 8 | 75 | 30 | 752 | -20 | 0 | Smls. pipe | 0 | Y
ASME SECTION VIII | P04024 | SA-376 TP347 | TP347 | SA-376 | S34700 | 0 | 0 | G12, G18, H1, H2, T7 | 1999-01-01 | 18Cr - 10Ni - Cb | 0 | 8 | 75 | 30 | 752 | -20 | 0 | Smls. pipe | 0 | Y
ASME SECTION I | P04025 | SA-376 TP347 | TP347 | SA-376 | S34700 | 0 | 0 | G12, G18, H1, H2 | 1998-01-01 | 18Cr - 10Ni - Cb | 0 | 8 | 75 | 30 | 752 | -20 | 0 | Smls. pipe | 0 | Y
ASME SECTION VIII | P04025 | SA-376 TP347 | TP347 | SA-376 | S34700 | 0 | 0 | G12, G18, H1, H2 | 1998-01-01 | 18Cr - 10Ni - Cb | 0 | 8 | 75 | 30 | 752 | -20 | 0 | Smls. pipe | 0 | Y
ASME SECTION I | P04026 | SA-376 TP347 | TP347 | SA-376 | S34700 | 0 | 0 | G12, G18, H1, T7 | 2002-01-01 | 18Cr-10Ni-Cb | 0 | 8 | 75 | 30 | 752 | -20 | 0 | Smls. pipe | 0 | Y
ASME SECTION VIII | P04026 | SA-376 TP347 | TP347 | SA-376 | S34700 | 0 | 0 | G12, G18, H1, T7 | 2002-01-01 | 18Cr-10Ni-Cb | 0 | 8 | 75 | 30 | 752 | -20 | 0 | Smls. pipe | 0 | Y
ASME SECTION I | P04027 | SA-376 TP347 | TP347 | SA-376 | S34700 | 0 | 0 | G12, H1, T7 | 2004-01-01 | 18Cr-10Ni-Cb | 0 | 8 | 75 | 30 | 752 | -20 | 0 | Smls. pipe | 0 | Y
ASME SECTION VIII | P04027 | SA-376 TP347 | TP347 | SA-376 | S34700 | 0 | 0 | G12, H1, T7 | 2004-01-01 | 18Cr-10Ni-Cb | 0 | 8 | 75 | 30 | 752 | -20 | 0 | Smls. pipe | 0 | Y
ASME SECTION I | P04028 | SA-376 TP347 | TP347 | SA-376 | S34700 | 0 | 0 | G5, G12, G18, H1, H2, T6 | 1999-01-01 | 18Cr - 10Ni - Cb | 0 | 8 | 75 | 30 | 752 | -20 | 0 | Smls. pipe | 0 | Y
ASME SECTION VIII | P04028 | SA-376 TP347 | TP347 | SA-376 | S34700 | 0 | 0 | G5, G12, G18, H1, H2, T6 | 1999-01-01 | 18Cr - 10Ni - Cb | 0 | 8 | 75 | 30 | 752 | -20 | 0 | Smls. pipe | 0 | Y
ASME SECTION I | P04029 | SA-376 TP347 | TP347 | SA-376 | S34700 | 0 | 0 | G5, G12, G18, H1, H2 | 1998-01-01 | 18Cr - 10Ni - Cb | 0 | 8 | 75 | 30 | 752 | -20 | 0 | Smls. pipe | 0 | Y
ASME SECTION VIII | P04029 | SA-376 TP347 | TP347 | SA-376 | S34700 | 0 | 0 | G5, G12, G18, H1, H2 | 1998-01-01 | 18Cr - 10Ni - Cb | 0 | 8 | 75 | 30 | 752 | -20 | 0 | Smls. pipe | 0 | Y
ASME SECTION I | P04030 | SA-376 TP347 | TP347 | SA-376 | S34700 | 0 | 0 | G5, G12, G18, H1, T6 | 2002-01-01 | 18Cr-10Ni-Cb | 0 | 8 | 75 | 30 | 752 | -20 | 0 | Smls. pipe | 0 | Y
ASME SECTION VIII | P04030 | SA-376 TP347 | TP347 | SA-376 | S34700 | 0 | 0 | G5, G12, G18, H1, T6 | 2002-01-01 | 18Cr-10Ni-Cb | 0 | 8 | 75 | 30 | 752 | -20 | 0 | Smls. pipe | 0 | Y
ASME SECTION I | P04031 | SA-376 TP347 | TP347 | SA-376 | S34700 | 0 | 0 | G5, G12, H1, T6 | 2004-01-01 | 18Cr-10Ni-Cb | 0 | 8 | 75 | 30 | 752 | -20 | 0 | Smls. pipe | 0 | Y
ASME SECTION VIII | P04031 | SA-376 TP347 | TP347 | SA-376 | S34700 | 0 | 0 | G5, G12, H1, T6 | 2004-01-01 | 18Cr-10Ni-Cb | 0 | 8 | 75 | 30 | 752 | -20 | 0 | Smls. pipe | 0 | Y
ASME SECTION I | P04032 | SA-376 TP347H | TP347H | SA-376 | S34709 | 0 | 0 | G18, H1, H2, T9 | 1999-01-01 | 18Cr - 10Ni - Cb | 0 | 8 | 75 | 30 | 752 | -20 | 0 | Smls. pipe | 0 | Y
ASME SECTION VIII | P04032 | SA-376 TP347H | TP347H | SA-376 | S34709 | 0 | 0 | G18, H1, H2, T9 | 1999-01-01 | 18Cr - 10Ni - Cb | 0 | 8 | 75 | 30 | 752 | -20 | 0 | Smls. pipe | 0 | Y
ASME SECTION I | P04033 | SA-376 TP347H | TP347H | SA-376 | S34709 | 0 | 0 | G18, H1, H2 | 1998-01-01 | 18Cr - 10Ni - Cb | 0 | 8 | 75 | 30 | 752 | -20 | 0 | Smls. pipe | 0 | Y
ASME SECTION VIII | P04033 | SA-376 TP347H | TP347H | SA-376 | S34709 | 0 | 0 | G18, H1, H2 | 1998-01-01 | 18Cr - 10Ni - Cb | 0 | 8 | 75 | 30 | 752 | -20 | 0 | Smls. pipe | 0 | Y
ASME SECTION I | P04034 | SA-376 TP347H | TP347H | SA-376 | S34709 | 0 | 0 | G18, H2, T9 | 2002-01-01 | 18Cr-10Ni-Cb | 0 | 8 | 75 | 30 | 752 | -20 | 0 | Smls. pipe | 0 | Y
ASME SECTION VIII | P04034 | SA-376 TP347H | TP347H | SA-376 | S34709 | 0 | 0 | G18, H2, T9 | 2002-01-01 | 18Cr-10Ni-Cb | 0 | 8 | 75 | 30 | 752 | -20 | 0 | Smls. pipe | 0 | Y
ASME SECTION I | P04035 | SA-376 TP347H | TP347H | SA-376 | S34709 | 0 | 0 | G5, G18, H1, H2, T8 | 1999-01-01 | 18Cr - 10Ni - Cb | 0 | 8 | 75 | 30 | 752 | -20 | 0 | Smls. pipe | 0 | Y
ASME SECTION VIII | P04035 | SA-376 TP347H | TP347H | SA-376 | S34709 | 0 | 0 | G5, G18, H1, H2, T8 | 1999-01-01 | 18Cr - 10Ni - Cb | 0 | 8 | 75 | 30 | 752 | -20 | 0 | Smls. pipe | 0 | Y
ASME SECTION I | P04036 | SA-376 TP347H | TP347H | SA-376 | S34709 | 0 | 0 | G5, G18, H1, H2 | 1998-01-01 | 18Cr - 10Ni - Cb | 0 | 8 | 75 | 30 | 752 | -20 | 0 | Smls. pipe | 0 | Y
ASME SECTION VIII | P04036 | SA-376 TP347H | TP347H | SA-376 | S34709 | 0 | 0 | G5, G18, H1, H2 | 1998-01-01 | 18Cr - 10Ni - Cb | 0 | 8 | 75 | 30 | 752 | -20 | 0 | Smls. pipe | 0 | Y
ASME SECTION I | P04037 | SA-376 TP347H | TP347H | SA-376 | S34709 | 0 | 0 | G5, G18, H2, T8 | 2002-01-01 | 18Cr-10Ni-Cb | 0 | 8 | 75 | 30 | 752 | -20 | 0 | Smls. pipe | 0 | Y
ASME SECTION VIII | P04037 | SA-376 TP347H | TP347H | SA-376 | S34709 | 0 | 0 | G5, G18, H2, T8 | 2002-01-01 | 18Cr-10Ni-Cb | 0 | 8 | 75 | 30 | 752 | -20 | 0 | Smls. pipe | 0 | Y
ASME SECTION I | P04038 | SA-376 TP347H | TP347H | SA-376 | S34709 | 0 | 0 | G5, H2, T8 | 2004-01-01 | 18Cr-10Ni-Cb | 0 | 8 | 75 | 30 | 752 | -20 | 0 | Smls. pipe | 0 | Y
ASME SECTION VIII | P04038 | SA-376 TP347H | TP347H | SA-376 | S34709 | 0 | 0 | G5, H2, T8 | 2004-01-01 | 18Cr-10Ni-Cb | 0 | 8 | 75 | 30 | 752 | -20 | 0 | Smls. pipe | 0 | Y
ASME SECTION I | P04039 | SA-376 TP347H | TP347H | SA-376 | S34709 | 0 | 0 | H2, T9 | 2004-01-01 | 18Cr-10Ni-Cb | 0 | 8 | 75 | 30 | 752 | -20 | 0 | Smls. pipe | 0 | Y
ASME SECTION VIII | P04039 | SA-376 TP347H | TP347H | SA-376 | S34709 | 0 | 0 | H2, T9 | 2004-01-01 | 18Cr-10Ni-Cb | 0 | 8 | 75 | 30 | 752 | -20 | 0 | Smls. pipe | 0 | Y
ASME SECTION I | P04040 | SA-376 TP348 | TP348 | SA-376 | S34800 | 0 | 0 | G12, G18, H1, H2, T7 | 1999-01-01 | 18Cr - 10Ni - Cb | 0 | 8 | 75 | 30 | 752 | -20 | 0 | Smls. pipe | 0 | Y
ASME SECTION VIII | P04040 | SA-376 TP348 | TP348 | SA-376 | S34800 | 0 | 0 | G12, G18, H1, H2, T7 | 1999-01-01 | 18Cr - 10Ni - Cb | 0 | 8 | 75 | 30 | 752 | -20 | 0 | Smls. pipe | 0 | Y
ASME SECTION I | P04041 | SA-376 TP348 | TP348 | SA-376 | S34800 | 0 | 0 | G12, G18, H1, H2 | 1998-01-01 | 18Cr - 10Ni - Cb | 0 | 8 | 75 | 30 | 752 | -20 | 0 | Smls. pipe | 0 | Y
ASME SECTION VIII | P04041 | SA-376 TP348 | TP348 | SA-376 | S34800 | 0 | 0 | G12, G18, H1, H2 | 1998-01-01 | 18Cr - 10Ni - Cb | 0 | 8 | 75 | 30 | 752 | -20 | 0 | Smls. pipe | 0 | Y
ASME SECTION I | P04042 | SA-376 TP348 | TP348 | SA-376 | S34800 | 0 | 0 | G12, G18, H1, T7 | 2002-01-01 | 18Cr-10Ni-Cb | 0 | 8 | 75 | 30 | 752 | -20 | 0 | Smls. pipe | 0 | Y
ASME SECTION VIII | P04042 | SA-376 TP348 | TP348 | SA-376 | S34800 | 0 | 0 | G12, G18, H1, T7 | 2002-01-01 | 18Cr-10Ni-Cb | 0 | 8 | 75 | 30 | 752 | -20 | 0 | Smls. pipe | 0 | Y
ASME SECTION I | P04043 | SA-376 TP348 | TP348 | SA-376 | S34800 | 0 | 0 | G12, H1, T7 | 2004-01-01 | 18Cr-10Ni-Cb | 0 | 8 | 75 | 30 | 752 | -20 | 0 | Smls. pipe | 0 | Y
ASME SECTION VIII | P04043 | SA-376 TP348 | TP348 | SA-376 | S34800 | 0 | 0 | G12, H1, T7 | 2004-01-01 | 18Cr-10Ni-Cb | 0 | 8 | 75 | 30 | 752 | -20 | 0 | Smls. pipe | 0 | Y
ASME SECTION I | P04044 | SA-376 TP348 | TP348 | SA-376 | S34800 | 0 | 0 | G5, G12, G18, H1, H2, T6 | 1999-01-01 | 18Cr - 10Ni - Cb | 0 | 8 | 75 | 30 | 752 | -20 | 0 | Smls. pipe | 0 | Y
ASME SECTION VIII | P04044 | SA-376 TP348 | TP348 | SA-376 | S34800 | 0 | 0 | G5, G12, G18, H1, H2, T6 | 1999-01-01 | 18Cr - 10Ni - Cb | 0 | 8 | 75 | 30 | 752 | -20 | 0 | Smls. pipe | 0 | Y
ASME SECTION I | P04045 | SA-376 TP348 | TP348 | SA-376 | S34800 | 0 | 0 | G5, G12, G18, H1, H2 | 1998-01-01 | 18Cr - 10Ni - Cb | 0 | 8 | 75 | 30 | 752 | -20 | 0 | Smls. pipe | 0 | Y
ASME SECTION VIII | P04045 | SA-376 TP348 | TP348 | SA-376 | S34800 | 0 | 0 | G5, G12, G18, H1, H2 | 1998-01-01 | 18Cr - 10Ni - Cb | 0 | 8 | 75 | 30 | 752 | -20 | 0 | Smls. pipe | 0 | Y
ASME SECTION I | P04046 | SA-376 TP348 | TP348 | SA-376 | S34800 | 0 | 0 | G5, G12, G18, H1, T6 | 2002-01-01 | 18Cr-10Ni-Cb | 0 | 8 | 75 | 30 | 752 | -20 | 0 | Smls. pipe | 0 | Y
ASME SECTION VIII | P04046 | SA-376 TP348 | TP348 | SA-376 | S34800 | 0 | 0 | G5, G12, G18, H1, T6 | 2002-01-01 | 18Cr-10Ni-Cb | 0 | 8 | 75 | 30 | 752 | -20 | 0 | Smls. pipe | 0 | Y
ASME SECTION I | P04047 | SA-376 TP348 | TP348 | SA-376 | S34800 | 0 | 0 | G5, G12, H1, T6 | 2004-01-01 | 18Cr-10Ni-Cb | 0 | 8 | 75 | 30 | 752 | -20 | 0 | Smls. pipe | 0 | Y
ASME SECTION VIII | P04047 | SA-376 TP348 | TP348 | SA-376 | S34800 | 0 | 0 | G5, G12, H1, T6 | 2004-01-01 | 18Cr-10Ni-Cb | 0 | 8 | 75 | 30 | 752 | -20 | 0 | Smls. pipe | 0 | Y
ASME SECTION I | P04048 | SA-387 11 | 11 | SA-387 | K11789 | 0 | 1 | S4, T4 | 1999-01-01 | 1 1/4 Cr - 1/2 Mo - Si | 0 | 4 | 60 | 35 | 752 | -20 | 0 | Plate | 0 | Y
ASME SECTION VIII | P04048 | SA-387 11 | 11 | SA-387 | K11789 | 0 | 1 | S4, T4 | 1999-01-01 | 1 1/4 Cr - 1/2 Mo - Si | 0 | 4 | 60 | 35 | 752 | -20 | 0 | Plate | 0 | Y
ASME SECTION I | P04049 | SA-387 11 | 11 | SA-387 | K11789 | 0 | 1 | S4 | 1998-01-01 | 1 1/4 Cr - 1/2 Mo - Si | 0 | 4 | 60 | 35 | 752 | -20 | 0 | Plate | 0 | Y
ASME SECTION VIII | P04049 | SA-387 11 | 11 | SA-387 | K11789 | 0 | 1 | S4 | 1998-01-01 | 1 1/4 Cr - 1/2 Mo - Si | 0 | 4 | 60 | 35 | 752 | -20 | 0 | Plate | 0 | Y
ASME SECTION I | P04050 | SA-387 11 | 11 | SA-387 | K11789 | 0 | 2 | S4, T3 | 1999-01-01 | 1 1/4 Cr - 1/2 Mo - Si | 0 | 4 | 75 | 45 | 752 | -20 | 0 | Plate | 0 | Y
ASME SECTION VIII | P04050 | SA-387 11 | 11 | SA-387 | K11789 | 0 | 2 | S4, T3 | 1999-01-01 | 1 1/4 Cr - 1/2 Mo - Si | 0 | 4 | 75 | 45 | 752 | -20 | 0 | Plate | 0 | Y
ASME SECTION I | P04051 | SA-387 11 | 11 | SA-387 | K11789 | 0 | 2 | S4 | 1998-01-01 | 1 1/4 Cr - 1/2 Mo - Si | 0 | 4 | 75 | 45 | 752 | -20 | 0 | Plate | 0 | Y
ASME SECTION VIII | P04051 | SA-387 11 | 11 | SA-387 | K11789 | 0 | 2 | S4 | 1998-01-01 | 1 1/4 Cr - 1/2 Mo - Si | 0 | 4 | 75 | 45 | 752 | -20 | 0 | Plate | 0 | Y
ASME SECTION I | P04052 | SA-387 12 | 12 | SA-387 | K11757 | 0 | 1 | S4, T5 | 1999-01-01 | 1Cr - 1/2 Mo | 0 | 4 | 55 | 33 | 752 | -20 | 0 | Plate | 0 | Y
ASME SECTION VIII | P04052 | SA-387 12 | 12 | SA-387 | K11757 | 0 | 1 | S4, T5 | 1999-01-01 | 1Cr - 1/2 Mo | 0 | 4 | 55 | 33 | 752 | -20 | 0 | Plate | 0 | Y
ASME SECTION I | P04053 | SA-387 12 | 12 | SA-387 | K11757 | 0 | 1 | S4 | 1998-01-01 | 1Cr - 1/2 Mo | 0 | 4 | 55 | 33 | 752 | -20 | 0 | Plate | 0 | Y
ASME SECTION VIII | P04053 | SA-387 12 | 12 | SA-387 | K11757 | 0 | 1 | S4 | 1998-01-01 | 1Cr - 1/2 Mo | 0 | 4 | 55 | 33 | 752 | -20 | 0 | Plate | 0 | Y
ASME SECTION I | P04054 | SA-387 12 | 12 | SA-387 | K11757 | 0 | 2 | S4, T5 | 1999-01-01 | 1Cr - 1/2 Mo | 0 | 4 | 65 | 40 | 752 | -20 | 0 | Plate | 0 | Y
ASME SECTION VIII | P04054 | SA-387 12 | 12 | SA-387 | K11757 | 0 | 2 | S4, T5 | 1999-01-01 | 1Cr - 1/2 Mo | 0 | 4 | 65 | 40 | 752 | -20 | 0 | Plate | 0 | Y
ASME SECTION I | P04055 | SA-387 12 | 12 | SA-387 | K11757 | 0 | 2 | S4 | 1998-01-01 | 1Cr - 1/2 Mo | 0 | 4 | 65 | 40 | 752 | -20 | 0 | Plate | 0 | Y
ASME SECTION VIII | P04055 | SA-387 12 | 12 | SA-387 | K11757 | 0 | 2 | S4 | 1998-01-01 | 1Cr - 1/2 Mo | 0 | 4 | 65 | 40 | 752 | -20 | 0 | Plate | 0 | Y
ASME SECTION I | P04056 | SA-387 2 | 2 | SA-387 | K12143 | 0 | 1 | T5 | 1999-01-01 | 1/2 Cr - 1/2 Mo | 0 | 3 | 55 | 33 | 752 | -20 | 0 | Plate | 0 | Y
ASME SECTION VIII | P04056 | SA-387 2 | 2 | SA-387 | K12143 | 0 | 1 | T5 | 1999-01-01 | 1/2 Cr - 1/2 Mo | 0 | 3 | 55 | 33 | 752 | -20 | 0 | Plate | 0 | Y
ASME SECTION VIII | P04057 | SA-387 2 | 2 | SA-387 | K12143 | 0 | 2 | T5 | 1999-01-01 | 1/2 Cr - 1/2 Mo | 0 | 3 | 70 | 45 | 752 | -20 | 0 | Plate | 0 | Y
ASME SECTION I | P04058 | SA-387 21 | 21 | SA-387 | K31545 | 0 | 1 | S4, T3 | 1999-01-01 | 3Cr - 1Mo | 0 | 5A | 60 | 30 | 752 | -20 | 0 | Plate | 0 | Y
ASME SECTION VIII | P04058 | SA-387 21 | 21 | SA-387 | K31545 | 0 | 1 | S4, T3 | 1999-01-01 | 3Cr - 1Mo | 0 | 5A | 60 | 30 | 752 | -20 | 0 | Plate | 0 | Y
ASME SECTION I | P04059 | SA-387 21 | 21 | SA-387 | K31545 | 0 | 1 | S4, T3 | 2001-01-01 | 3Cr-1Mo | 0 | 0 | 60 | 30 | 752 | -20 | 0 | Plate | 0 | Y
ASME SECTION VIII | P04059 | SA-387 21 | 21 | SA-387 | K31545 | 0 | 1 | S4, T3 | 2001-01-01 | 3Cr-1Mo | 0 | 0 | 60 | 30 | 752 | -20 | 0 | Plate | 0 | Y
ASME SECTION I | P04060 | SA-387 21 | 21 | SA-387 | K31545 | 0 | 1 | S4 | 1998-01-01 | 3Cr - 1Mo | 0 | 5A | 60 | 30 | 752 | -20 | 0 | Plate | 0 | Y
ASME SECTION VIII | P04060 | SA-387 21 | 21 | SA-387 | K31545 | 0 | 1 | S4 | 1998-01-01 | 3Cr - 1Mo | 0 | 5A | 60 | 30 | 752 | -20 | 0 | Plate | 0 | Y
ASME SECTION I | P04061 | SA-387 21 | 21 | SA-387 | K31545 | 0 | 2 | S4, T3 | 1999-01-01 | 3Cr - 1Mo | 0 | 5A | 75 | 45 | 752 | -20 | 0 | Plate | 0 | Y
ASME SECTION VIII | P04061 | SA-387 21 | 21 | SA-387 | K31545 | 0 | 2 | S4, T3 | 1999-01-01 | 3Cr - 1Mo | 0 | 5A | 75 | 45 | 752 | -20 | 0 | Plate | 0 | Y
ASME SECTION I | P04062 | SA-387 21 | 21 | SA-387 | K31545 | 0 | 2 | S4, T3 | 2001-01-01 | 3Cr-1Mo | 0 | 0 | 75 | 45 | 752 | -20 | 0 | Plate | 0 | Y
ASME SECTION VIII | P04062 | SA-387 21 | 21 | SA-387 | K31545 | 0 | 2 | S4, T3 | 2001-01-01 | 3Cr-1Mo | 0 | 0 | 75 | 45 | 752 | -20 | 0 | Plate | 0 | Y
ASME SECTION I | P04063 | SA-387 21 | 21 | SA-387 | K31545 | 0 | 2 | S4 | 1998-01-01 | 3Cr - 1Mo | 0 | 5A | 75 | 45 | 752 | -20 | 0 | Plate | 0 | Y
ASME SECTION VIII | P04063 | SA-387 21 | 21 | SA-387 | K31545 | 0 | 2 | S4 | 1998-01-01 | 3Cr - 1Mo | 0 | 5A | 75 | 45 | 752 | -20 | 0 | Plate | 0 | Y
ASME SECTION I | P04064 | SA-387 22 | 22 | SA-387 | K21590 | 0 | 1 | S4, T4, W7, W9 | 1999-01-01 | 2 1/4 Cr - 1Mo | 0 | 5A | 60 | 30 | 752 | -20 | 0 | Plate | 0 | Y
ASME SECTION VIII | P04064 | SA-387 22 | 22 | SA-387 | K21590 | 0 | 1 | S4, T4, W7, W9 | 1999-01-01 | 2 1/4 Cr - 1Mo | 0 | 5A | 60 | 30 | 752 | -20 | 0 | Plate | 0 | Y
ASME SECTION I | P04065 | SA-387 22 | 22 | SA-387 | K21590 | 0 | 1 | S4, T4, W7, W9 | 2001-01-01 | 2.25Cr-1Mo | 0 | 0 | 60 | 30 | 752 | -20 | 0 | Plate | 0 | Y
ASME SECTION VIII | P04065 | SA-387 22 | 22 | SA-387 | K21590 | 0 | 1 | S4, T4, W7, W9 | 2001-01-01 | 2.25Cr-1Mo | 0 | 0 | 60 | 30 | 752 | -20 | 0 | Plate | 0 | Y
ASME SECTION I | P04066 | SA-387 22 | 22 | SA-387 | K21590 | 0 | 1 | S4, W7, W9 | 1998-01-01 | 2 1/4 Cr - 1Mo | 0 | 5A | 60 | 30 | 752 | -20 | 0 | Plate | 0 | Y
ASME SECTION VIII | P04066 | SA-387 22 | 22 | SA-387 | K21590 | 0 | 1 | S4, W7, W9 | 1998-01-01 | 2 1/4 Cr - 1Mo | 0 | 5A | 60 | 30 | 752 | -20 | 0 | Plate | 0 | Y
ASME SECTION I | P04067 | SA-387 22 | 22 | SA-387 | K21590 | 0 | 2 | S4, T4, W7, W9 | 1999-01-01 | 2 1/4 Cr - 1Mo | 0 | 5A | 75 | 45 | 752 | -20 | 0 | Plate | 0 | Y
ASME SECTION VIII | P04067 | SA-387 22 | 22 | SA-387 | K21590 | 0 | 2 | S4, T4, W7, W9 | 1999-01-01 | 2 1/4 Cr - 1Mo | 0 | 5A | 75 | 45 | 752 | -20 | 0 | Plate | 0 | Y
ASME SECTION I | P04068 | SA-387 22 | 22 | SA-387 | K21590 | 0 | 2 | S4, T4, W7, W9 | 2001-01-01 | 2.25Cr-1Mo | 0 | 0 | 75 | 45 | 752 | -20 | 0 | Plate | 0 | Y
ASME SECTION VIII | P04068 | SA-387 22 | 22 | SA-387 | K21590 | 0 | 2 | S4, T4, W7, W9 | 2001-01-01 | 2.25Cr-1Mo | 0 | 0 | 75 | 45 | 752 | -20 | 0 | Plate | 0 | Y
ASME SECTION I | P04069 | SA-387 22 | 22 | SA-387 | K21590 | 0 | 2 | S4, W7, W9 | 1998-01-01 | 2 1/4 Cr - 1Mo | 0 | 5A | 75 | 45 | 752 | -20 | 0 | Plate | 0 | Y
ASME SECTION VIII | P04069 | SA-387 22 | 22 | SA-387 | K21590 | 0 | 2 | S4, W7, W9 | 1998-01-01 | 2 1/4 Cr - 1Mo | 0 | 5A | 75 | 45 | 752 | -20 | 0 | Plate | 0 | Y
ASME SECTION I | P04070 | SA-387 5 | 5 | SA-387 | K41545 | 0 | 1 | T4 | 1999-01-01 | 5Cr - 1/2 Mo | 0 | 5B | 60 | 30 | 752 | -20 | 0 | Plate | 0 | Y
ASME SECTION VIII | P04070 | SA-387 5 | 5 | SA-387 | K41545 | 0 | 1 | T4 | 1999-01-01 | 5Cr - 1/2 Mo | 0 | 5B | 60 | 30 | 752 | -20 | 0 | Plate | 0 | Y
ASME SECTION I | P04071 | SA-387 5 | 5 | SA-387 | K41545 | 0 | 1 | T4 | 2001-01-01 | 5Cr-0.5Mo | 0 | 0 | 60 | 30 | 752 | -20 | 0 | Plate | 0 | Y
ASME SECTION VIII | P04071 | SA-387 5 | 5 | SA-387 | K41545 | 0 | 1 | T4 | 2001-01-01 | 5Cr-0.5Mo | 0 | 0 | 60 | 30 | 752 | -20 | 0 | Plate | 0 | Y
ASME SECTION VIII | P04072 | SA-387 5 | 5 | SA-387 | K41545 | 0 | 2 | T3 | 1999-01-01 | 5Cr - 1/2 Mo | 0 | 5B | 75 | 45 | 752 | -20 | 0 | Plate | 0 | Y
ASME SECTION VIII | P04073 | SA-387 5 | 5 | SA-387 | K41545 | 0 | 2 | T3 | 2001-01-01 | 5Cr-0.5Mo | 0 | 0 | 75 | 45 | 752 | -20 | 0 | Plate | 0 | Y
ASME SECTION I | P04074 | SA-387 91 | 91 | SA-387 | 0 | <= 3 | 2 | G18, H3, T7 | 1999-01-01 | 9Cr - 1Mo - V | 0 | 5B | 85 | 60 | 752 | -20 | 0 | Plate | 0 | Y
ASME SECTION VIII | P04074 | SA-387 91 | 91 | SA-387 | 0 | <= 3 | 2 | G18, H3, T7 | 1999-01-01 | 9Cr - 1Mo - V | 0 | 5B | 85 | 60 | 752 | -20 | 0 | Plate | 0 | Y
ASME SECTION I | P04075 | SA-387 91 | 91 | SA-387 | 0 | <= 3 | 2 | G18, H3 | 1998-01-01 | 9Cr - 1Mo - V | 0 | 5B | 85 | 60 | 752 | -20 | 0 | Plate | 0 | Y
ASME SECTION VIII | P04075 | SA-387 91 | 91 | SA-387 | 0 | <= 3 | 2 | G18, H3 | 1998-01-01 | 9Cr - 1Mo - V | 0 | 5B | 85 | 60 | 752 | -20 | 0 | Plate | 0 | Y
ASME SECTION I | P04076 | SA-387 91 | 91 | SA-387 | 0 | > 3 | 2 | G18, H3, T7 | 1999-01-01 | 9Cr - 1Mo - V | 0 | 5B | 85 | 60 | 752 | -20 | 0 | Plate | 0 | Y
ASME SECTION VIII | P04076 | SA-387 91 | 91 | SA-387 | 0 | > 3 | 2 | G18, H3, T7 | 1999-01-01 | 9Cr - 1Mo - V | 0 | 5B | 85 | 60 | 752 | -20 | 0 | Plate | 0 | Y
ASME SECTION I | P04077 | SA-387 91 | 91 | SA-387 | 0 | > 3 | 2 | G18, H3 | 1998-01-01 | 9Cr - 1Mo - V | 0 | 5B | 85 | 60 | 752 | -20 | 0 | Plate | 0 | Y
ASME SECTION VIII | P04077 | SA-387 91 | 91 | SA-387 | 0 | > 3 | 2 | G18, H3 | 1998-01-01 | 9Cr - 1Mo - V | 0 | 5B | 85 | 60 | 752 | -20 | 0 | Plate | 0 | Y
ASME SECTION I | P04078 | SA-387 91 | 91 | SA-387 | K90901 | <= 3 | 2 | G18, H3, T7 | 2001-01-01 | 9Cr-1Mo-V | 0 | 0 | 85 | 60 | 752 | -20 | 0 | Plate | 0 | Y
ASME SECTION VIII | P04078 | SA-387 91 | 91 | SA-387 | K90901 | <= 3 | 2 | G18, H3, T7 | 2001-01-01 | 9Cr-1Mo-V | 0 | 0 | 85 | 60 | 752 | -20 | 0 | Plate | 0 | Y
ASME SECTION I | P04079 | SA-387 91 | 91 | SA-387 | K90901 | > 3 | 2 | G18, H3, T7 | 2001-01-01 | 9Cr-1Mo-V | 0 | 0 | 85 | 60 | 752 | -20 | 0 | Plate | 0 | Y
ASME SECTION VIII | P04079 | SA-387 91 | 91 | SA-387 | K90901 | > 3 | 2 | G18, H3, T7 | 2001-01-01 | 9Cr-1Mo-V | 0 | 0 | 85 | 60 | 752 | -20 | 0 | Plate | 0 | Y
ASME SECTION I | P04080 | SA-387 91 | 91 | SA-387 | K90901 | t <= 3 | 2 | H3, T7 | 2007-01-01 | 9Cr-1Mo-V | 0 | 5B | 85 | 60 | 752 | -20 | 0 | Plate | 0 | Y
ASME SECTION VIII | P04080 | SA-387 91 | 91 | SA-387 | K90901 | t <= 3 | 2 | H3, T7 | 2007-01-01 | 9Cr-1Mo-V | 0 | 5B | 85 | 60 | 752 | -20 | 0 | Plate | 0 | Y
ASME SECTION I | P04081 | SA-387 91 | 91 | SA-387 | K90901 | t <= 3 | 2 | H3, T7 | 2009-01-01 | 9Cr - 1Mo - V | 0 | 15E | 85 | 60 | 752 | -20 | 0 | Plate | 0 | Y
ASME SECTION VIII | P04081 | SA-387 91 | 91 | SA-387 | K90901 | t <= 3 | 2 | H3, T7 | 2009-01-01 | 9Cr - 1Mo - V | 0 | 15E | 85 | 60 | 752 | -20 | 0 | Plate | 0 | Y
ASME SECTION I | P04082 | SA-387 91 | 91 | SA-387 | K90901 | t > 3 | 2 | H3, T7 | 2007-01-01 | 9Cr-1Mo-V | 0 | 5B | 85 | 60 | 752 | -20 | 0 | Plate | 0 | Y
ASME SECTION VIII | P04082 | SA-387 91 | 91 | SA-387 | K90901 | t > 3 | 2 | H3, T7 | 2007-01-01 | 9Cr-1Mo-V | 0 | 5B | 85 | 60 | 752 | -20 | 0 | Plate | 0 | Y
ASME SECTION I | P04083 | SA-387 91 | 91 | SA-387 | K90901 | t > 3 | 2 | H3, T7 | 2009-01-01 | 9Cr - 1Mo - V | 0 | 15E | 85 | 60 | 752 | -20 | 0 | Plate | 0 | Y
ASME SECTION VIII | P04083 | SA-387 91 | 91 | SA-387 | K90901 | t > 3 | 2 | H3, T7 | 2009-01-01 | 9Cr - 1Mo - V | 0 | 15E | 85 | 60 | 752 | -20 | 0 | Plate | 0 | Y
ASME SECTION I | P04084 | SA-387 91 | 91 | SA-387 | K90901 | t <= 3 | 2 | G18, H3, T7 | 2003-01-01 | 9Cr-1Mo-V | 0 | 0 | 85 | 60 | 752 | -20 | 0 | Plate | 0 | Y
ASME SECTION VIII | P04084 | SA-387 91 | 91 | SA-387 | K90901 | t <= 3 | 2 | G18, H3, T7 | 2003-01-01 | 9Cr-1Mo-V | 0 | 0 | 85 | 60 | 752 | -20 | 0 | Plate | 0 | Y
ASME SECTION I | P04085 | SA-387 91 | 91 | SA-387 | K90901 | t <= 3 | 2 | H3, T7 | 2004-01-01 | 9Cr-1Mo-V | 0 | 0 | 85 | 60 | 752 | -20 | 0 | Plate | 0 | Y
ASME SECTION VIII | P04085 | SA-387 91 | 91 | SA-387 | K90901 | t <= 3 | 2 | H3, T7 | 2004-01-01 | 9Cr-1Mo-V | 0 | 0 | 85 | 60 | 752 | -20 | 0 | Plate | 0 | Y
ASME SECTION I | P04086 | SA-387 91 | 91 | SA-387 | K90901 | t > 3 | 2 | G18, H3, T7 | 2003-01-01 | 9Cr-1Mo-V | 0 | 0 | 85 | 60 | 752 | -20 | 0 | Plate | 0 | Y
ASME SECTION VIII | P04086 | SA-387 91 | 91 | SA-387 | K90901 | t > 3 | 2 | G18, H3, T7 | 2003-01-01 | 9Cr-1Mo-V | 0 | 0 | 85 | 60 | 752 | -20 | 0 | Plate | 0 | Y
ASME SECTION I | P04087 | SA-387 91 | 91 | SA-387 | K90901 | t > 3 | 2 | H3, T7 | 2004-01-01 | 9Cr-1Mo-V | 0 | 0 | 85 | 60 | 752 | -20 | 0 | Plate | 0 | Y
ASME SECTION VIII | P04087 | SA-387 91 | 91 | SA-387 | K90901 | t > 3 | 2 | H3, T7 | 2004-01-01 | 9Cr-1Mo-V | 0 | 0 | 85 | 60 | 752 | -20 | 0 | Plate | 0 | Y
ASME SECTION VIII | P04088 | SA-387 A | A | SA-387 | 0 | 0 | 0 | 0 | 1959-01-01 | 0 | 0 | 0 | 65000 | 0 | 752 | -20 | 0 | 0 | 0 | Y
ASME SECTION VIII | P04089 | SA-387 B | B | SA-387 | 0 | 0 | 0 | 0 | 1959-01-01 | 0 | 0 | 0 | 60000 | 0 | 752 | -20 | 0 | 0 | 0 | Y
ASME SECTION VIII | P04090 | SA-387 C | C | SA-387 | 0 | 0 | 0 | 0 | 1959-01-01 | 0 | 0 | 0 | 60000 | 0 | 752 | -20 | 0 | 0 | 0 | Y
ASME SECTION VIII | P04091 | SA-387 D | D | SA-387 | 0 | 0 | 0 | 0 | 1959-01-01 | 0 | 0 | 0 | 60000 | 0 | 752 | -20 | 0 | 0 | 0 | Y
ASME SECTION VIII | P04092 | SA-387 E | E | SA-387 | 0 | 0 | 0 | 0 | 1959-01-01 | 0 | 0 | 0 | 60000 | 0 | 752 | -20 | 0 | 0 | 0 | Y
ASME SECTION VIII | P04093 | SA-403 | 0 | SA-403 | S31725 | 0 | 0 | G5, W14 | 2006-01-01 | 19Cr-15Ni-4Mo | 0 | 8 | 75 | 30 | 752 | -20 | 0 | Fittings | 0 | Y
ASME SECTION VIII | P04094 | SA-403 304 | 304 | SA-403 | S30400 | 0 | 0 | G5, G12, T7, W12, W14 | 2001-01-01 | 18Cr-8Ni | 0 | 8 | 75 | 30 | 752 | -20 | 0 | Smls. & wld. fittings | 0 | Y
ASME SECTION VIII | P04095 | SA-403 304 | 304 | SA-403 | S30400 | 0 | 0 | G5, G12, T7, W12, W15 | 1999-01-01 | 18Cr - 8Ni | 0 | 8 | 75 | 30 | 752 | -20 | 0 | Smls. & wld. fittings | 0 | Y
ASME SECTION VIII | P04096 | SA-403 304 | 304 | SA-403 | S30400 | 0 | 0 | G5, G12, W12, W15 | 1998-01-01 | 18Cr - 8Ni | 0 | 8 | 75 | 30 | 752 | -20 | 0 | Smls. & wld. fittings | 0 | Y
ASME SECTION VIII | P04097 | SA-403 304H | 304H | SA-403 | S30409 | 0 | 0 | G5, T7, W12, W14 | 2001-01-01 | 18Cr-8Ni | 0 | 8 | 75 | 30 | 752 | -20 | 0 | Smls. & wld. fittings | 0 | Y
ASME SECTION VIII | P04098 | SA-403 304H | 304H | SA-403 | S30409 | 0 | 0 | G5, T7, W12, W15 | 1999-01-01 | 18Cr - 8Ni | 0 | 8 | 75 | 30 | 752 | -20 | 0 | Smls. & wld. fittings | 0 | Y
ASME SECTION VIII | P04099 | SA-403 304H | 304H | SA-403 | S30409 | 0 | 0 | G5, W12, W15 | 1998-01-01 | 18Cr - 8Ni | 0 | 8 | 75 | 30 | 752 | -20 | 0 | Smls. & wld. fittings | 0 | Y
ASME SECTION VIII | P04100 | SA-403 304L | 304L | SA-403 | S30403 | 0 | 0 | G5, T4, W12, W14 | 2004-01-01 | 18Cr-8Ni | 0 | 8 | 70 | 25 | 752 | -20 | 0 | Smls. & wld. fittings | 0 | Y
ASME SECTION VIII | P04101 | SA-403 304L | 304L | SA-403 | S30403 | 0 | 0 | G5, W12, W14 | 2001-01-01 | 18Cr-8Ni | 0 | 8 | 70 | 25 | 752 | -20 | 0 | Smls. & wld. fittings | 0 | Y
ASME SECTION VIII | P04102 | SA-403 304L | 304L | SA-403 | S30403 | 0 | 0 | G5, W12, W15 | 1998-01-01 | 18Cr - 8Ni | 0 | 8 | 70 | 25 | 752 | -20 | 0 | Smls. & wld. fittings | 0 | Y
ASME SECTION VIII | P04103 | SA-403 304N | 304N | SA-403 | S30451 | 0 | 0 | G5, T7, W12, W14 | 2001-01-01 | 18Cr-8Ni-N | 0 | 8 | 80 | 35 | 752 | -20 | 0 | Smls. & wld. fittings | 0 | Y
ASME SECTION VIII | P04104 | SA-403 304N | 304N | SA-403 | S30451 | 0 | 0 | G5, T7, W12, W15 | 1999-01-01 | 18Cr - 8Ni - N | 0 | 8 | 80 | 35 | 752 | -20 | 0 | Smls. & wld. fittings | 0 | Y
ASME SECTION VIII | P04105 | SA-403 304N | 304N | SA-403 | S30451 | 0 | 0 | G5, W12, W15 | 1998-01-01 | 18Cr - 8Ni - N | 0 | 8 | 80 | 35 | 752 | -20 | 0 | Smls. & wld. fittings | 0 | Y
ASME SECTION VIII | P04106 | SA-403 309 | 309 | SA-403 | S30900 | 0 | 0 | G5, G12, T5, W12, W14 | 2001-01-01 | 23Cr-12Ni | 0 | 8 | 75 | 30 | 752 | -20 | 0 | Smls. & wld. fittings | 0 | Y
ASME SECTION VIII | P04107 | SA-403 309 | 309 | SA-403 | S30900 | 0 | 0 | G5, G12, T5, W12, W15 | 1999-01-01 | 23Cr - 12Ni | 0 | 8 | 75 | 30 | 752 | -20 | 0 | Smls. & wld. fittings | 0 | Y
ASME SECTION VIII | P04108 | SA-403 309 | 309 | SA-403 | S30900 | 0 | 0 | G5, G12, W12, W15 | 1998-01-01 | 23Cr - 12Ni | 0 | 8 | 75 | 30 | 752 | -20 | 0 | Smls. & wld. fittings | 0 | Y
ASME SECTION VIII | P04109 | SA-403 310 | 310 | SA-403 | S31000 | 0 | 0 | G5, G12, T5, W12, W14 | 2001-01-01 | 25Cr-20Ni | 0 | 8 | 75 | 30 | 752 | -20 | 0 | Smls. & wld. fittings | 0 | Y
ASME SECTION VIII | P04110 | SA-403 310 | 310 | SA-403 | S31000 | 0 | 0 | G5, G12, T5, W12, W15 | 1999-01-01 | 25Cr - 20Ni | 0 | 8 | 75 | 30 | 752 | -20 | 0 | Smls. & wld. fittings | 0 | Y
ASME SECTION VIII | P04111 | SA-403 310 | 310 | SA-403 | S31000 | 0 | 0 | G5, G12, W12, W15 | 1998-01-01 | 25Cr - 20Ni | 0 | 8 | 75 | 30 | 752 | -20 | 0 | Smls. & wld. fittings | 0 | Y
ASME SECTION VIII | P04112 | SA-403 310S | 310S | SA-403 | S31008 | 0 | 0 | G5, G12, T5, W12, W14 | 2006-01-01 | 25Cr-20Ni | 0 | 8 | 75 | 30 | 752 | -20 | 0 | Smls. & wld. fittings | 0 | Y
ASME SECTION VIII | P04113 | SA-403 316 | 316 | SA-403 | S31600 | 0 | 0 | G5, G12, T8, W12, W14 | 2001-01-01 | 16Cr-12Ni-2Mo | 0 | 8 | 75 | 30 | 752 | -20 | 0 | Smls. & wld. fittings | 0 | Y
ASME SECTION VIII | P04114 | SA-403 316 | 316 | SA-403 | S31600 | 0 | 0 | G5, G12, T8, W12, W15 | 1999-01-01 | 16Cr - 12Ni - 2Mo | 0 | 8 | 75 | 30 | 752 | -20 | 0 | Smls. & wld. fittings | 0 | Y
ASME SECTION VIII | P04115 | SA-403 316 | 316 | SA-403 | S31600 | 0 | 0 | G5, G12, W12, W15 | 1998-01-01 | 16Cr - 12Ni - 2Mo | 0 | 8 | 75 | 30 | 752 | -20 | 0 | Smls. & wld. fittings | 0 | Y
ASME SECTION VIII | P04116 | SA-403 316H | 316H | SA-403 | S31609 | 0 | 0 | G5, G12, T8, W12, W14 | 2001-01-01 | 16Cr-12Ni-2Mo | 0 | 8 | 75 | 30 | 752 | -20 | 0 | Smls. & wld. fittings | 0 | Y
ASME SECTION VIII | P04117 | SA-403 316H | 316H | SA-403 | S31609 | 0 | 0 | G5, G12, T8, W12, W15 | 1999-01-01 | 16Cr - 12Ni - 2Mo | 0 | 8 | 75 | 30 | 752 | -20 | 0 | Smls. & wld. fittings | 0 | Y
ASME SECTION VIII | P04118 | SA-403 316H | 316H | SA-403 | S31609 | 0 | 0 | G5, G12, W12, W15 | 1998-01-01 | 16Cr - 12Ni - 2Mo | 0 | 8 | 75 | 30 | 752 | -20 | 0 | Smls. & wld. fittings | 0 | Y
ASME SECTION VIII | P04119 | SA-403 316L | 316L | SA-403 | S31603 | 0 | 0 | G5, W12, W14 | 2001-01-01 | 16Cr-12Ni-2Mo | 0 | 8 | 70 | 25 | 752 | -20 | 0 | Smls. & wld. fittings | 0 | Y
ASME SECTION VIII | P04120 | SA-403 316L | 316L | SA-403 | S31603 | 0 | 0 | G5, W12, W15 | 1998-01-01 | 16Cr - 12Ni - 2Mo | 0 | 8 | 70 | 25 | 752 | -20 | 0 | Smls. & wld. fittings | 0 | Y
ASME SECTION VIII | P04121 | SA-403 316N | 316N | SA-403 | S31651 | 0 | 0 | G5, G12, T7, W12, W14 | 2001-01-01 | 16Cr-12Ni-2Mo-N | 0 | 8 | 80 | 35 | 752 | -20 | 0 | Smls. & wld. fittings | 0 | Y
ASME SECTION VIII | P04122 | SA-403 316N | 316N | SA-403 | S31651 | 0 | 0 | G5, G12, T7, W12, W15 | 1999-01-01 | 16Cr - 12Ni - 2Mo - N | 0 | 8 | 80 | 35 | 752 | -20 | 0 | Smls. & wld. fittings | 0 | Y
ASME SECTION VIII | P04123 | SA-403 316N | 316N | SA-403 | S31651 | 0 | 0 | G5, G12, W12, W15 | 1998-01-01 | 16Cr - 12Ni - 2Mo - N | 0 | 8 | 80 | 35 | 752 | -20 | 0 | Smls. & wld. fittings | 0 | Y
ASME SECTION VIII | P04124 | SA-403 317 | 317 | SA-403 | S31700 | 0 | 0 | G5, G12, T8, W14 | 2001-01-01 | 18Cr-13Ni-3Mo | 0 | 8 | 75 | 30 | 752 | -20 | 0 | Smls. & wld. fittings | 0 | Y
ASME SECTION VIII | P04125 | SA-403 317 | 317 | SA-403 | S31700 | 0 | 0 | G5, G12, T8, W15 | 1999-01-01 | 18Cr - 13Ni - 3Mo | 0 | 8 | 75 | 30 | 752 | -20 | 0 | Smls. & wld. fittings | 0 | Y
ASME SECTION VIII | P04126 | SA-403 317 | 317 | SA-403 | S31700 | 0 | 0 | G5, G12, W15 | 1998-01-01 | 18Cr - 13Ni - 3Mo | 0 | 8 | 75 | 30 | 752 | -20 | 0 | Smls. & wld. fittings | 0 | Y
ASME SECTION VIII | P04127 | SA-403 317L | 317L | SA-403 | S31703 | 0 | CR | G24 | 1998-01-01 | 18Cr - 13Ni - 3Mo | 0 | 8 | 75 | 30 | 752 | -20 | 0 | Fittings | 0 | Y
ASME SECTION VIII | P04128 | SA-403 317L | 317L | SA-403 | S31703 | 0 | CR | G5, G24 | 1998-01-01 | 18Cr - 13Ni - 3Mo | 0 | 8 | 75 | 30 | 752 | -20 | 0 | Fittings | 0 | Y
ASME SECTION VIII | P04129 | SA-403 317L | 317L | SA-403 | S31703 | 0 | WP-S |  | 2001-01-01 | 18Cr-13Ni-3Mo | 0 | 8 | 75 | 30 | 752 | -20 | 0 | Fittings | 0 | Y
ASME SECTION VIII | P04130 | SA-403 317L | 317L | SA-403 | S31703 | 0 | WP-S | G5 | 1998-01-01 | 18Cr - 13Ni - 3Mo | 0 | 8 | 75 | 30 | 752 | -20 | 0 | Fittings | 0 | Y
ASME SECTION VIII | P04131 | SA-403 317L | 317L | SA-403 | S31703 | 0 | WP-W | G24 | 1998-01-01 | 18Cr - 13Ni - 3Mo | 0 | 8 | 75 | 30 | 752 | -20 | 0 | Fittings | 0 | Y
ASME SECTION VIII | P04132 | SA-403 317L | 317L | SA-403 | S31703 | 0 | WP-W | G5, G24 | 1998-01-01 | 18Cr - 13Ni - 3Mo | 0 | 8 | 75 | 30 | 752 | -20 | 0 | Fittings | 0 | Y
ASME SECTION VIII | P04133 | SA-403 317L | 317L | SA-403 | S31703 | 0 | WP-WU | G24 | 1998-01-01 | 18Cr - 13Ni - 3Mo | 0 | 8 | 75 | 30 | 752 | -20 | 0 | Fittings | 0 | Y
ASME SECTION VIII | P04134 | SA-403 317L | 317L | SA-403 | S31703 | 0 | WP-WU | G5, G24 | 1998-01-01 | 18Cr - 13Ni - 3Mo | 0 | 8 | 75 | 30 | 752 | -20 | 0 | Fittings | 0 | Y
ASME SECTION VIII | P04135 | SA-403 317L | 317L | SA-403 | S31703 | 0 | WP-WX | G24 | 1998-01-01 | 18Cr - 13Ni - 3Mo | 0 | 8 | 75 | 30 | 752 | -20 | 0 | Fittings | 0 | Y
ASME SECTION VIII | P04136 | SA-403 317L | 317L | SA-403 | S31703 | 0 | WP-WX | G5, G24 | 1998-01-01 | 18Cr - 13Ni - 3Mo | 0 | 8 | 75 | 30 | 752 | -20 | 0 | Fittings | 0 | Y
ASME SECTION VIII | P04137 | SA-403 321 | 321 | SA-403 | S32100 | 0 | 0 | G5, G12, T6, W12, W14 | 2001-01-01 | 18Cr-10Ni-Ti | 0 | 8 | 75 | 30 | 752 | -20 | 0 | Smls. & wld. fittings | 0 | Y
ASME SECTION VIII | P04138 | SA-403 321 | 321 | SA-403 | S32100 | 0 | 0 | G5, G12, T6, W12, W15 | 1999-01-01 | 18Cr - 10Ni - Ti | 0 | 8 | 75 | 30 | 752 | -20 | 0 | Smls. & wld. fittings | 0 | Y
ASME SECTION VIII | P04139 | SA-403 321 | 321 | SA-403 | S32100 | 0 | 0 | G5, G12, W12, W15 | 1998-01-01 | 18Cr - 10Ni - Ti | 0 | 8 | 75 | 30 | 752 | -20 | 0 | Smls. & wld. fittings | 0 | Y
ASME SECTION VIII | P04140 | SA-403 321H | 321H | SA-403 | S32109 | 0 | 0 | G5, H2, T8, W12, W14 | 2002-01-01 | 18Cr-10Ni-Ti | 0 | 8 | 75 | 30 | 752 | -20 | 0 | Smls. & wld. fittings | 0 | Y
ASME SECTION VIII | P04141 | SA-403 321H | 321H | SA-403 | S32109 | 0 | 0 | G5, T8, W12, W14 | 2001-01-01 | 18Cr-10Ni-Ti | 0 | 8 | 75 | 30 | 752 | -20 | 0 | Smls. & wld. fittings | 0 | Y
ASME SECTION VIII | P04142 | SA-403 321H | 321H | SA-403 | S32109 | 0 | 0 | G5, T8, W12, W15 | 1999-01-01 | 18Cr - 10Ni - Ti | 0 | 8 | 75 | 30 | 752 | -20 | 0 | Smls. & wld. fittings | 0 | Y
ASME SECTION VIII | P04143 | SA-403 321H | 321H | SA-403 | S32109 | 0 | 0 | G5, W12, W15 | 1998-01-01 | 18Cr - 10Ni - Ti | 0 | 8 | 75 | 30 | 752 | -20 | 0 | Smls. & wld. fittings | 0 | Y
ASME SECTION VIII | P04144 | SA-403 347 | 347 | SA-403 | S34700 | 0 | 0 | G5, G12, T6, W12, W14 | 2001-01-01 | 18Cr-10Ni-Cb | 0 | 8 | 75 | 30 | 752 | -20 | 0 | Smls. & wld. fittings | 0 | Y
ASME SECTION VIII | P04145 | SA-403 347 | 347 | SA-403 | S34700 | 0 | 0 | G5, G12, T6, W12, W15 | 1999-01-01 | 18Cr - 10Ni - Cb | 0 | 8 | 75 | 30 | 752 | -20 | 0 | Smls. & wld. fittings | 0 | Y
ASME SECTION VIII | P04146 | SA-403 347 | 347 | SA-403 | S34700 | 0 | 0 | G5, G12, W12, W15 | 1998-01-01 | 18Cr - 10Ni - Cb | 0 | 8 | 75 | 30 | 752 | -20 | 0 | Smls. & wld. fittings | 0 | Y
ASME SECTION VIII | P04147 | SA-403 347H | 347H | SA-403 | S34709 | 0 | 0 | G5, H2, T8, W12, W14 | 2002-01-01 | 18Cr-10Ni-Cb | 0 | 8 | 75 | 30 | 752 | -20 | 0 | Smls. & wld. fittings | 0 | Y
ASME SECTION VIII | P04148 | SA-403 347H | 347H | SA-403 | S34709 | 0 | 0 | G5, T8, W12, W14 | 2001-01-01 | 18Cr-10Ni-Cb | 0 | 8 | 75 | 30 | 752 | -20 | 0 | Smls. & wld. fittings | 0 | Y
ASME SECTION VIII | P04149 | SA-403 347H | 347H | SA-403 | S34709 | 0 | 0 | G5, T8, W12, W15 | 1999-01-01 | 18Cr - 10Ni - Cb | 0 | 8 | 75 | 30 | 752 | -20 | 0 | Smls. & wld. fittings | 0 | Y
ASME SECTION VIII | P04150 | SA-403 347H | 347H | SA-403 | S34709 | 0 | 0 | G5, W12, W15 | 1998-01-01 | 18Cr - 10Ni - Cb | 0 | 8 | 75 | 30 | 752 | -20 | 0 | Smls. & wld. fittings | 0 | Y
ASME SECTION VIII | P04151 | SA-403 348 | 348 | SA-403 | S34800 | 0 | 0 | G5, G12, H2, T6, W12, W14 | 2002-01-01 | 18Cr-10Ni-Cb | 0 | 8 | 75 | 30 | 752 | -20 | 0 | Smls. & wld. fittings | 0 | Y
ASME SECTION VIII | P04152 | SA-403 348 | 348 | SA-403 | S34800 | 0 | 0 | G5, G12, T6, W12, W14 | 2001-01-01 | 18Cr-10Ni-Cb | 0 | 8 | 75 | 30 | 752 | -20 | 0 | Smls. & wld. fittings | 0 | Y
ASME SECTION VIII | P04153 | SA-403 348 | 348 | SA-403 | S34800 | 0 | 0 | G5, G12, T6, W12, W15 | 1999-01-01 | 18Cr - 10Ni - Cb | 0 | 8 | 75 | 30 | 752 | -20 | 0 | Smls. & wld. fittings | 0 | Y
ASME SECTION VIII | P04154 | SA-403 348 | 348 | SA-403 | S34800 | 0 | 0 | G5, G12, W12, W15 | 1998-01-01 | 18Cr - 10Ni - Cb | 0 | 8 | 75 | 30 | 752 | -20 | 0 | Smls. & wld. fittings | 0 | Y
ASME SECTION VIII | P04155 | SA-403 348H | 348H | SA-403 | S34809 | 0 | 0 | G5, H2, T8, W12, W14 | 2002-01-01 | 18Cr-10Ni-Cb | 0 | 8 | 75 | 30 | 752 | -20 | 0 | Smls. & wld. fittings | 0 | Y
ASME SECTION VIII | P04156 | SA-403 348H | 348H | SA-403 | S34809 | 0 | 0 | G5, T8, W12, W14 | 2001-01-01 | 18Cr-10Ni-Cb | 0 | 8 | 75 | 30 | 752 | -20 | 0 | Smls. & wld. fittings | 0 | Y
ASME SECTION VIII | P04157 | SA-403 348H | 348H | SA-403 | S34809 | 0 | 0 | G5, T8, W12, W15 | 1999-01-01 | 18Cr - 10Ni - Cb | 0 | 8 | 75 | 30 | 752 | -20 | 0 | Smls. & wld. fittings | 0 | Y
ASME SECTION VIII | P04158 | SA-403 348H | 348H | SA-403 | S34809 | 0 | 0 | G5, W12, W15 | 1998-01-01 | 18Cr - 10Ni - Cb | 0 | 8 | 75 | 30 | 752 | -20 | 0 | Smls. & wld. fittings | 0 | Y
ASME SECTION VIII | P04159 | SA-403 XM-19 | XM-19 | SA-403 | S20910 | 0 | 0 | G5, T8, W12, W14 | 2001-01-01 | 22Cr-13Ni-5Mn | 0 | 8 | 100 | 55 | 752 | -20 | 0 | Smls. & wld. fittings | 0 | Y
ASME SECTION VIII | P04160 | SA-403 XM-19 | XM-19 | SA-403 | S20910 | 0 | 0 | G5, T8, W12, W15 | 1999-01-01 | 22Cr - 13Ni - 5Mn | 0 | 8 | 100 | 55 | 752 | -20 | 0 | Smls. & wld. fittings | 0 | Y
ASME SECTION VIII | P04161 | SA-403 XM-19 | XM-19 | SA-403 | S20910 | 0 | 0 | G5, W12, W15 | 1998-01-01 | 22Cr - 13Ni - 5Mn | 0 | 8 | 100 | 55 | 752 | -20 | 0 | Smls. & wld. fittings | 0 | Y
ASME SECTION VIII | P04162 | SA-409 | 0 | SA-409 | S31725 | 0 | 0 | G24 | 1998-01-01 | 19Cr - 15Ni - 4Mo | 0 | 8 | 75 | 30 | 752 | -20 | 0 | Wld. pipe | 0 | Y
ASME SECTION VIII | P04163 | SA-409 | 0 | SA-409 | S31725 | 0 | 0 | G5, G24 | 1998-01-01 | 19Cr - 15Ni - 4Mo | 0 | 8 | 75 | 30 | 752 | -20 | 0 | Wld. pipe | 0 | Y
ASME SECTION VIII | P04164 | SA-410 | 0 | SA-410 | 0 | 0 | 0 | 0 | 1959-01-01 | 0 | 0 | 0 | 60000 | 0 | 752 | -20 | 0 | 0 | 0 | Y
ASME SECTION VIII | P04165 | SA-414 A | A | SA-414 | 0 | 0 | 0 | 0 | 1959-01-01 | 0 | 0 | 0 | 45000 | 0 | 752 | -20 | 0 | 0 | 0 | Y
ASME SECTION VIII | P04166 | SA-414 A | A | SA-414 | K01501 | 0 | 0 | G10, G35, T2 | 1999-01-01 | C | 0 | 1 | 45 | 25 | 752 | -20 | 0 | Sheet | 0 | Y
ASME SECTION VIII | P04167 | SA-414 A | A | SA-414 | K01501 | 0 | 0 | G10, G35 | 1998-01-01 | C | 0 | 1 | 45 | 25 | 752 | -20 | 0 | Sheet | 0 | Y
ASME SECTION VIII | P04168 | SA-414 B | B | SA-414 | 0 | 0 | 0 | 0 | 1959-01-01 | 0 | 0 | 0 | 50000 | 0 | 752 | -20 | 0 | 0 | 0 | Y
ASME SECTION VIII | P04169 | SA-414 B | B | SA-414 | K02201 | 0 | 0 | G10, G35, T1 | 1999-01-01 | C | 0 | 1 | 50 | 30 | 752 | -20 | 0 | Sheet | 0 | Y
ASME SECTION VIII | P04170 | SA-414 B | B | SA-414 | K02201 | 0 | 0 | G10, G35 | 1998-01-01 | C | 0 | 1 | 50 | 30 | 752 | -20 | 0 | Sheet | 0 | Y
ASME SECTION VIII | P04171 | SA-414 C | C | SA-414 | 0 | 0 | 0 | 0 | 1959-01-01 | 0 | 0 | 0 | 55000 | 0 | 752 | -20 | 0 | 0 | 0 | Y
ASME SECTION VIII | P04172 | SA-414 C | C | SA-414 | K02503 | 0 | 0 | G10, G35, T1 | 1999-01-01 | C | 0 | 1 | 55 | 33 | 752 | -20 | 0 | Sheet | 0 | Y
ASME SECTION VIII | P04173 | SA-414 C | C | SA-414 | K02503 | 0 | 0 | G10, G35 | 1998-01-01 | C | 0 | 1 | 55 | 33 | 752 | -20 | 0 | Sheet | 0 | Y
ASME SECTION VIII | P04174 | SA-414 D | D | SA-414 | K02505 | 0 | 0 | G10, G35, T1 | 1999-01-01 | C - Mn | 0 | 1 | 60 | 35 | 752 | -20 | 0 | Sheet | 0 | Y
ASME SECTION VIII | P04175 | SA-414 D | D | SA-414 | K02505 | 0 | 0 | G10, G35 | 1998-01-01 | C - Mn | 0 | 1 | 60 | 35 | 752 | -20 | 0 | Sheet | 0 | Y
ASME SECTION VIII | P04176 | SA-414 E | E | SA-414 | K02704 | 0 | 0 | G10, G35, T1 | 1999-01-01 | C - Mn | 0 | 1 | 65 | 38 | 752 | -20 | 0 | Sheet | 0 | Y
ASME SECTION VIII | P04177 | SA-414 E | E | SA-414 | K02704 | 0 | 0 | G10, G35 | 1998-01-01 | C - Mn | 0 | 1 | 65 | 38 | 752 | -20 | 0 | Sheet | 0 | Y
ASME SECTION VIII | P04178 | SA-414 F | F | SA-414 | K03102 | 0 | 0 | G10, G35, T1 | 1999-01-01 | C - Mn | 0 | 1 | 70 | 42 | 752 | -20 | 0 | Sheet | 0 | Y
ASME SECTION VIII | P04179 | SA-414 F | F | SA-414 | K03102 | 0 | 0 | G10, G35 | 1998-01-01 | C - Mn | 0 | 1 | 70 | 42 | 752 | -20 | 0 | Sheet | 0 | Y
ASME SECTION VIII | P04180 | SA-414 G | G | SA-414 | K03103 | 0 | 0 | G10, G35, T1 | 1999-01-01 | C - Mn | 0 | 1 | 75 | 45 | 752 | -20 | 0 | Sheet | 0 | Y
ASME SECTION VIII | P04181 | SA-414 G | G | SA-414 | K03103 | 0 | 0 | G10, G35 | 1998-01-01 | C - Mn | 0 | 1 | 75 | 45 | 752 | -20 | 0 | Sheet | 0 | Y
ASME SECTION VIII | P04182 | SA-420 WPL3 | WPL3 | SA-420 | 0 | 0 | 0 |  | 2001-01-01 | 3.5Ni | 0 | 0 | 65 | 35 | 752 | -20 | 0 | Fittings | 0 | Y
ASME SECTION VIII | P04183 | SA-420 WPL6 | WPL6 | SA-420 | 0 | 0 | 0 | G10, T1, W14 | 2002-01-01 | Carbon steel | 0 | 1 | 60 | 35 | 752 | -20 | 0 | Smls. & wld. fittings | 0 | Y
ASME SECTION VIII | P04184 | SA-420 WPL6 | WPL6 | SA-420 | 0 | 0 | 0 | G10, T1 | 1999-01-01 | C - Mn - Si | 0 | 1 | 60 | 35 | 752 | -20 | 0 | Smls. & wld. fittings | 0 | Y
ASME SECTION VIII | P04185 | SA-420 WPL6 | WPL6 | SA-420 | 0 | 0 | 0 | G10 | 1998-01-01 | C - Mn - Si | 0 | 1 | 60 | 35 | 752 | -20 | 0 | Smls. & wld. fittings | 0 | Y
ASME SECTION VIII | P04186 | SA-420 WPL8 | WPL8 | SA-420 | K81340 | 0 | 0 | G33, W3 | 2004-01-01 | 9Ni | 0 | 0 | 100 | 75 | 752 | -20 | 0 | Smls. & wld. fittings | 0 | Y
ASME SECTION VIII | P04187 | SA-420 WPL8 | WPL8 | SA-420 | K81340 | 0 | 0 | G33, W3 | 2007-01-01 | 9Ni | 0 | 11A | 100 | 75 | 752 | -20 | 0 | Smls. & wld. fittings | 0 | Y
ASME SECTION VIII | P04188 | SA-420 WPL8 | WPL8 | SA-420 | K81340 | 0 | 0 | G33, W4 | 2004-01-01 | 9Ni | 0 | 0 | 100 | 75 | 752 | -20 | 0 | Smls. & wld. fittings | 0 | Y
ASME SECTION VIII | P04189 | SA-420 WPL8 | WPL8 | SA-420 | K81340 | 0 | 0 | G33, W4 | 2007-01-01 | 9Ni | 0 | 11A | 100 | 75 | 752 | -20 | 0 | Smls. & wld. fittings | 0 | Y
ASME SECTION VIII | P04190 | SA-420 WPL8 | WPL8 | SA-420 | K81340 | 0 | 0 | G41, W3 | 2001-01-01 | 9Ni | 0 | 0 | 100 | 75 | 752 | -20 | 0 | Smls. & wld. fittings | 0 | Y
ASME SECTION VIII | P04191 | SA-420 WPL8 | WPL8 | SA-420 | K81340 | 0 | 0 | G41, W4 | 2001-01-01 | 9Ni | 0 | 0 | 100 | 75 | 752 | -20 | 0 | Smls. & wld. fittings | 0 | Y
ASME SECTION VIII | P04192 | SA-420 WPL8 | WPL8 | SA-420 | K81340 | 0 | 0 | W3 | 1998-01-01 | 9Ni | 0 | 11A | 100 | 75 | 752 | -20 | 0 | Smls. & wld. fittings | 0 | Y
ASME SECTION VIII | P04193 | SA-420 WPL8 | WPL8 | SA-420 | K81340 | 0 | 0 | W4 | 1998-01-01 | 9Ni | 0 | 11A | 100 | 75 | 752 | -20 | 0 | Smls. & wld. fittings | 0 | Y
ASME SECTION VIII | P04194 | SA-420 WPL9 | WPL9 | SA-420 | K22035 | 0 | 0 |  | 2001-01-01 | 2Ni-1Cu | 0 | 0 | 63 | 46 | 752 | -20 | 0 | Smls. & wld. fittings | 0 | Y
ASME SECTION VIII | P04195 | SA-420 WPL9 | WPL9 | SA-420 | K22035 | 0 | 0 | W14 | 2002-01-01 | 2Ni-1Cu | 0 | 0 | 63 | 46 | 752 | -20 | 0 | Smls. & wld. fittings | 0 | Y
ASME SECTION VIII | P04196 | SA-420 WPL9 | WPL9 | SA-420 | K22035 | 0 | 0 | W14 | 2007-01-01 | 2Ni-1Cu | 0 | 9A | 63 | 46 | 752 | -20 | 0 | Smls. & wld. fittings | 0 | Y
ASME SECTION I | P04197 | SA-423 1 | 1 | SA-423 | K11535 | 0 | 0 | G3, G24 | 1998-01-01 | 3/4 Cr - 1/2 Ni - Cu | 0 | 4 | 60 | 37 | 752 | -20 | 0 | Wld. tube | 0 | Y
ASME SECTION VIII | P04197 | SA-423 1 | 1 | SA-423 | K11535 | 0 | 0 | G3, G24 | 1998-01-01 | 3/4 Cr - 1/2 Ni - Cu | 0 | 4 | 60 | 37 | 752 | -20 | 0 | Wld. tube | 0 | Y
ASME SECTION I | P04198 | SA-423 1 | 1 | SA-423 | K11535 | 0 | 0 | W13, W14 | 2002-01-01 | 0.75Cr-0.5Ni-Cu | 0 | 4 | 60 | 37 | 752 | -20 | 0 | Smls. & wld. tube | 0 | Y
ASME SECTION VIII | P04198 | SA-423 1 | 1 | SA-423 | K11535 | 0 | 0 | W13, W14 | 2002-01-01 | 0.75Cr-0.5Ni-Cu | 0 | 4 | 60 | 37 | 752 | -20 | 0 | Smls. & wld. tube | 0 | Y
ASME SECTION I | P04199 | SA-423 1 | 1 | SA-423 | K11535 | 0 | 0 | W13 | 2001-01-01 | 0.75Cr-0.5Ni-Cu | 0 | 4 | 60 | 37 | 752 | -20 | 0 | Smls. & wld. tube | 0 | Y
ASME SECTION VIII | P04199 | SA-423 1 | 1 | SA-423 | K11535 | 0 | 0 | W13 | 2001-01-01 | 0.75Cr-0.5Ni-Cu | 0 | 4 | 60 | 37 | 752 | -20 | 0 | Smls. & wld. tube | 0 | Y
ASME SECTION I | P04200 | SA-423 1 | 1 | SA-423 | K11535 | 0 | 0 | W14 | 1998-01-01 | 3/4 Cr - 1/2 Ni - Cu | 0 | 4 | 60000 | 37000 | 752 | -20 | 0 | Wld. tube | 0 | Y
ASME SECTION VIII | P04201 | SA-423 1 | 1 | SA-423 | K11535 | 0 | 0 | W14 | 1999-01-01 | 3/4 Cr - 1/2 Ni - Cu | 0 | 4 | 60 | 37 | 752 | -20 | 0 | Smls. & wld. tube | 0 | Y
ASME SECTION I | P04202 | SA-423 2 | 2 | SA-423 | K11540 | 0 | 0 | G3, G24 | 1998-01-01 | 3/4 Ni - 1/2 Cu - Mo | 0 | 4 | 60 | 37 | 752 | -20 | 0 | Wld. tube | 0 | Y
ASME SECTION VIII | P04202 | SA-423 2 | 2 | SA-423 | K11540 | 0 | 0 | G3, G24 | 1998-01-01 | 3/4 Ni - 1/2 Cu - Mo | 0 | 4 | 60 | 37 | 752 | -20 | 0 | Wld. tube | 0 | Y
ASME SECTION I | P04203 | SA-423 2 | 2 | SA-423 | K11540 | 0 | 0 | W13, W14 | 2002-01-01 | 0.75Ni-0.5Cu-Mo | 0 | 4 | 60 | 37 | 752 | -20 | 0 | Smls. & wld. tube | 0 | Y
ASME SECTION VIII | P04203 | SA-423 2 | 2 | SA-423 | K11540 | 0 | 0 | W13, W14 | 2002-01-01 | 0.75Ni-0.5Cu-Mo | 0 | 4 | 60 | 37 | 752 | -20 | 0 | Smls. & wld. tube | 0 | Y
ASME SECTION I | P04204 | SA-423 2 | 2 | SA-423 | K11540 | 0 | 0 | W13 | 2001-01-01 | 0.75Ni-0.5Cu-Mo | 0 | 4 | 60 | 37 | 752 | -20 | 0 | Smls. & wld. tube | 0 | Y
ASME SECTION VIII | P04204 | SA-423 2 | 2 | SA-423 | K11540 | 0 | 0 | W13 | 2001-01-01 | 0.75Ni-0.5Cu-Mo | 0 | 4 | 60 | 37 | 752 | -20 | 0 | Smls. & wld. tube | 0 | Y
ASME SECTION I | P04205 | SA-423 2 | 2 | SA-423 | K11540 | 0 | 0 | W14 | 1998-01-01 | 3/4 Ni - 1/2 Cu - Mo | 0 | 4 | 60000 | 37000 | 752 | -20 | 0 | Wld. tube | 0 | Y
ASME SECTION VIII | P04206 | SA-423 2 | 2 | SA-423 | K11540 | 0 | 0 | W14 | 1999-01-01 | 3/4 Ni - 1/2 Cu - Mo | 0 | 4 | 60 | 37 | 752 | -20 | 0 | Smls. & wld. tube | 0 | Y
ASME SECTION I | P04207 | SA-430 FP304 | FP304 | SA-430 | S30400 | 0 | 0 | G12, G18, H1, T8 | 1999-01-01 | 18Cr - 8Ni | 0 | 8 | 70 | 30 | 752 | -20 | 0 | Forged pipe | 0 | Y
ASME SECTION VIII | P04207 | SA-430 FP304 | FP304 | SA-430 | S30400 | 0 | 0 | G12, G18, H1, T8 | 1999-01-01 | 18Cr - 8Ni | 0 | 8 | 70 | 30 | 752 | -20 | 0 | Forged pipe | 0 | Y
ASME SECTION I | P04208 | SA-430 FP304 | FP304 | SA-430 | S30400 | 0 | 0 | G12, G18, H1 | 1998-01-01 | 18Cr - 8Ni | 0 | 8 | 70 | 30 | 752 | -20 | 0 | Forged pipe | 0 | Y
ASME SECTION VIII | P04208 | SA-430 FP304 | FP304 | SA-430 | S30400 | 0 | 0 | G12, G18, H1 | 1998-01-01 | 18Cr - 8Ni | 0 | 8 | 70 | 30 | 752 | -20 | 0 | Forged pipe | 0 | Y
ASME SECTION I | P04209 | SA-430 FP304 | FP304 | SA-430 | S30400 | 0 | 0 | G12, H1, T8 | 2004-01-01 | 18Cr-8Ni | 0 | 8 | 70 | 30 | 752 | -20 | 0 | Forged pipe | 0 | Y
ASME SECTION VIII | P04209 | SA-430 FP304 | FP304 | SA-430 | S30400 | 0 | 0 | G12, H1, T8 | 2004-01-01 | 18Cr-8Ni | 0 | 8 | 70 | 30 | 752 | -20 | 0 | Forged pipe | 0 | Y
ASME SECTION I | P04210 | SA-430 FP304 | FP304 | SA-430 | S30400 | 0 | 0 | G5, G12, G18, H1, T7 | 1999-01-01 | 18Cr - 8Ni | 0 | 8 | 70 | 30 | 752 | -20 | 0 | Forged pipe | 0 | Y
ASME SECTION VIII | P04210 | SA-430 FP304 | FP304 | SA-430 | S30400 | 0 | 0 | G5, G12, G18, H1, T7 | 1999-01-01 | 18Cr - 8Ni | 0 | 8 | 70 | 30 | 752 | -20 | 0 | Forged pipe | 0 | Y
ASME SECTION I | P04211 | SA-430 FP304 | FP304 | SA-430 | S30400 | 0 | 0 | G5, G12, G18, H1 | 1998-01-01 | 18Cr - 8Ni | 0 | 8 | 70 | 30 | 752 | -20 | 0 | Forged pipe | 0 | Y
ASME SECTION VIII | P04211 | SA-430 FP304 | FP304 | SA-430 | S30400 | 0 | 0 | G5, G12, G18, H1 | 1998-01-01 | 18Cr - 8Ni | 0 | 8 | 70 | 30 | 752 | -20 | 0 | Forged pipe | 0 | Y
ASME SECTION I | P04212 | SA-430 FP304 | FP304 | SA-430 | S30400 | 0 | 0 | G5, G12, H1, T7 | 2004-01-01 | 18Cr-8Ni | 0 | 8 | 70 | 30 | 752 | -20 | 0 | Forged pipe | 0 | Y
ASME SECTION VIII | P04212 | SA-430 FP304 | FP304 | SA-430 | S30400 | 0 | 0 | G5, G12, H1, T7 | 2004-01-01 | 18Cr-8Ni | 0 | 8 | 70 | 30 | 752 | -20 | 0 | Forged pipe | 0 | Y
ASME SECTION I | P04213 | SA-430 FP304H | FP304H | SA-430 | S30409 | 0 | 0 | G18, H1, T8 | 1999-01-01 | 18Cr - 8Ni | 0 | 8 | 70 | 30 | 752 | -20 | 0 | Forged pipe | 0 | Y
ASME SECTION VIII | P04213 | SA-430 FP304H | FP304H | SA-430 | S30409 | 0 | 0 | G18, H1, T8 | 1999-01-01 | 18Cr - 8Ni | 0 | 8 | 70 | 30 | 752 | -20 | 0 | Forged pipe | 0 | Y
ASME SECTION I | P04214 | SA-430 FP304H | FP304H | SA-430 | S30409 | 0 | 0 | G18, H1 | 1998-01-01 | 18Cr - 8Ni | 0 | 8 | 70 | 30 | 752 | -20 | 0 | Forged pipe | 0 | Y
ASME SECTION VIII | P04214 | SA-430 FP304H | FP304H | SA-430 | S30409 | 0 | 0 | G18, H1 | 1998-01-01 | 18Cr - 8Ni | 0 | 8 | 70 | 30 | 752 | -20 | 0 | Forged pipe | 0 | Y
ASME SECTION I | P04215 | SA-430 FP304H | FP304H | SA-430 | S30409 | 0 | 0 | G5, G18, H1, T7 | 1999-01-01 | 18Cr - 8Ni | 0 | 8 | 70 | 30 | 752 | -20 | 0 | Forged pipe | 0 | Y
ASME SECTION VIII | P04215 | SA-430 FP304H | FP304H | SA-430 | S30409 | 0 | 0 | G5, G18, H1, T7 | 1999-01-01 | 18Cr - 8Ni | 0 | 8 | 70 | 30 | 752 | -20 | 0 | Forged pipe | 0 | Y
ASME SECTION I | P04216 | SA-430 FP304H | FP304H | SA-430 | S30409 | 0 | 0 | G5, G18, H1 | 1998-01-01 | 18Cr - 8Ni | 0 | 8 | 70 | 30 | 752 | -20 | 0 | Forged pipe | 0 | Y
ASME SECTION VIII | P04216 | SA-430 FP304H | FP304H | SA-430 | S30409 | 0 | 0 | G5, G18, H1 | 1998-01-01 | 18Cr - 8Ni | 0 | 8 | 70 | 30 | 752 | -20 | 0 | Forged pipe | 0 | Y
ASME SECTION I | P04217 | SA-430 FP304H | FP304H | SA-430 | S30409 | 0 | 0 | G5, H1, T7 | 2004-01-01 | 18Cr-8Ni | 0 | 8 | 70 | 30 | 752 | -20 | 0 | Forged pipe | 0 | Y
ASME SECTION VIII | P04217 | SA-430 FP304H | FP304H | SA-430 | S30409 | 0 | 0 | G5, H1, T7 | 2004-01-01 | 18Cr-8Ni | 0 | 8 | 70 | 30 | 752 | -20 | 0 | Forged pipe | 0 | Y
ASME SECTION I | P04218 | SA-430 FP304H | FP304H | SA-430 | S30409 | 0 | 0 | H1, T8 | 2004-01-01 | 18Cr-8Ni | 0 | 8 | 70 | 30 | 752 | -20 | 0 | Forged pipe | 0 | Y
ASME SECTION VIII | P04218 | SA-430 FP304H | FP304H | SA-430 | S30409 | 0 | 0 | H1, T8 | 2004-01-01 | 18Cr-8Ni | 0 | 8 | 70 | 30 | 752 | -20 | 0 | Forged pipe | 0 | Y
ASME SECTION I | P04219 | SA-430 FP304N | FP304N | SA-430 | S30451 | 0 | 0 | G12, G18, H1, T8 | 1999-01-01 | 18Cr - 8Ni - N | 0 | 8 | 75 | 35 | 752 | -20 | 0 | Forged pipe | 0 | Y
ASME SECTION VIII | P04219 | SA-430 FP304N | FP304N | SA-430 | S30451 | 0 | 0 | G12, G18, H1, T8 | 1999-01-01 | 18Cr - 8Ni - N | 0 | 8 | 75 | 35 | 752 | -20 | 0 | Forged pipe | 0 | Y
ASME SECTION I | P04220 | SA-430 FP304N | FP304N | SA-430 | S30451 | 0 | 0 | G12, G18, H1 | 1998-01-01 | 18Cr - 8Ni - N | 0 | 8 | 75 | 35 | 752 | -20 | 0 | Forged pipe | 0 | Y
ASME SECTION VIII | P04220 | SA-430 FP304N | FP304N | SA-430 | S30451 | 0 | 0 | G12, G18, H1 | 1998-01-01 | 18Cr - 8Ni - N | 0 | 8 | 75 | 35 | 752 | -20 | 0 | Forged pipe | 0 | Y
ASME SECTION I | P04221 | SA-430 FP304N | FP304N | SA-430 | S30451 | 0 | 0 | G12, H1, T8 | 2004-01-01 | 18Cr-8Ni-N | 0 | 8 | 75 | 35 | 752 | -20 | 0 | Forged pipe | 0 | Y
ASME SECTION VIII | P04221 | SA-430 FP304N | FP304N | SA-430 | S30451 | 0 | 0 | G12, H1, T8 | 2004-01-01 | 18Cr-8Ni-N | 0 | 8 | 75 | 35 | 752 | -20 | 0 | Forged pipe | 0 | Y
ASME SECTION I | P04222 | SA-430 FP304N | FP304N | SA-430 | S30451 | 0 | 0 | G5, G12, G18, H1, T7 | 1999-01-01 | 18Cr - 8Ni - N | 0 | 8 | 75 | 35 | 752 | -20 | 0 | Forged pipe | 0 | Y
ASME SECTION VIII | P04222 | SA-430 FP304N | FP304N | SA-430 | S30451 | 0 | 0 | G5, G12, G18, H1, T7 | 1999-01-01 | 18Cr - 8Ni - N | 0 | 8 | 75 | 35 | 752 | -20 | 0 | Forged pipe | 0 | Y
ASME SECTION I | P04223 | SA-430 FP304N | FP304N | SA-430 | S30451 | 0 | 0 | G5, G12, G18, H1 | 1998-01-01 | 18Cr - 8Ni - N | 0 | 8 | 75 | 35 | 752 | -20 | 0 | Forged pipe | 0 | Y
ASME SECTION VIII | P04223 | SA-430 FP304N | FP304N | SA-430 | S30451 | 0 | 0 | G5, G12, G18, H1 | 1998-01-01 | 18Cr - 8Ni - N | 0 | 8 | 75 | 35 | 752 | -20 | 0 | Forged pipe | 0 | Y
ASME SECTION I | P04224 | SA-430 FP304N | FP304N | SA-430 | S30451 | 0 | 0 | G5, G12, H1, T7 | 2004-01-01 | 18Cr-8Ni-N | 0 | 8 | 75 | 35 | 752 | -20 | 0 | Forged pipe | 0 | Y
ASME SECTION VIII | P04224 | SA-430 FP304N | FP304N | SA-430 | S30451 | 0 | 0 | G5, G12, H1, T7 | 2004-01-01 | 18Cr-8Ni-N | 0 | 8 | 75 | 35 | 752 | -20 | 0 | Forged pipe | 0 | Y
ASME SECTION I | P04225 | SA-430 FP316 | FP316 | SA-430 | S31600 | 0 | 0 | G12, G18, H1, T9 | 1999-01-01 | 16Cr - 12Ni - 2Mo | 0 | 8 | 70 | 30 | 752 | -20 | 0 | Forged pipe | 0 | Y
ASME SECTION VIII | P04225 | SA-430 FP316 | FP316 | SA-430 | S31600 | 0 | 0 | G12, G18, H1, T9 | 1999-01-01 | 16Cr - 12Ni - 2Mo | 0 | 8 | 70 | 30 | 752 | -20 | 0 | Forged pipe | 0 | Y
ASME SECTION I | P04226 | SA-430 FP316 | FP316 | SA-430 | S31600 | 0 | 0 | G12, G18, H1 | 1998-01-01 | 16Cr - 12Ni - 2Mo | 0 | 8 | 70 | 30 | 752 | -20 | 0 | Forged pipe | 0 | Y
ASME SECTION VIII | P04226 | SA-430 FP316 | FP316 | SA-430 | S31600 | 0 | 0 | G12, G18, H1 | 1998-01-01 | 16Cr - 12Ni - 2Mo | 0 | 8 | 70 | 30 | 752 | -20 | 0 | Forged pipe | 0 | Y
ASME SECTION I | P04227 | SA-430 FP316 | FP316 | SA-430 | S31600 | 0 | 0 | G12, H1, T9 | 2004-01-01 | 16Cr-12Ni-2Mo | 0 | 8 | 70 | 30 | 752 | -20 | 0 | Forged pipe | 0 | Y
ASME SECTION VIII | P04227 | SA-430 FP316 | FP316 | SA-430 | S31600 | 0 | 0 | G12, H1, T9 | 2004-01-01 | 16Cr-12Ni-2Mo | 0 | 8 | 70 | 30 | 752 | -20 | 0 | Forged pipe | 0 | Y
ASME SECTION I | P04228 | SA-430 FP316 | FP316 | SA-430 | S31600 | 0 | 0 | G5, G12, G18, H1, T8 | 1999-01-01 | 16Cr - 12Ni - 2Mo | 0 | 8 | 70 | 30 | 752 | -20 | 0 | Forged pipe | 0 | Y
ASME SECTION VIII | P04228 | SA-430 FP316 | FP316 | SA-430 | S31600 | 0 | 0 | G5, G12, G18, H1, T8 | 1999-01-01 | 16Cr - 12Ni - 2Mo | 0 | 8 | 70 | 30 | 752 | -20 | 0 | Forged pipe | 0 | Y
ASME SECTION I | P04229 | SA-430 FP316 | FP316 | SA-430 | S31600 | 0 | 0 | G5, G12, G18, H1 | 1998-01-01 | 16Cr - 12Ni - 2Mo | 0 | 8 | 70 | 30 | 752 | -20 | 0 | Forged pipe | 0 | Y
ASME SECTION VIII | P04229 | SA-430 FP316 | FP316 | SA-430 | S31600 | 0 | 0 | G5, G12, G18, H1 | 1998-01-01 | 16Cr - 12Ni - 2Mo | 0 | 8 | 70 | 30 | 752 | -20 | 0 | Forged pipe | 0 | Y
ASME SECTION I | P04230 | SA-430 FP316 | FP316 | SA-430 | S31600 | 0 | 0 | G5, G12, H1, T8 | 2004-01-01 | 16Cr-12Ni-2Mo | 0 | 8 | 70 | 30 | 752 | -20 | 0 | Forged pipe | 0 | Y
ASME SECTION VIII | P04230 | SA-430 FP316 | FP316 | SA-430 | S31600 | 0 | 0 | G5, G12, H1, T8 | 2004-01-01 | 16Cr-12Ni-2Mo | 0 | 8 | 70 | 30 | 752 | -20 | 0 | Forged pipe | 0 | Y
ASME SECTION I | P04231 | SA-430 FP316H | FP316H | SA-430 | S31609 | 0 | 0 | G18, H1, T9 | 1999-01-01 | 16Cr - 12Ni - 2Mo | 0 | 8 | 70 | 30 | 752 | -20 | 0 | Forged pipe | 0 | Y
ASME SECTION VIII | P04231 | SA-430 FP316H | FP316H | SA-430 | S31609 | 0 | 0 | G18, H1, T9 | 1999-01-01 | 16Cr - 12Ni - 2Mo | 0 | 8 | 70 | 30 | 752 | -20 | 0 | Forged pipe | 0 | Y
ASME SECTION I | P04232 | SA-430 FP316H | FP316H | SA-430 | S31609 | 0 | 0 | G18, H1 | 1998-01-01 | 16Cr - 12Ni - 2Mo | 0 | 8 | 70 | 30 | 752 | -20 | 0 | Forged pipe | 0 | Y
ASME SECTION VIII | P04232 | SA-430 FP316H | FP316H | SA-430 | S31609 | 0 | 0 | G18, H1 | 1998-01-01 | 16Cr - 12Ni - 2Mo | 0 | 8 | 70 | 30 | 752 | -20 | 0 | Forged pipe | 0 | Y
ASME SECTION I | P04233 | SA-430 FP316H | FP316H | SA-430 | S31609 | 0 | 0 | G5, G18, H1, T8 | 1999-01-01 | 16Cr - 12Ni - 2Mo | 0 | 8 | 70 | 30 | 752 | -20 | 0 | Forged pipe | 0 | Y
ASME SECTION VIII | P04233 | SA-430 FP316H | FP316H | SA-430 | S31609 | 0 | 0 | G5, G18, H1, T8 | 1999-01-01 | 16Cr - 12Ni - 2Mo | 0 | 8 | 70 | 30 | 752 | -20 | 0 | Forged pipe | 0 | Y
ASME SECTION I | P04234 | SA-430 FP316H | FP316H | SA-430 | S31609 | 0 | 0 | G5, G18, H1 | 1998-01-01 | 16Cr - 12Ni - 2Mo | 0 | 8 | 70 | 30 | 752 | -20 | 0 | Forged pipe | 0 | Y
ASME SECTION VIII | P04234 | SA-430 FP316H | FP316H | SA-430 | S31609 | 0 | 0 | G5, G18, H1 | 1998-01-01 | 16Cr - 12Ni - 2Mo | 0 | 8 | 70 | 30 | 752 | -20 | 0 | Forged pipe | 0 | Y
ASME SECTION I | P04235 | SA-430 FP316H | FP316H | SA-430 | S31609 | 0 | 0 | G5, H1, T8 | 2004-01-01 | 16Cr-12Ni-2Mo | 0 | 8 | 70 | 30 | 752 | -20 | 0 | Forged pipe | 0 | Y
ASME SECTION VIII | P04235 | SA-430 FP316H | FP316H | SA-430 | S31609 | 0 | 0 | G5, H1, T8 | 2004-01-01 | 16Cr-12Ni-2Mo | 0 | 8 | 70 | 30 | 752 | -20 | 0 | Forged pipe | 0 | Y
ASME SECTION I | P04236 | SA-430 FP316H | FP316H | SA-430 | S31609 | 0 | 0 | H1, T9 | 2004-01-01 | 16Cr-12Ni-2Mo | 0 | 8 | 70 | 30 | 752 | -20 | 0 | Forged pipe | 0 | Y
ASME SECTION VIII | P04236 | SA-430 FP316H | FP316H | SA-430 | S31609 | 0 | 0 | H1, T9 | 2004-01-01 | 16Cr-12Ni-2Mo | 0 | 8 | 70 | 30 | 752 | -20 | 0 | Forged pipe | 0 | Y
ASME SECTION I | P04237 | SA-430 FP316N | FP316N | SA-430 | S31651 | 0 | 0 | G12, G18, H1, T8 | 1999-01-01 | 16Cr - 12Ni - 2Mo - N | 0 | 8 | 75 | 35 | 752 | -20 | 0 | Forged pipe | 0 | Y
ASME SECTION VIII | P04237 | SA-430 FP316N | FP316N | SA-430 | S31651 | 0 | 0 | G12, G18, H1, T8 | 1999-01-01 | 16Cr - 12Ni - 2Mo - N | 0 | 8 | 75 | 35 | 752 | -20 | 0 | Forged pipe | 0 | Y
ASME SECTION I | P04238 | SA-430 FP316N | FP316N | SA-430 | S31651 | 0 | 0 | G12, H1, T8 | 2004-01-01 | 16Cr-12Ni-2Mo-N | 0 | 8 | 75 | 35 | 752 | -20 | 0 | Forged pipe | 0 | Y
ASME SECTION VIII | P04238 | SA-430 FP316N | FP316N | SA-430 | S31651 | 0 | 0 | G12, H1, T8 | 2004-01-01 | 16Cr-12Ni-2Mo-N | 0 | 8 | 75 | 35 | 752 | -20 | 0 | Forged pipe | 0 | Y
ASME SECTION VIII | P04239 | SA-430 FP316N | FP316N | SA-430 | S31651 | 0 | 0 | G12 | 1998-01-01 | 16Cr - 12Ni - 2Mo - N | 0 | 8 | 75 | 35 | 752 | -20 | 0 | Forged pipe | 0 | Y
ASME SECTION I | P04240 | SA-430 FP316N | FP316N | SA-430 | S31651 | 0 | 0 | G18, H1 | 1998-01-01 | 16Cr - 12Ni - 2Mo - N | 0 | 8 | 75000 | 35000 | 752 | -20 | 0 | Forged pipe | 0 | Y
ASME SECTION I | P04241 | SA-430 FP316N | FP316N | SA-430 | S31651 | 0 | 0 | G5, G12, G18, H1, T7 | 1999-01-01 | 16Cr - 12Ni - 2Mo - N | 0 | 8 | 75 | 35 | 752 | -20 | 0 | Forged pipe | 0 | Y
ASME SECTION VIII | P04241 | SA-430 FP316N | FP316N | SA-430 | S31651 | 0 | 0 | G5, G12, G18, H1, T7 | 1999-01-01 | 16Cr - 12Ni - 2Mo - N | 0 | 8 | 75 | 35 | 752 | -20 | 0 | Forged pipe | 0 | Y
ASME SECTION I | P04242 | SA-430 FP316N | FP316N | SA-430 | S31651 | 0 | 0 | G5, G12, H1, T7 | 2004-01-01 | 16Cr-12Ni-2Mo-N | 0 | 8 | 75 | 35 | 752 | -20 | 0 | Forged pipe | 0 | Y
ASME SECTION VIII | P04242 | SA-430 FP316N | FP316N | SA-430 | S31651 | 0 | 0 | G5, G12, H1, T7 | 2004-01-01 | 16Cr-12Ni-2Mo-N | 0 | 8 | 75 | 35 | 752 | -20 | 0 | Forged pipe | 0 | Y
ASME SECTION VIII | P04243 | SA-430 FP316N | FP316N | SA-430 | S31651 | 0 | 0 | G5, G12 | 1998-01-01 | 16Cr - 12Ni - 2Mo - N | 0 | 8 | 75 | 35 | 752 | -20 | 0 | Forged pipe | 0 | Y
ASME SECTION I | P04244 | SA-430 FP316N | FP316N | SA-430 | S31651 | 0 | 0 | G5, G18, H1 | 1998-01-01 | 16Cr - 12Ni - 2Mo - N | 0 | 8 | 75000 | 35000 | 752 | -20 | 0 | Forged pipe | 0 | Y
ASME SECTION I | P04245 | SA-430 FP321 | FP321 | SA-430 | S32100 | 0 | 0 | G12, G18, H1, H2, T7 | 1999-01-01 | 18Cr - 10Ni - Ti | 0 | 8 | 70 | 30 | 752 | -20 | 0 | Forged pipe | 0 | Y
ASME SECTION VIII | P04245 | SA-430 FP321 | FP321 | SA-430 | S32100 | 0 | 0 | G12, G18, H1, H2, T7 | 1999-01-01 | 18Cr - 10Ni - Ti | 0 | 8 | 70 | 30 | 752 | -20 | 0 | Forged pipe | 0 | Y
ASME SECTION I | P04246 | SA-430 FP321 | FP321 | SA-430 | S32100 | 0 | 0 | G12, G18, H1, T7 | 2002-01-01 | 18Cr-10Ni-Ti | 0 | 8 | 70 | 30 | 752 | -20 | 0 | Forged pipe | 0 | Y
ASME SECTION VIII | P04246 | SA-430 FP321 | FP321 | SA-430 | S32100 | 0 | 0 | G12, G18, H1, T7 | 2002-01-01 | 18Cr-10Ni-Ti | 0 | 8 | 70 | 30 | 752 | -20 | 0 | Forged pipe | 0 | Y
ASME SECTION I | P04247 | SA-430 FP321 | FP321 | SA-430 | S32100 | 0 | 0 | G12, H1, T7 | 2004-01-01 | 18Cr-10Ni-Ti | 0 | 8 | 70 | 30 | 752 | -20 | 0 | Forged pipe | 0 | Y
ASME SECTION VIII | P04247 | SA-430 FP321 | FP321 | SA-430 | S32100 | 0 | 0 | G12, H1, T7 | 2004-01-01 | 18Cr-10Ni-Ti | 0 | 8 | 70 | 30 | 752 | -20 | 0 | Forged pipe | 0 | Y
ASME SECTION VIII | P04248 | SA-430 FP321 | FP321 | SA-430 | S32100 | 0 | 0 | G12, H2 | 1998-01-01 | 18Cr - 10Ni - Ti | 0 | 8 | 70 | 30 | 752 | -20 | 0 | Forged pipe | 0 | Y
ASME SECTION I | P04249 | SA-430 FP321 | FP321 | SA-430 | S32100 | 0 | 0 | G18, H1 | 1998-01-01 | 18Cr - 10Ni - Ti | 0 | 8 | 70000 | 30000 | 752 | -20 | 0 | Forged pipe | 0 | Y
ASME SECTION I | P04250 | SA-430 FP321 | FP321 | SA-430 | S32100 | 0 | 0 | G5, G12, G18, H1, H2, T6 | 1999-01-01 | 18Cr - 10Ni - Ti | 0 | 8 | 70 | 30 | 752 | -20 | 0 | Forged pipe | 0 | Y
ASME SECTION VIII | P04250 | SA-430 FP321 | FP321 | SA-430 | S32100 | 0 | 0 | G5, G12, G18, H1, H2, T6 | 1999-01-01 | 18Cr - 10Ni - Ti | 0 | 8 | 70 | 30 | 752 | -20 | 0 | Forged pipe | 0 | Y
ASME SECTION I | P04251 | SA-430 FP321 | FP321 | SA-430 | S32100 | 0 | 0 | G5, G12, G18, H1, H2 | 1998-01-01 | 18Cr - 10Ni - Ti | 0 | 8 | 70 | 30 | 752 | -20 | 0 | Forged pipe | 0 | Y
ASME SECTION VIII | P04251 | SA-430 FP321 | FP321 | SA-430 | S32100 | 0 | 0 | G5, G12, G18, H1, H2 | 1998-01-01 | 18Cr - 10Ni - Ti | 0 | 8 | 70 | 30 | 752 | -20 | 0 | Forged pipe | 0 | Y
ASME SECTION I | P04252 | SA-430 FP321 | FP321 | SA-430 | S32100 | 0 | 0 | G5, G12, G18, H1, T6 | 2002-01-01 | 18Cr-10Ni-Ti | 0 | 8 | 70 | 30 | 752 | -20 | 0 | Forged pipe | 0 | Y
ASME SECTION VIII | P04252 | SA-430 FP321 | FP321 | SA-430 | S32100 | 0 | 0 | G5, G12, G18, H1, T6 | 2002-01-01 | 18Cr-10Ni-Ti | 0 | 8 | 70 | 30 | 752 | -20 | 0 | Forged pipe | 0 | Y
ASME SECTION I | P04253 | SA-430 FP321 | FP321 | SA-430 | S32100 | 0 | 0 | G5, G12, H1, T6 | 2004-01-01 | 18Cr-10Ni-Ti | 0 | 8 | 70 | 30 | 752 | -20 | 0 | Forged pipe | 0 | Y
ASME SECTION VIII | P04253 | SA-430 FP321 | FP321 | SA-430 | S32100 | 0 | 0 | G5, G12, H1, T6 | 2004-01-01 | 18Cr-10Ni-Ti | 0 | 8 | 70 | 30 | 752 | -20 | 0 | Forged pipe | 0 | Y
ASME SECTION I | P04254 | SA-430 FP321H | FP321H | SA-430 | S32109 | 0 | 0 | G18, H1, H2, T8 | 1999-01-01 | 18Cr - 10Ni - Ti | 0 | 8 | 70 | 30 | 752 | -20 | 0 | Forged pipe | 0 | Y
ASME SECTION VIII | P04254 | SA-430 FP321H | FP321H | SA-430 | S32109 | 0 | 0 | G18, H1, H2, T8 | 1999-01-01 | 18Cr - 10Ni - Ti | 0 | 8 | 70 | 30 | 752 | -20 | 0 | Forged pipe | 0 | Y
ASME SECTION I | P04255 | SA-430 FP321H | FP321H | SA-430 | S32109 | 0 | 0 | G18, H1 | 1998-01-01 | 18Cr - 10Ni - Ti | 0 | 8 | 70000 | 30000 | 752 | -20 | 0 | Forged pipe | 0 | Y
ASME SECTION I | P04256 | SA-430 FP321H | FP321H | SA-430 | S32109 | 0 | 0 | G18, H2, T8 | 2002-01-01 | 18Cr-10Ni-Ti | 0 | 8 | 70 | 30 | 752 | -20 | 0 | Forged pipe | 0 | Y
ASME SECTION VIII | P04256 | SA-430 FP321H | FP321H | SA-430 | S32109 | 0 | 0 | G18, H2, T8 | 2002-01-01 | 18Cr-10Ni-Ti | 0 | 8 | 70 | 30 | 752 | -20 | 0 | Forged pipe | 0 | Y
ASME SECTION I | P04257 | SA-430 FP321H | FP321H | SA-430 | S32109 | 0 | 0 | G5, G18, H1, H2, T8 | 1999-01-01 | 18Cr - 10Ni - Ti | 0 | 8 | 70 | 30 | 752 | -20 | 0 | Forged pipe | 0 | Y
ASME SECTION VIII | P04257 | SA-430 FP321H | FP321H | SA-430 | S32109 | 0 | 0 | G5, G18, H1, H2, T8 | 1999-01-01 | 18Cr - 10Ni - Ti | 0 | 8 | 70 | 30 | 752 | -20 | 0 | Forged pipe | 0 | Y
ASME SECTION I | P04258 | SA-430 FP321H | FP321H | SA-430 | S32109 | 0 | 0 | G5, G18, H1, H2 | 1998-01-01 | 18Cr - 10Ni - Ti | 0 | 8 | 70 | 30 | 752 | -20 | 0 | Forged pipe | 0 | Y
ASME SECTION VIII | P04258 | SA-430 FP321H | FP321H | SA-430 | S32109 | 0 | 0 | G5, G18, H1, H2 | 1998-01-01 | 18Cr - 10Ni - Ti | 0 | 8 | 70 | 30 | 752 | -20 | 0 | Forged pipe | 0 | Y
ASME SECTION I | P04259 | SA-430 FP321H | FP321H | SA-430 | S32109 | 0 | 0 | G5, G18, H2, T8 | 2002-01-01 | 18Cr-10Ni-Ti | 0 | 8 | 70 | 30 | 752 | -20 | 0 | Forged pipe | 0 | Y
ASME SECTION VIII | P04259 | SA-430 FP321H | FP321H | SA-430 | S32109 | 0 | 0 | G5, G18, H2, T8 | 2002-01-01 | 18Cr-10Ni-Ti | 0 | 8 | 70 | 30 | 752 | -20 | 0 | Forged pipe | 0 | Y
ASME SECTION I | P04260 | SA-430 FP321H | FP321H | SA-430 | S32109 | 0 | 0 | G5, H2, T8 | 2004-01-01 | 18Cr-10Ni-Ti | 0 | 8 | 70 | 30 | 752 | -20 | 0 | Forged pipe | 0 | Y
ASME SECTION VIII | P04260 | SA-430 FP321H | FP321H | SA-430 | S32109 | 0 | 0 | G5, H2, T8 | 2004-01-01 | 18Cr-10Ni-Ti | 0 | 8 | 70 | 30 | 752 | -20 | 0 | Forged pipe | 0 | Y
ASME SECTION I | P04261 | SA-430 FP321H | FP321H | SA-430 | S32109 | 0 | 0 | H2, T8 | 2004-01-01 | 18Cr-10Ni-Ti | 0 | 8 | 70 | 30 | 752 | -20 | 0 | Forged pipe | 0 | Y
ASME SECTION VIII | P04261 | SA-430 FP321H | FP321H | SA-430 | S32109 | 0 | 0 | H2, T8 | 2004-01-01 | 18Cr-10Ni-Ti | 0 | 8 | 70 | 30 | 752 | -20 | 0 | Forged pipe | 0 | Y
ASME SECTION VIII | P04262 | SA-430 FP321H | FP321H | SA-430 | S32109 | 0 | 0 | H2 | 1998-01-01 | 18Cr - 10Ni - Ti | 0 | 8 | 70 | 30 | 752 | -20 | 0 | Forged pipe | 0 | Y
ASME SECTION I | P04263 | SA-430 FP347 | FP347 | SA-430 | S34700 | 0 | 0 | G5, G12, G18, H1, H2, T7 | 1999-01-01 | 18Cr - 10Ni - Cb | 0 | 8 | 70 | 30 | 752 | -20 | 0 | Forged pipe | 0 | Y
ASME SECTION VIII | P04263 | SA-430 FP347 | FP347 | SA-430 | S34700 | 0 | 0 | G5, G12, G18, H1, H2, T7 | 1999-01-01 | 18Cr - 10Ni - Cb | 0 | 8 | 70 | 30 | 752 | -20 | 0 | Forged pipe | 0 | Y
ASME SECTION I | P04264 | SA-430 FP347 | FP347 | SA-430 | S34700 | 0 | 0 | G5, G12, G18, H1, H2 | 1998-01-01 | 18Cr - 10Ni - Cb | 0 | 8 | 70 | 30 | 752 | -20 | 0 | Forged pipe | 0 | Y
ASME SECTION VIII | P04264 | SA-430 FP347 | FP347 | SA-430 | S34700 | 0 | 0 | G5, G12, G18, H1, H2 | 1998-01-01 | 18Cr - 10Ni - Cb | 0 | 8 | 70 | 30 | 752 | -20 | 0 | Forged pipe | 0 | Y
ASME SECTION I | P04265 | SA-430 FP347 | FP347 | SA-430 | S34700 | 0 | 0 | G5, G12, G18, H1, T7 | 2002-01-01 | 18Cr-10Ni-Cb | 0 | 8 | 70 | 30 | 752 | -20 | 0 | Forged pipe | 0 | Y
ASME SECTION VIII | P04265 | SA-430 FP347 | FP347 | SA-430 | S34700 | 0 | 0 | G5, G12, G18, H1, T7 | 2002-01-01 | 18Cr-10Ni-Cb | 0 | 8 | 70 | 30 | 752 | -20 | 0 | Forged pipe | 0 | Y
ASME SECTION I | P04266 | SA-430 FP347 | FP347 | SA-430 | S34700 | 0 | 0 | G5, G12, H1, T7 | 2004-01-01 | 18Cr-10Ni-Cb | 0 | 8 | 70 | 30 | 752 | -20 | 0 | Forged pipe | 0 | Y
ASME SECTION VIII | P04266 | SA-430 FP347 | FP347 | SA-430 | S34700 | 0 | 0 | G5, G12, H1, T7 | 2004-01-01 | 18Cr-10Ni-Cb | 0 | 8 | 70 | 30 | 752 | -20 | 0 | Forged pipe | 0 | Y
ASME SECTION I | P04267 | SA-430 FP347H | FP347H | SA-430 | S34709 | 0 | 0 | G5, G18, H1, H2, T8 | 1999-01-01 | 18Cr - 10Ni - Cb | 0 | 8 | 70 | 30 | 752 | -20 | 0 | Forged pipe | 0 | Y
ASME SECTION VIII | P04267 | SA-430 FP347H | FP347H | SA-430 | S34709 | 0 | 0 | G5, G18, H1, H2, T8 | 1999-01-01 | 18Cr - 10Ni - Cb | 0 | 8 | 70 | 30 | 752 | -20 | 0 | Forged pipe | 0 | Y
ASME SECTION I | P04268 | SA-430 FP347H | FP347H | SA-430 | S34709 | 0 | 0 | G5, G18, H1, H2 | 1998-01-01 | 18Cr - 10Ni - Cb | 0 | 8 | 70 | 30 | 752 | -20 | 0 | Forged pipe | 0 | Y
ASME SECTION VIII | P04268 | SA-430 FP347H | FP347H | SA-430 | S34709 | 0 | 0 | G5, G18, H1, H2 | 1998-01-01 | 18Cr - 10Ni - Cb | 0 | 8 | 70 | 30 | 752 | -20 | 0 | Forged pipe | 0 | Y
ASME SECTION I | P04269 | SA-430 FP347H | FP347H | SA-430 | S34709 | 0 | 0 | G5, G18, H2, T8 | 2002-01-01 | 18Cr-10Ni-Cb | 0 | 8 | 70 | 30 | 752 | -20 | 0 | Forged pipe | 0 | Y
ASME SECTION VIII | P04269 | SA-430 FP347H | FP347H | SA-430 | S34709 | 0 | 0 | G5, G18, H2, T8 | 2002-01-01 | 18Cr-10Ni-Cb | 0 | 8 | 70 | 30 | 752 | -20 | 0 | Forged pipe | 0 | Y
ASME SECTION I | P04270 | SA-430 FP347H | FP347H | SA-430 | S34709 | 0 | 0 | G5, H2, T8 | 2004-01-01 | 18Cr-10Ni-Cb | 0 | 8 | 70 | 30 | 752 | -20 | 0 | Forged pipe | 0 | Y
ASME SECTION VIII | P04270 | SA-430 FP347H | FP347H | SA-430 | S34709 | 0 | 0 | G5, H2, T8 | 2004-01-01 | 18Cr-10Ni-Cb | 0 | 8 | 70 | 30 | 752 | -20 | 0 | Forged pipe | 0 | Y
ASME SECTION VIII | P04271 | SA-452 TP304H | TP304H | SA-452 | S30409 | 0 | 0 | G32, T8 | 1999-01-01 | 18Cr - 8Ni | 0 | 8 | 75 | 30 | 752 | -20 | 0 | Cast pipe | 0 | Y
ASME SECTION VIII | P04272 | SA-452 TP304H | TP304H | SA-452 | S30409 | 0 | 0 | G32 | 1998-01-01 | 18Cr - 8Ni | 0 | 8 | 75 | 30 | 752 | -20 | 0 | Cast pipe | 0 | Y
ASME SECTION VIII | P04273 | SA-452 TP304H | TP304H | SA-452 | S30409 | 0 | 0 | G5, G16, G17, G32, T7 | 1999-01-01 | 18Cr - 8Ni | 0 | 8 | 75 | 30 | 752 | -20 | 0 | Cast pipe | 0 | Y
ASME SECTION VIII | P04274 | SA-452 TP304H | TP304H | SA-452 | S30409 | 0 | 0 | G5, G32 | 1998-01-01 | 18Cr - 8Ni | 0 | 8 | 75 | 30 | 752 | -20 | 0 | Cast pipe | 0 | Y
ASME SECTION VIII | P04275 | SA-452 TP316H | TP316H | SA-452 | S31609 | 0 | 0 | G32, T9 | 1999-01-01 | 16Cr - 12Ni - 2Mo | 0 | 8 | 75 | 30 | 752 | -20 | 0 | Cast pipe | 0 | Y
ASME SECTION VIII | P04276 | SA-452 TP316H | TP316H | SA-452 | S31609 | 0 | 0 | G32 | 1998-01-01 | 16Cr - 12Ni - 2Mo | 0 | 8 | 75 | 30 | 752 | -20 | 0 | Cast pipe | 0 | Y
ASME SECTION VIII | P04277 | SA-452 TP316H | TP316H | SA-452 | S31609 | 0 | 0 | G5, G16, G17, G32, T8 | 1999-01-01 | 16Cr - 12Ni - 2Mo | 0 | 8 | 75 | 30 | 752 | -20 | 0 | Cast pipe | 0 | Y
ASME SECTION VIII | P04278 | SA-452 TP316H | TP316H | SA-452 | S31609 | 0 | 0 | G5, G32 | 1998-01-01 | 16Cr - 12Ni - 2Mo | 0 | 8 | 75 | 30 | 752 | -20 | 0 | Cast pipe | 0 | Y
ASME SECTION VIII | P04279 | SA-452 TP347H | TP347H | SA-452 | S34709 | 0 | 0 | G32 | 1998-01-01 | 18Cr - 10Ni - Cb | 0 | 8 | 75 | 30 | 752 | -20 | 0 | Cast pipe | 0 | Y
ASME SECTION VIII | P04280 | SA-452 TP347H | TP347H | SA-452 | S34709 | 0 | 0 | G5, G16, G17, G32 | 1998-01-01 | 18Cr - 10Ni - Cb | 0 | 8 | 75 | 30 | 752 | -20 | 0 | Cast pipe | 0 | Y
ASME SECTION VIII | P04281 | SA-455 | 0 | SA-455 | K03300 | <= 3/8 | 0 |  | 2001-01-01 | Carbon steel | 0 | 1 | 75 | 38 | 752 | -20 | 0 | Plate | 0 | Y
ASME SECTION VIII | P04282 | SA-455 | 0 | SA-455 | K03300 | 0.58 < t <= 3/4 | 0 |  | 2001-01-01 | Carbon steel | 0 | 1 | 70 | 35 | 752 | -20 | 0 | Plate | 0 | Y
ASME SECTION VIII | P04283 | SA-455 | 0 | SA-455 | K03300 | 3/8 < t <= 0.58 | 0 |  | 2001-01-01 | Carbon steel | 0 | 1 | 73 | 37 | 752 | -20 | 0 | Plate | 0 | Y
ASME SECTION VIII | P04284 | SA-479 | 0 | SA-479 | S30600 | <= 4 | Sol. ann. | G5, H6 | 2006-01-01 | 18Cr-15Ni-4Si | 0 | 8 | 78 | 35 | 752 | -20 | 0 | Bar | 0 | Y
ASME SECTION VIII | P04285 | SA-479 | 0 | SA-479 | S30600 | <= 4 | Sol. ann. | H6 | 2006-01-01 | 18Cr-15Ni-4Si | 0 | 8 | 78 | 35 | 752 | -20 | 0 | Bar | 0 | Y
ASME SECTION VIII | P04286 | SA-479 | 0 | SA-479 | S30815 | 0 | 0 | G40, T6 | 1999-01-01 | 21Cr - 11Ni - N | 0 | 8 | 87 | 45 | 752 | -20 | 0 | Bar | 0 | Y
ASME SECTION VIII | P04287 | SA-479 | 0 | SA-479 | S30815 | 0 | 0 | G5, G40, T5 | 1999-01-01 | 21Cr - 11Ni - N | 0 | 8 | 87 | 45 | 752 | -20 | 0 | Bar | 0 | Y
ASME SECTION VIII | P04288 | SA-479 | 0 | SA-479 | S30815 | 0 | 0 | G5, G6, T5 | 2004-01-01 | 21Cr-11Ni-N | 0 | 8 | 87 | 45 | 752 | -20 | 0 | Bar | 0 | Y
ASME SECTION I | P04289 | SA-479 | 0 | SA-479 | S30815 | 0 | 0 | G5, G6, T5 | 2005-01-01 | 21Cr-11Ni-N | 0 | 8 | 87000 | 45000 | 752 | -20 | 0 | Bar | 0 | Y
ASME SECTION VIII | P04290 | SA-479 | 0 | SA-479 | S30815 | 0 | 0 | G5 | 1998-01-01 | 21Cr - 11Ni - N | 0 | 8 | 87 | 45 | 752 | -20 | 0 | Bar | 0 | Y
ASME SECTION VIII | P04291 | SA-479 | 0 | SA-479 | S30815 | 0 | 0 | G6, T6 | 2004-01-01 | 21Cr-11Ni-N | 0 | 8 | 87 | 45 | 752 | -20 | 0 | Bar | 0 | Y
ASME SECTION I | P04292 | SA-479 | 0 | SA-479 | S30815 | 0 | 0 | G6, T6 | 2005-01-01 | 21Cr-11Ni-N | 0 | 8 | 87000 | 45000 | 752 | -20 | 0 | Bar | 0 | Y
ASME SECTION VIII | P04293 | SA-479 | 0 | SA-479 | S31277 | 0 | 0 | G5 | 2005-01-01 | 27Ni-22Cr-7Mo-Mn-Cu-N | 0 | 45 | 112 | 52 | 752 | -20 | 0 | Bar | 0 | Y
ASME SECTION VIII | P04294 | SA-479 | 0 | SA-479 | S31725 | 0 | 0 |  | 2001-01-01 | 19Cr-15Ni-4Mo | 0 | 8 | 75 | 30 | 752 | -20 | 0 | Bar | 0 | Y
ASME SECTION VIII | P04295 | SA-479 | 0 | SA-479 | S31725 | 0 | 0 | G5 | 1998-01-01 | 19Cr - 15Ni - 4Mo | 0 | 8 | 75 | 30 | 752 | -20 | 0 | Bar | 0 | Y
ASME SECTION VIII | P04296 | SA-479 | 0 | SA-479 | S31803 | 0 | 0 | G32 | 2003-01-01 | 22Cr-5Ni-3Mo-N | 0 | 0 | 90 | 65 | 752 | -20 | 0 | Bar | 0 | Y
ASME SECTION I | P04297 | SA-479 | 0 | SA-479 | S31803 | 0 | 0 | G32 | 2007-01-01 | 22Cr-5Ni-3Mo-N | 0 | 10H | 90 | 65 | 752 | -20 | 0 | Bar | 0 | Y
ASME SECTION VIII | P04297 | SA-479 | 0 | SA-479 | S31803 | 0 | 0 | G32 | 2007-01-01 | 22Cr-5Ni-3Mo-N | 0 | 10H | 90 | 65 | 752 | -20 | 0 | Bar | 0 | Y
ASME SECTION VIII | P04298 | SA-479 | 0 | SA-479 | S32550 | 0 | 0 | G32, G33 | 1998-01-01 | 25Cr - 5Ni - 3Mo - 2Cu | 0 | 10H | 110 | 80 | 752 | -20 | 0 | Bar | 0 | Y
ASME SECTION VIII | P04299 | SA-479 | 0 | SA-479 | S32550 | 0 | 0 | G32, G33 | 2001-01-01 | 25Cr-5Ni-3Mo-2Cu | 0 | 0 | 110 | 80 | 752 | -20 | 0 | Bar | 0 | Y
ASME SECTION VIII | P04300 | SA-479 | 0 | SA-479 | S32550 | 0 | 0 | G32 | 2003-01-01 | 25Cr-5Ni-3Mo-2Cu | 0 | 0 | 110 | 80 | 752 | -20 | 0 | Bar | 0 | Y
ASME SECTION VIII | P04301 | SA-479 | 0 | SA-479 | S32550 | 0 | 0 | G32 | 2007-01-01 | 25Cr-5Ni-3Mo-2Cu | 0 | 10H | 110 | 80 | 752 | -20 | 0 | Bar | 0 | Y
ASME SECTION VIII | P04302 | SA-479 | 0 | SA-479 | S32615 | 0 | Sol. ann. | G5, H6 | 2006-01-01 | 18Cr-20Ni-5.5Si | 0 | 8 | 80 | 32 | 752 | -20 | 0 | Bar | 0 | Y
ASME SECTION VIII | P04303 | SA-479 | 0 | SA-479 | S32615 | 0 | Sol. ann. | H6 | 2006-01-01 | 18Cr-20Ni-5.5Si | 0 | 8 | 80 | 32 | 752 | -20 | 0 | Bar | 0 | Y
ASME SECTION VIII | P04304 | SA-479 | 0 | SA-479 | S32906 | 0 | 0 | G32 | 2007-01-01 | 29Cr-6.5Ni-2Mo-N | 0 | 10H | 109 | 80 | 752 | -20 | 0 | Bar | 0 | Y
ASME SECTION VIII | P04305 | SA-479 | 0 | SA-479 | S44700 | 0 | 0 | G22, G32 | 1998-01-01 | 29Cr - 4Mo | 0 | 10J | 70 | 55 | 752 | -20 | 0 | Bar | 0 | Y
ASME SECTION VIII | P04306 | SA-479 | 0 | SA-479 | S44700 | 0 | 0 | G22, G32 | 2001-01-01 | 29Cr-4Mo | 0 | 0 | 70 | 55 | 752 | -20 | 0 | Bar | 0 | Y
ASME SECTION VIII | P04307 | SA-479 | 0 | SA-479 | S44800 | 0 | 0 | G22, G32 | 1998-01-01 | 29Cr - 4Mo - 2Ni | 0 | 10K | 70 | 55 | 752 | -20 | 0 | Bar | 0 | Y
ASME SECTION VIII | P04308 | SA-479 | 0 | SA-479 | S44800 | 0 | 0 | G22, G32 | 2001-01-01 | 29Cr-4Mo-2Ni | 0 | 0 | 70 | 55 | 752 | -20 | 0 | Bar | 0 | Y
ASME SECTION VIII | P04309 | SA-479 302 | 302 | SA-479 | S30200 | 0 | 0 | G22 | 1998-01-01 | 18Cr - 8Ni | 0 | 8 | 75 | 30 | 752 | -20 | 0 | Bar | 0 | Y
ASME SECTION VIII | P04310 | SA-479 302 | 302 | SA-479 | S30200 | 0 | 0 | G5, G24 | 1998-01-01 | 18Cr - 8Ni | 0 | 8 | 75 | 30 | 752 | -20 | 0 | Bar | 0 | Y
ASME SECTION I | P04311 | SA-479 304 | 304 | SA-479 | S30400 | 0 | 0 | G12, G18, G22, T8 | 1999-01-01 | 18Cr - 8Ni | 0 | 8 | 75 | 30 | 752 | -20 | 0 | Bar | 0 | Y
ASME SECTION VIII | P04311 | SA-479 304 | 304 | SA-479 | S30400 | 0 | 0 | G12, G18, G22, T8 | 1999-01-01 | 18Cr - 8Ni | 0 | 8 | 75 | 30 | 752 | -20 | 0 | Bar | 0 | Y
ASME SECTION I | P04312 | SA-479 304 | 304 | SA-479 | S30400 | 0 | 0 | G12, G18, G22 | 1998-01-01 | 18Cr - 8Ni | 0 | 8 | 75 | 30 | 752 | -20 | 0 | Bar | 0 | Y
ASME SECTION VIII | P04312 | SA-479 304 | 304 | SA-479 | S30400 | 0 | 0 | G12, G18, G22 | 1998-01-01 | 18Cr - 8Ni | 0 | 8 | 75 | 30 | 752 | -20 | 0 | Bar | 0 | Y
ASME SECTION I | P04313 | SA-479 304 | 304 | SA-479 | S30400 | 0 | 0 | G12, G22, T8 | 2004-01-01 | 18Cr-8Ni | 0 | 8 | 75 | 30 | 752 | -20 | 0 | Bar | 0 | Y
ASME SECTION VIII | P04313 | SA-479 304 | 304 | SA-479 | S30400 | 0 | 0 | G12, G22, T8 | 2004-01-01 | 18Cr-8Ni | 0 | 8 | 75 | 30 | 752 | -20 | 0 | Bar | 0 | Y
ASME SECTION I | P04314 | SA-479 304 | 304 | SA-479 | S30400 | 0 | 0 | G5, G12, G18, G22, T7 | 1999-01-01 | 18Cr - 8Ni | 0 | 8 | 75 | 30 | 752 | -20 | 0 | Bar | 0 | Y
ASME SECTION VIII | P04314 | SA-479 304 | 304 | SA-479 | S30400 | 0 | 0 | G5, G12, G18, G22, T7 | 1999-01-01 | 18Cr - 8Ni | 0 | 8 | 75 | 30 | 752 | -20 | 0 | Bar | 0 | Y
ASME SECTION I | P04315 | SA-479 304 | 304 | SA-479 | S30400 | 0 | 0 | G5, G12, G18, G22 | 1998-01-01 | 18Cr - 8Ni | 0 | 8 | 75 | 30 | 752 | -20 | 0 | Bar | 0 | Y
ASME SECTION VIII | P04315 | SA-479 304 | 304 | SA-479 | S30400 | 0 | 0 | G5, G12, G18, G22 | 1998-01-01 | 18Cr - 8Ni | 0 | 8 | 75 | 30 | 752 | -20 | 0 | Bar | 0 | Y
ASME SECTION I | P04316 | SA-479 304 | 304 | SA-479 | S30400 | 0 | 0 | G5, G12, G22, T7 | 2004-01-01 | 18Cr-8Ni | 0 | 8 | 75 | 30 | 752 | -20 | 0 | Bar | 0 | Y
ASME SECTION VIII | P04316 | SA-479 304 | 304 | SA-479 | S30400 | 0 | 0 | G5, G12, G22, T7 | 2004-01-01 | 18Cr-8Ni | 0 | 8 | 75 | 30 | 752 | -20 | 0 | Bar | 0 | Y
ASME SECTION I | P04317 | SA-479 304H | 304H | SA-479 | S30409 | 0 | 0 | G18, G22, T8 | 1999-01-01 | 18Cr - 8Ni | 0 | 8 | 75 | 30 | 752 | -20 | 0 | Bar | 0 | Y
ASME SECTION VIII | P04317 | SA-479 304H | 304H | SA-479 | S30409 | 0 | 0 | G18, G22, T8 | 1999-01-01 | 18Cr - 8Ni | 0 | 8 | 75 | 30 | 752 | -20 | 0 | Bar | 0 | Y
ASME SECTION I | P04318 | SA-479 304H | 304H | SA-479 | S30409 | 0 | 0 | G18, G22 | 1998-01-01 | 18Cr - 8Ni | 0 | 8 | 75 | 30 | 752 | -20 | 0 | Bar | 0 | Y
ASME SECTION VIII | P04318 | SA-479 304H | 304H | SA-479 | S30409 | 0 | 0 | G18, G22 | 1998-01-01 | 18Cr - 8Ni | 0 | 8 | 75 | 30 | 752 | -20 | 0 | Bar | 0 | Y
ASME SECTION I | P04319 | SA-479 304H | 304H | SA-479 | S30409 | 0 | 0 | G22, T8 | 2004-01-01 | 18Cr-8Ni | 0 | 8 | 75 | 30 | 752 | -20 | 0 | Bar | 0 | Y
ASME SECTION VIII | P04319 | SA-479 304H | 304H | SA-479 | S30409 | 0 | 0 | G22, T8 | 2004-01-01 | 18Cr-8Ni | 0 | 8 | 75 | 30 | 752 | -20 | 0 | Bar | 0 | Y
ASME SECTION I | P04320 | SA-479 304H | 304H | SA-479 | S30409 | 0 | 0 | G5, G18, G22, T7 | 1999-01-01 | 18Cr - 8Ni | 0 | 8 | 75 | 30 | 752 | -20 | 0 | Bar | 0 | Y
ASME SECTION VIII | P04320 | SA-479 304H | 304H | SA-479 | S30409 | 0 | 0 | G5, G18, G22, T7 | 1999-01-01 | 18Cr - 8Ni | 0 | 8 | 75 | 30 | 752 | -20 | 0 | Bar | 0 | Y
ASME SECTION I | P04321 | SA-479 304H | 304H | SA-479 | S30409 | 0 | 0 | G5, G18, G22 | 1998-01-01 | 18Cr - 8Ni | 0 | 8 | 75 | 30 | 752 | -20 | 0 | Bar | 0 | Y
ASME SECTION VIII | P04321 | SA-479 304H | 304H | SA-479 | S30409 | 0 | 0 | G5, G18, G22 | 1998-01-01 | 18Cr - 8Ni | 0 | 8 | 75 | 30 | 752 | -20 | 0 | Bar | 0 | Y
ASME SECTION I | P04322 | SA-479 304H | 304H | SA-479 | S30409 | 0 | 0 | G5, G22, T7 | 2004-01-01 | 18Cr-8Ni | 0 | 8 | 75 | 30 | 752 | -20 | 0 | Bar | 0 | Y
ASME SECTION VIII | P04322 | SA-479 304H | 304H | SA-479 | S30409 | 0 | 0 | G5, G22, T7 | 2004-01-01 | 18Cr-8Ni | 0 | 8 | 75 | 30 | 752 | -20 | 0 | Bar | 0 | Y
ASME SECTION I | P04323 | SA-479 304L | 304L | SA-479 | S30403 | 0 | 0 | G22, G34, T6 | 2004-01-01 | 18Cr-8Ni | 0 | 8 | 70 | 25 | 752 | -20 | 0 | Bar | 0 | Y
ASME SECTION VIII | P04323 | SA-479 304L | 304L | SA-479 | S30403 | 0 | 0 | G22, G34, T6 | 2004-01-01 | 18Cr-8Ni | 0 | 8 | 70 | 25 | 752 | -20 | 0 | Bar | 0 | Y
ASME SECTION I | P04324 | SA-479 304L | 304L | SA-479 | S30403 | 0 | 0 | G22, G42 | 2001-01-01 | 18Cr-8Ni | 0 | 8 | 70 | 25 | 752 | -20 | 0 | Bar | 0 | Y
ASME SECTION VIII | P04324 | SA-479 304L | 304L | SA-479 | S30403 | 0 | 0 | G22, G42 | 2001-01-01 | 18Cr-8Ni | 0 | 8 | 70 | 25 | 752 | -20 | 0 | Bar | 0 | Y
ASME SECTION VIII | P04325 | SA-479 304L | 304L | SA-479 | S30403 | 0 | 0 | G22 | 1998-01-01 | 18Cr - 8Ni | 0 | 8 | 70 | 25 | 752 | -20 | 0 | Bar | 0 | Y
ASME SECTION I | P04326 | SA-479 304L | 304L | SA-479 | S30403 | 0 | 0 | G5, G22, G34, T4 | 2004-01-01 | 18Cr-8Ni | 0 | 8 | 70 | 25 | 752 | -20 | 0 | Bar | 0 | Y
ASME SECTION VIII | P04326 | SA-479 304L | 304L | SA-479 | S30403 | 0 | 0 | G5, G22, G34, T4 | 2004-01-01 | 18Cr-8Ni | 0 | 8 | 70 | 25 | 752 | -20 | 0 | Bar | 0 | Y
ASME SECTION I | P04327 | SA-479 304L | 304L | SA-479 | S30403 | 0 | 0 | G5, G22, G42 | 2001-01-01 | 18Cr-8Ni | 0 | 8 | 70 | 25 | 752 | -20 | 0 | Bar | 0 | Y
ASME SECTION VIII | P04327 | SA-479 304L | 304L | SA-479 | S30403 | 0 | 0 | G5, G22, G42 | 2001-01-01 | 18Cr-8Ni | 0 | 8 | 70 | 25 | 752 | -20 | 0 | Bar | 0 | Y
ASME SECTION VIII | P04328 | SA-479 304L | 304L | SA-479 | S30403 | 0 | 0 | G5, G22 | 1998-01-01 | 18Cr - 8Ni | 0 | 8 | 70 | 25 | 752 | -20 | 0 | Bar | 0 | Y
ASME SECTION I | P04329 | SA-479 304N | 304N | SA-479 | S30451 | 0 | 0 | G12, G18, T8 | 1999-01-01 | 18Cr - 8Ni - N | 0 | 8 | 80000 | 35000 | 752 | -20 | 0 | Bar | 0 | Y
ASME SECTION I | P04330 | SA-479 304N | 304N | SA-479 | S30451 | 0 | 0 | G12, G18 | 1998-01-01 | 18Cr - 8Ni - N | 0 | 8 | 80000 | 35000 | 752 | -20 | 0 | Bar | 0 | Y
ASME SECTION I | P04331 | SA-479 304N | 304N | SA-479 | S30451 | 0 | 0 | G12, T8 | 2004-01-01 | 18Cr-8Ni-N | 0 | 8 | 80000 | 35000 | 752 | -20 | 0 | Bar | 0 | Y
ASME SECTION I | P04332 | SA-479 304N | 304N | SA-479 | S30451 | 0 | 0 | G5, G12, G18, T7 | 1999-01-01 | 18Cr - 8Ni - N | 0 | 8 | 80000 | 35000 | 752 | -20 | 0 | Bar | 0 | Y
ASME SECTION I | P04333 | SA-479 304N | 304N | SA-479 | S30451 | 0 | 0 | G5, G12, G18 | 1998-01-01 | 18Cr - 8Ni - N | 0 | 8 | 80000 | 35000 | 752 | -20 | 0 | Bar | 0 | Y
ASME SECTION I | P04334 | SA-479 304N | 304N | SA-479 | S30451 | 0 | 0 | G5, G12, T7 | 2004-01-01 | 18Cr-8Ni-N | 0 | 8 | 80000 | 35000 | 752 | -20 | 0 | Bar | 0 | Y
ASME SECTION VIII | P04335 | SA-479 309Cb | 309Cb | SA-479 | S30940 | 0 | 0 | G12, G22 | 1998-01-01 | 23Cr - 12Ni - Cb | 0 | 8 | 75 | 30 | 752 | -20 | 0 | Bar | 0 | Y
ASME SECTION VIII | P04336 | SA-479 309Cb | 309Cb | SA-479 | S30940 | 0 | 0 | G5, G12, G22 | 1998-01-01 | 23Cr - 12Ni - Cb | 0 | 8 | 75 | 30 | 752 | -20 | 0 | Bar | 0 | Y
ASME SECTION I | P04337 | SA-479 309H | 309H | SA-479 | S30909 | 0 | 0 | G18, T7 | 1999-01-01 | 23Cr - 12Ni | 0 | 8 | 75 | 30 | 752 | -20 | 0 | Bar | 0 | Y
ASME SECTION VIII | P04337 | SA-479 309H | 309H | SA-479 | S30909 | 0 | 0 | G18, T7 | 1999-01-01 | 23Cr - 12Ni | 0 | 8 | 75 | 30 | 752 | -20 | 0 | Bar | 0 | Y
ASME SECTION I | P04338 | SA-479 309H | 309H | SA-479 | S30909 | 0 | 0 | G18 | 1998-01-01 | 23Cr - 12Ni | 0 | 8 | 75 | 30 | 752 | -20 | 0 | Bar | 0 | Y
ASME SECTION VIII | P04338 | SA-479 309H | 309H | SA-479 | S30909 | 0 | 0 | G18 | 1998-01-01 | 23Cr - 12Ni | 0 | 8 | 75 | 30 | 752 | -20 | 0 | Bar | 0 | Y
ASME SECTION I | P04339 | SA-479 309H | 309H | SA-479 | S30909 | 0 | 0 | G5, G18, T6 | 1999-01-01 | 23Cr - 12Ni | 0 | 8 | 75 | 30 | 752 | -20 | 0 | Bar | 0 | Y
ASME SECTION VIII | P04339 | SA-479 309H | 309H | SA-479 | S30909 | 0 | 0 | G5, G18, T6 | 1999-01-01 | 23Cr - 12Ni | 0 | 8 | 75 | 30 | 752 | -20 | 0 | Bar | 0 | Y
ASME SECTION I | P04340 | SA-479 309H | 309H | SA-479 | S30909 | 0 | 0 | G5, G18 | 1998-01-01 | 23Cr - 12Ni | 0 | 8 | 75 | 30 | 752 | -20 | 0 | Bar | 0 | Y
ASME SECTION VIII | P04340 | SA-479 309H | 309H | SA-479 | S30909 | 0 | 0 | G5, G18 | 1998-01-01 | 23Cr - 12Ni | 0 | 8 | 75 | 30 | 752 | -20 | 0 | Bar | 0 | Y
ASME SECTION I | P04341 | SA-479 309H | 309H | SA-479 | S30909 | 0 | 0 | G5, T6 | 2004-01-01 | 23Cr-12Ni | 0 | 8 | 75 | 30 | 752 | -20 | 0 | Bar | 0 | Y
ASME SECTION VIII | P04341 | SA-479 309H | 309H | SA-479 | S30909 | 0 | 0 | G5, T6 | 2004-01-01 | 23Cr-12Ni | 0 | 8 | 75 | 30 | 752 | -20 | 0 | Bar | 0 | Y
ASME SECTION I | P04342 | SA-479 309H | 309H | SA-479 | S30909 | 0 | 0 | T7 | 2004-01-01 | 23Cr-12Ni | 0 | 8 | 75 | 30 | 752 | -20 | 0 | Bar | 0 | Y
ASME SECTION VIII | P04342 | SA-479 309H | 309H | SA-479 | S30909 | 0 | 0 | T7 | 2004-01-01 | 23Cr-12Ni | 0 | 8 | 75 | 30 | 752 | -20 | 0 | Bar | 0 | Y
ASME SECTION I | P04343 | SA-479 309S | 309S | SA-479 | S30908 | 0 | 0 | G12, G18, G22, T6 | 1999-01-01 | 23Cr - 12Ni | 0 | 8 | 75 | 30 | 752 | -20 | 0 | Bar | 0 | Y
ASME SECTION VIII | P04343 | SA-479 309S | 309S | SA-479 | S30908 | 0 | 0 | G12, G18, G22, T6 | 1999-01-01 | 23Cr - 12Ni | 0 | 8 | 75 | 30 | 752 | -20 | 0 | Bar | 0 | Y
ASME SECTION I | P04344 | SA-479 309S | 309S | SA-479 | S30908 | 0 | 0 | G12, G18, G22 | 1998-01-01 | 23Cr - 12Ni | 0 | 8 | 75 | 30 | 752 | -20 | 0 | Bar | 0 | Y
ASME SECTION VIII | P04344 | SA-479 309S | 309S | SA-479 | S30908 | 0 | 0 | G12, G18, G22 | 1998-01-01 | 23Cr - 12Ni | 0 | 8 | 75 | 30 | 752 | -20 | 0 | Bar | 0 | Y
ASME SECTION I | P04345 | SA-479 309S | 309S | SA-479 | S30908 | 0 | 0 | G12, G22, T6 | 2004-01-01 | 23Cr-12Ni | 0 | 8 | 75 | 30 | 752 | -20 | 0 | Bar | 0 | Y
ASME SECTION VIII | P04345 | SA-479 309S | 309S | SA-479 | S30908 | 0 | 0 | G12, G22, T6 | 2004-01-01 | 23Cr-12Ni | 0 | 8 | 75 | 30 | 752 | -20 | 0 | Bar | 0 | Y
ASME SECTION I | P04346 | SA-479 309S | 309S | SA-479 | S30908 | 0 | 0 | G5, G12, G18, G22, T5 | 1999-01-01 | 23Cr - 12Ni | 0 | 8 | 75 | 30 | 752 | -20 | 0 | Bar | 0 | Y
ASME SECTION VIII | P04346 | SA-479 309S | 309S | SA-479 | S30908 | 0 | 0 | G5, G12, G18, G22, T5 | 1999-01-01 | 23Cr - 12Ni | 0 | 8 | 75 | 30 | 752 | -20 | 0 | Bar | 0 | Y
ASME SECTION I | P04347 | SA-479 309S | 309S | SA-479 | S30908 | 0 | 0 | G5, G12, G18, G22 | 1998-01-01 | 23Cr - 12Ni | 0 | 8 | 75 | 30 | 752 | -20 | 0 | Bar | 0 | Y
ASME SECTION VIII | P04347 | SA-479 309S | 309S | SA-479 | S30908 | 0 | 0 | G5, G12, G18, G22 | 1998-01-01 | 23Cr - 12Ni | 0 | 8 | 75 | 30 | 752 | -20 | 0 | Bar | 0 | Y
ASME SECTION I | P04348 | SA-479 309S | 309S | SA-479 | S30908 | 0 | 0 | G5, G12, G22, T5 | 2004-01-01 | 23Cr-12Ni | 0 | 8 | 75 | 30 | 752 | -20 | 0 | Bar | 0 | Y
ASME SECTION VIII | P04348 | SA-479 309S | 309S | SA-479 | S30908 | 0 | 0 | G5, G12, G22, T5 | 2004-01-01 | 23Cr-12Ni | 0 | 8 | 75 | 30 | 752 | -20 | 0 | Bar | 0 | Y
ASME SECTION VIII | P04349 | SA-479 310Cb | 310Cb | SA-479 | S31040 | 0 | 0 | G12, G22, T6 | 1999-01-01 | 25Cr - 20Ni - Cb | 0 | 8 | 75 | 30 | 752 | -20 | 0 | Bar | 0 | Y
ASME SECTION VIII | P04350 | SA-479 310Cb | 310Cb | SA-479 | S31040 | 0 | 0 | G12, G22 | 1998-01-01 | 25Cr - 20Ni - Cb | 0 | 8 | 75 | 30 | 752 | -20 | 0 | Bar | 0 | Y
ASME SECTION VIII | P04351 | SA-479 310Cb | 310Cb | SA-479 | S31040 | 0 | 0 | G5, G12, G22, T5 | 1999-01-01 | 25Cr - 20Ni - Cb | 0 | 8 | 75 | 30 | 752 | -20 | 0 | Bar | 0 | Y
ASME SECTION VIII | P04352 | SA-479 310Cb | 310Cb | SA-479 | S31040 | 0 | 0 | G5, G12, G22 | 1998-01-01 | 25Cr - 20Ni - Cb | 0 | 8 | 75 | 30 | 752 | -20 | 0 | Bar | 0 | Y
ASME SECTION I | P04353 | SA-479 310H | 310H | SA-479 | S31009 | 0 | 0 | G18, T7 | 1999-01-01 | 25Cr - 20Ni | 0 | 8 | 75 | 30 | 752 | -20 | 0 | Bar | 0 | Y
ASME SECTION VIII | P04353 | SA-479 310H | 310H | SA-479 | S31009 | 0 | 0 | G18, T7 | 1999-01-01 | 25Cr - 20Ni | 0 | 8 | 75 | 30 | 752 | -20 | 0 | Bar | 0 | Y
ASME SECTION I | P04354 | SA-479 310H | 310H | SA-479 | S31009 | 0 | 0 | G18 | 1998-01-01 | 25Cr - 20Ni | 0 | 8 | 75 | 30 | 752 | -20 | 0 | Bar | 0 | Y
ASME SECTION VIII | P04354 | SA-479 310H | 310H | SA-479 | S31009 | 0 | 0 | G18 | 1998-01-01 | 25Cr - 20Ni | 0 | 8 | 75 | 30 | 752 | -20 | 0 | Bar | 0 | Y
ASME SECTION I | P04355 | SA-479 310H | 310H | SA-479 | S31009 | 0 | 0 | G5, G18, T6 | 1999-01-01 | 25Cr - 20Ni | 0 | 8 | 75 | 30 | 752 | -20 | 0 | Bar | 0 | Y
ASME SECTION VIII | P04355 | SA-479 310H | 310H | SA-479 | S31009 | 0 | 0 | G5, G18, T6 | 1999-01-01 | 25Cr - 20Ni | 0 | 8 | 75 | 30 | 752 | -20 | 0 | Bar | 0 | Y
ASME SECTION I | P04356 | SA-479 310H | 310H | SA-479 | S31009 | 0 | 0 | G5, G18 | 1998-01-01 | 25Cr - 20Ni | 0 | 8 | 75 | 30 | 752 | -20 | 0 | Bar | 0 | Y
ASME SECTION VIII | P04356 | SA-479 310H | 310H | SA-479 | S31009 | 0 | 0 | G5, G18 | 1998-01-01 | 25Cr - 20Ni | 0 | 8 | 75 | 30 | 752 | -20 | 0 | Bar | 0 | Y
ASME SECTION I | P04357 | SA-479 310H | 310H | SA-479 | S31009 | 0 | 0 | G5, T6 | 2004-01-01 | 25Cr-20Ni | 0 | 8 | 75 | 30 | 752 | -20 | 0 | Bar | 0 | Y
ASME SECTION VIII | P04357 | SA-479 310H | 310H | SA-479 | S31009 | 0 | 0 | G5, T6 | 2004-01-01 | 25Cr-20Ni | 0 | 8 | 75 | 30 | 752 | -20 | 0 | Bar | 0 | Y
ASME SECTION I | P04358 | SA-479 310H | 310H | SA-479 | S31009 | 0 | 0 | T7 | 2004-01-01 | 25Cr-20Ni | 0 | 8 | 75 | 30 | 752 | -20 | 0 | Bar | 0 | Y
ASME SECTION VIII | P04358 | SA-479 310H | 310H | SA-479 | S31009 | 0 | 0 | T7 | 2004-01-01 | 25Cr-20Ni | 0 | 8 | 75 | 30 | 752 | -20 | 0 | Bar | 0 | Y
ASME SECTION I | P04359 | SA-479 310S | 310S | SA-479 | S31008 | 0 | 0 | G12, G18, G22, T6 | 1999-01-01 | 25Cr - 20Ni | 0 | 8 | 75 | 30 | 752 | -20 | 0 | Bar | 0 | Y
ASME SECTION VIII | P04359 | SA-479 310S | 310S | SA-479 | S31008 | 0 | 0 | G12, G18, G22, T6 | 1999-01-01 | 25Cr - 20Ni | 0 | 8 | 75 | 30 | 752 | -20 | 0 | Bar | 0 | Y
ASME SECTION I | P04360 | SA-479 310S | 310S | SA-479 | S31008 | 0 | 0 | G12, G18, G22 | 1998-01-01 | 25Cr - 20Ni | 0 | 8 | 75 | 30 | 752 | -20 | 0 | Bar | 0 | Y
ASME SECTION VIII | P04360 | SA-479 310S | 310S | SA-479 | S31008 | 0 | 0 | G12, G18, G22 | 1998-01-01 | 25Cr - 20Ni | 0 | 8 | 75 | 30 | 752 | -20 | 0 | Bar | 0 | Y
ASME SECTION I | P04361 | SA-479 310S | 310S | SA-479 | S31008 | 0 | 0 | G12, G22, T6 | 2004-01-01 | 25Cr-20Ni | 0 | 8 | 75 | 30 | 752 | -20 | 0 | Bar | 0 | Y
ASME SECTION VIII | P04361 | SA-479 310S | 310S | SA-479 | S31008 | 0 | 0 | G12, G22, T6 | 2004-01-01 | 25Cr-20Ni | 0 | 8 | 75 | 30 | 752 | -20 | 0 | Bar | 0 | Y
ASME SECTION I | P04362 | SA-479 310S | 310S | SA-479 | S31008 | 0 | 0 | G5, G12, G18, G22, T5 | 1999-01-01 | 25Cr - 20Ni | 0 | 8 | 75 | 30 | 752 | -20 | 0 | Bar | 0 | Y
ASME SECTION VIII | P04362 | SA-479 310S | 310S | SA-479 | S31008 | 0 | 0 | G5, G12, G18, G22, T5 | 1999-01-01 | 25Cr - 20Ni | 0 | 8 | 75 | 30 | 752 | -20 | 0 | Bar | 0 | Y
ASME SECTION I | P04363 | SA-479 310S | 310S | SA-479 | S31008 | 0 | 0 | G5, G12, G18, G22 | 1998-01-01 | 25Cr - 20Ni | 0 | 8 | 75 | 30 | 752 | -20 | 0 | Bar | 0 | Y
ASME SECTION VIII | P04363 | SA-479 310S | 310S | SA-479 | S31008 | 0 | 0 | G5, G12, G18, G22 | 1998-01-01 | 25Cr - 20Ni | 0 | 8 | 75 | 30 | 752 | -20 | 0 | Bar | 0 | Y
ASME SECTION I | P04364 | SA-479 310S | 310S | SA-479 | S31008 | 0 | 0 | G5, G12, G22, T5 | 2004-01-01 | 25Cr-20Ni | 0 | 8 | 75 | 30 | 752 | -20 | 0 | Bar | 0 | Y
ASME SECTION VIII | P04364 | SA-479 310S | 310S | SA-479 | S31008 | 0 | 0 | G5, G12, G22, T5 | 2004-01-01 | 25Cr-20Ni | 0 | 8 | 75 | 30 | 752 | -20 | 0 | Bar | 0 | Y
ASME SECTION I | P04365 | SA-479 316 | 316 | SA-479 | S31600 | 0 | 0 | G12, G18, G22, H1, T9 | 1999-01-01 | 16Cr - 12Ni - 2Mo | 0 | 8 | 75 | 30 | 752 | -20 | 0 | Bar | 0 | Y
ASME SECTION VIII | P04365 | SA-479 316 | 316 | SA-479 | S31600 | 0 | 0 | G12, G18, G22, H1, T9 | 1999-01-01 | 16Cr - 12Ni - 2Mo | 0 | 8 | 75 | 30 | 752 | -20 | 0 | Bar | 0 | Y
ASME SECTION I | P04366 | SA-479 316 | 316 | SA-479 | S31600 | 0 | 0 | G12, G18, G22, H1 | 1998-01-01 | 16Cr - 12Ni - 2Mo | 0 | 8 | 75 | 30 | 752 | -20 | 0 | Bar | 0 | Y
ASME SECTION VIII | P04366 | SA-479 316 | 316 | SA-479 | S31600 | 0 | 0 | G12, G18, G22, H1 | 1998-01-01 | 16Cr - 12Ni - 2Mo | 0 | 8 | 75 | 30 | 752 | -20 | 0 | Bar | 0 | Y
ASME SECTION I | P04367 | SA-479 316 | 316 | SA-479 | S31600 | 0 | 0 | G12, G22, H1, T9 | 2004-01-01 | 16Cr-12Ni-2Mo | 0 | 8 | 75 | 30 | 752 | -20 | 0 | Bar | 0 | Y
ASME SECTION VIII | P04367 | SA-479 316 | 316 | SA-479 | S31600 | 0 | 0 | G12, G22, H1, T9 | 2004-01-01 | 16Cr-12Ni-2Mo | 0 | 8 | 75 | 30 | 752 | -20 | 0 | Bar | 0 | Y
ASME SECTION I | P04368 | SA-479 316 | 316 | SA-479 | S31600 | 0 | 0 | G5, G12, G18, G22, H1, T8 | 1999-01-01 | 16Cr - 12Ni - 2Mo | 0 | 8 | 75 | 30 | 752 | -20 | 0 | Bar | 0 | Y
ASME SECTION VIII | P04368 | SA-479 316 | 316 | SA-479 | S31600 | 0 | 0 | G5, G12, G18, G22, H1, T8 | 1999-01-01 | 16Cr - 12Ni - 2Mo | 0 | 8 | 75 | 30 | 752 | -20 | 0 | Bar | 0 | Y
ASME SECTION I | P04369 | SA-479 316 | 316 | SA-479 | S31600 | 0 | 0 | G5, G12, G18, G22, H1 | 1998-01-01 | 16Cr - 12Ni - 2Mo | 0 | 8 | 75 | 30 | 752 | -20 | 0 | Bar | 0 | Y
ASME SECTION VIII | P04369 | SA-479 316 | 316 | SA-479 | S31600 | 0 | 0 | G5, G12, G18, G22, H1 | 1998-01-01 | 16Cr - 12Ni - 2Mo | 0 | 8 | 75 | 30 | 752 | -20 | 0 | Bar | 0 | Y
ASME SECTION I | P04370 | SA-479 316 | 316 | SA-479 | S31600 | 0 | 0 | G5, G12, G22, H1, T8 | 2004-01-01 | 16Cr-12Ni-2Mo | 0 | 8 | 75 | 30 | 752 | -20 | 0 | Bar | 0 | Y
ASME SECTION VIII | P04370 | SA-479 316 | 316 | SA-479 | S31600 | 0 | 0 | G5, G12, G22, H1, T8 | 2004-01-01 | 16Cr-12Ni-2Mo | 0 | 8 | 75 | 30 | 752 | -20 | 0 | Bar | 0 | Y
ASME SECTION I | P04371 | SA-479 316H | 316H | SA-479 | S31609 | 0 | 0 | G18, H1, T9 | 1999-01-01 | 16Cr - 12Ni - 2Mo | 0 | 8 | 75000 | 30000 | 752 | -20 | 0 | Bar | 0 | Y
ASME SECTION I | P04372 | SA-479 316H | 316H | SA-479 | S31609 | 0 | 0 | G18, H1 | 1998-01-01 | 16Cr - 12Ni - 2Mo | 0 | 8 | 75000 | 30000 | 752 | -20 | 0 | Bar | 0 | Y
ASME SECTION I | P04373 | SA-479 316H | 316H | SA-479 | S31609 | 0 | 0 | G5, G18, H1, T8 | 1999-01-01 | 16Cr - 12Ni - 2Mo | 0 | 8 | 75000 | 30000 | 752 | -20 | 0 | Bar | 0 | Y
ASME SECTION I | P04374 | SA-479 316H | 316H | SA-479 | S31609 | 0 | 0 | G5, G18, H1 | 1998-01-01 | 16Cr - 12Ni - 2Mo | 0 | 8 | 75000 | 30000 | 752 | -20 | 0 | Bar | 0 | Y
ASME SECTION I | P04375 | SA-479 316H | 316H | SA-479 | S31609 | 0 | 0 | G5, H1, T8 | 2004-01-01 | 16Cr-12Ni-2Mo | 0 | 8 | 75000 | 30000 | 752 | -20 | 0 | Bar | 0 | Y
ASME SECTION I | P04376 | SA-479 316H | 316H | SA-479 | S31609 | 0 | 0 | H1, T9 | 2004-01-01 | 16Cr-12Ni-2Mo | 0 | 8 | 75000 | 30000 | 752 | -20 | 0 | Bar | 0 | Y
ASME SECTION I | P04377 | SA-479 316L | 316L | SA-479 | S31603 | 0 | 0 | G22, G34 | 2004-01-01 | 16Cr-12Ni-2Mo | 0 | 8 | 70 | 25 | 752 | -20 | 0 | Bar | 0 | Y
ASME SECTION VIII | P04377 | SA-479 316L | 316L | SA-479 | S31603 | 0 | 0 | G22, G34 | 2004-01-01 | 16Cr-12Ni-2Mo | 0 | 8 | 70 | 25 | 752 | -20 | 0 | Bar | 0 | Y
ASME SECTION I | P04378 | SA-479 316L | 316L | SA-479 | S31603 | 0 | 0 | G22, G42 | 2001-01-01 | 16Cr-12Ni-2Mo | 0 | 8 | 70 | 25 | 752 | -20 | 0 | Bar | 0 | Y
ASME SECTION VIII | P04378 | SA-479 316L | 316L | SA-479 | S31603 | 0 | 0 | G22, G42 | 2001-01-01 | 16Cr-12Ni-2Mo | 0 | 8 | 70 | 25 | 752 | -20 | 0 | Bar | 0 | Y
ASME SECTION VIII | P04379 | SA-479 316L | 316L | SA-479 | S31603 | 0 | 0 | G22 | 1998-01-01 | 16Cr - 12Ni - 2Mo | 0 | 8 | 70 | 25 | 752 | -20 | 0 | Bar | 0 | Y
ASME SECTION I | P04380 | SA-479 316L | 316L | SA-479 | S31603 | 0 | 0 | G5, G22, G34 | 2004-01-01 | 16Cr-12Ni-2Mo | 0 | 8 | 70 | 25 | 752 | -20 | 0 | Bar | 0 | Y
ASME SECTION VIII | P04380 | SA-479 316L | 316L | SA-479 | S31603 | 0 | 0 | G5, G22, G34 | 2004-01-01 | 16Cr-12Ni-2Mo | 0 | 8 | 70 | 25 | 752 | -20 | 0 | Bar | 0 | Y
ASME SECTION I | P04381 | SA-479 316L | 316L | SA-479 | S31603 | 0 | 0 | G5, G22, G42 | 2001-01-01 | 16Cr-12Ni-2Mo | 0 | 8 | 70 | 25 | 752 | -20 | 0 | Bar | 0 | Y
ASME SECTION VIII | P04381 | SA-479 316L | 316L | SA-479 | S31603 | 0 | 0 | G5, G22, G42 | 2001-01-01 | 16Cr-12Ni-2Mo | 0 | 8 | 70 | 25 | 752 | -20 | 0 | Bar | 0 | Y
ASME SECTION VIII | P04382 | SA-479 316L | 316L | SA-479 | S31603 | 0 | 0 | G5, G22 | 1998-01-01 | 16Cr - 12Ni - 2Mo | 0 | 8 | 70 | 25 | 752 | -20 | 0 | Bar | 0 | Y
ASME SECTION I | P04383 | SA-479 316N | 316N | SA-479 | S31651 | 0 | 0 | G12, G18, H1, T8 | 1999-01-01 | 16Cr - 12Ni - 2Mo - N | 0 | 8 | 80000 | 35000 | 752 | -20 | 0 | Bar | 0 | Y
ASME SECTION I | P04384 | SA-479 316N | 316N | SA-479 | S31651 | 0 | 0 | G12, G18, H1 | 1998-01-01 | 16Cr - 12Ni - 2Mo - N | 0 | 8 | 80000 | 35000 | 752 | -20 | 0 | Bar | 0 | Y
ASME SECTION I | P04385 | SA-479 316N | 316N | SA-479 | S31651 | 0 | 0 | G12, H1, T8 | 2004-01-01 | 16Cr-12Ni-2Mo-N | 0 | 8 | 80000 | 35000 | 752 | -20 | 0 | Bar | 0 | Y
ASME SECTION I | P04386 | SA-479 316N | 316N | SA-479 | S31651 | 0 | 0 | G5, G12, G18, H1, T7 | 1999-01-01 | 16Cr - 12Ni - 2Mo - N | 0 | 8 | 80000 | 35000 | 752 | -20 | 0 | Bar | 0 | Y
ASME SECTION I | P04387 | SA-479 316N | 316N | SA-479 | S31651 | 0 | 0 | G5, G12, G18, H1 | 1998-01-01 | 16Cr - 12Ni - 2Mo - N | 0 | 8 | 80000 | 35000 | 752 | -20 | 0 | Bar | 0 | Y
ASME SECTION I | P04388 | SA-479 316N | 316N | SA-479 | S31651 | 0 | 0 | G5, G12, H1, T7 | 2004-01-01 | 16Cr-12Ni-2Mo-N | 0 | 8 | 80000 | 35000 | 752 | -20 | 0 | Bar | 0 | Y
ASME SECTION I | P04389 | SA-479 321 | 321 | SA-479 | S32100 | 0 | 0 | G12, G18, G22, H1, T7 | 2002-01-01 | 18Cr-10Ni-Ti | 0 | 8 | 75 | 30 | 752 | -20 | 0 | Bar | 0 | Y
ASME SECTION VIII | P04389 | SA-479 321 | 321 | SA-479 | S32100 | 0 | 0 | G12, G18, G22, H1, T7 | 2002-01-01 | 18Cr-10Ni-Ti | 0 | 8 | 75 | 30 | 752 | -20 | 0 | Bar | 0 | Y
ASME SECTION I | P04390 | SA-479 321 | 321 | SA-479 | S32100 | 0 | 0 | G12, G18, G22, T7 | 1999-01-01 | 18Cr - 10Ni - Ti | 0 | 8 | 75 | 30 | 752 | -20 | 0 | Bar | 0 | Y
ASME SECTION VIII | P04390 | SA-479 321 | 321 | SA-479 | S32100 | 0 | 0 | G12, G18, G22, T7 | 1999-01-01 | 18Cr - 10Ni - Ti | 0 | 8 | 75 | 30 | 752 | -20 | 0 | Bar | 0 | Y
ASME SECTION I | P04391 | SA-479 321 | 321 | SA-479 | S32100 | 0 | 0 | G12, G18, G22 | 1998-01-01 | 18Cr - 10Ni - Ti | 0 | 8 | 75 | 30 | 752 | -20 | 0 | Bar | 0 | Y
ASME SECTION VIII | P04391 | SA-479 321 | 321 | SA-479 | S32100 | 0 | 0 | G12, G18, G22 | 1998-01-01 | 18Cr - 10Ni - Ti | 0 | 8 | 75 | 30 | 752 | -20 | 0 | Bar | 0 | Y
ASME SECTION I | P04392 | SA-479 321 | 321 | SA-479 | S32100 | 0 | 0 | G12, G22, H1, T7 | 2004-01-01 | 18Cr-10Ni-Ti | 0 | 8 | 75 | 30 | 752 | -20 | 0 | Bar | 0 | Y
ASME SECTION VIII | P04392 | SA-479 321 | 321 | SA-479 | S32100 | 0 | 0 | G12, G22, H1, T7 | 2004-01-01 | 18Cr-10Ni-Ti | 0 | 8 | 75 | 30 | 752 | -20 | 0 | Bar | 0 | Y
ASME SECTION I | P04393 | SA-479 321 | 321 | SA-479 | S32100 | 0 | 0 | G5, G12, G18, H1, T7 | 2002-01-01 | 18Cr-10Ni-Ti | 0 | 8 | 75000 | 30000 | 752 | -20 | 0 | Bar | 0 | Y
ASME SECTION I | P04394 | SA-479 321 | 321 | SA-479 | S32100 | 0 | 0 | G5, G12, G18, T7 | 1999-01-01 | 18Cr - 10Ni - Ti | 0 | 8 | 75000 | 30000 | 752 | -20 | 0 | Bar | 0 | Y
ASME SECTION I | P04395 | SA-479 321 | 321 | SA-479 | S32100 | 0 | 0 | G5, G12, G18 | 1998-01-01 | 18Cr - 10Ni - Ti | 0 | 8 | 75000 | 30000 | 752 | -20 | 0 | Bar | 0 | Y
ASME SECTION VIII | P04396 | SA-479 321 | 321 | SA-479 | S32100 | 0 | 0 | G5, G12, G22, H1, T6 | 2002-01-01 | 18Cr-10Ni-Ti | 0 | 8 | 75 | 30 | 752 | -20 | 0 | Bar | 0 | Y
ASME SECTION VIII | P04397 | SA-479 321 | 321 | SA-479 | S32100 | 0 | 0 | G5, G12, G22, H2, T6 | 1999-01-01 | 18Cr - 10Ni - Ti | 0 | 8 | 75 | 30 | 752 | -20 | 0 | Bar | 0 | Y
ASME SECTION VIII | P04398 | SA-479 321 | 321 | SA-479 | S32100 | 0 | 0 | G5, G12, G22, H2 | 1998-01-01 | 18Cr - 10Ni - Ti | 0 | 8 | 75 | 30 | 752 | -20 | 0 | Bar | 0 | Y
ASME SECTION I | P04399 | SA-479 321 | 321 | SA-479 | S32100 | 0 | 0 | G5, G12, H1, T7 | 2004-01-01 | 18Cr-10Ni-Ti | 0 | 8 | 75000 | 30000 | 752 | -20 | 0 | Bar | 0 | Y
ASME SECTION I | P04400 | SA-479 321H | 321H | SA-479 | S32109 | 0 | 0 | G18, H2, T8 | 2002-01-01 | 18Cr-10Ni-Ti | 0 | 8 | 75000 | 30000 | 752 | -20 | 0 | Bar | 0 | Y
ASME SECTION I | P04401 | SA-479 321H | 321H | SA-479 | S32109 | 0 | 0 | G18, T8 | 1999-01-01 | 18Cr - 10Ni - Ti | 0 | 8 | 75000 | 30000 | 752 | -20 | 0 | Bar | 0 | Y
ASME SECTION I | P04402 | SA-479 321H | 321H | SA-479 | S32109 | 0 | 0 | G18 | 1998-01-01 | 18Cr - 10Ni - Ti | 0 | 8 | 75000 | 30000 | 752 | -20 | 0 | Bar | 0 | Y
ASME SECTION I | P04403 | SA-479 321H | 321H | SA-479 | S32109 | 0 | 0 | G5, G18, H2, T8 | 2002-01-01 | 18Cr-10Ni-Ti | 0 | 8 | 75000 | 30000 | 752 | -20 | 0 | Bar | 0 | Y
ASME SECTION I | P04404 | SA-479 321H | 321H | SA-479 | S32109 | 0 | 0 | G5, G18, T8 | 1999-01-01 | 18Cr - 10Ni - Ti | 0 | 8 | 75000 | 30000 | 752 | -20 | 0 | Bar | 0 | Y
ASME SECTION I | P04405 | SA-479 321H | 321H | SA-479 | S32109 | 0 | 0 | G5, G18 | 1998-01-01 | 18Cr - 10Ni - Ti | 0 | 8 | 75000 | 30000 | 752 | -20 | 0 | Bar | 0 | Y
ASME SECTION I | P04406 | SA-479 321H | 321H | SA-479 | S32109 | 0 | 0 | G5, H2, T8 | 2004-01-01 | 18Cr-10Ni-Ti | 0 | 8 | 75 | 30 | 752 | -20 | 0 | Bar | 0 | Y
ASME SECTION VIII | P04406 | SA-479 321H | 321H | SA-479 | S32109 | 0 | 0 | G5, H2, T8 | 2004-01-01 | 18Cr-10Ni-Ti | 0 | 8 | 75 | 30 | 752 | -20 | 0 | Bar | 0 | Y
ASME SECTION I | P04407 | SA-479 321H | 321H | SA-479 | S32109 | 0 | 0 | H2, T8 | 2004-01-01 | 18Cr-10Ni-Ti | 0 | 8 | 75 | 30 | 752 | -20 | 0 | Bar | 0 | Y
ASME SECTION VIII | P04407 | SA-479 321H | 321H | SA-479 | S32109 | 0 | 0 | H2, T8 | 2004-01-01 | 18Cr-10Ni-Ti | 0 | 8 | 75 | 30 | 752 | -20 | 0 | Bar | 0 | Y
ASME SECTION I | P04408 | SA-479 347 | 347 | SA-479 | S34700 | 0 | 0 | G12, G18, G22, H2, T7 | 1999-01-01 | 18Cr - 10Ni - Cb | 0 | 8 | 75 | 30 | 752 | -20 | 0 | Bar | 0 | Y
ASME SECTION VIII | P04408 | SA-479 347 | 347 | SA-479 | S34700 | 0 | 0 | G12, G18, G22, H2, T7 | 1999-01-01 | 18Cr - 10Ni - Cb | 0 | 8 | 75 | 30 | 752 | -20 | 0 | Bar | 0 | Y
ASME SECTION I | P04409 | SA-479 347 | 347 | SA-479 | S34700 | 0 | 0 | G12, G18, G22, H2 | 1998-01-01 | 18Cr - 10Ni - Cb | 0 | 8 | 75 | 30 | 752 | -20 | 0 | Bar | 0 | Y
ASME SECTION VIII | P04409 | SA-479 347 | 347 | SA-479 | S34700 | 0 | 0 | G12, G18, G22, H2 | 1998-01-01 | 18Cr - 10Ni - Cb | 0 | 8 | 75 | 30 | 752 | -20 | 0 | Bar | 0 | Y
ASME SECTION I | P04410 | SA-479 347 | 347 | SA-479 | S34700 | 0 | 0 | G12, G18, G22, T7 | 2002-01-01 | 18Cr-10Ni-Cb | 0 | 8 | 75 | 30 | 752 | -20 | 0 | Bar | 0 | Y
ASME SECTION VIII | P04410 | SA-479 347 | 347 | SA-479 | S34700 | 0 | 0 | G12, G18, G22, T7 | 2002-01-01 | 18Cr-10Ni-Cb | 0 | 8 | 75 | 30 | 752 | -20 | 0 | Bar | 0 | Y
ASME SECTION I | P04411 | SA-479 347 | 347 | SA-479 | S34700 | 0 | 0 | G12, G22, T7 | 2004-01-01 | 18Cr-10Ni-Cb | 0 | 8 | 75 | 30 | 752 | -20 | 0 | Bar | 0 | Y
ASME SECTION VIII | P04411 | SA-479 347 | 347 | SA-479 | S34700 | 0 | 0 | G12, G22, T7 | 2004-01-01 | 18Cr-10Ni-Cb | 0 | 8 | 75 | 30 | 752 | -20 | 0 | Bar | 0 | Y
ASME SECTION I | P04412 | SA-479 347 | 347 | SA-479 | S34700 | 0 | 0 | G5, G12, G18, G22, H2, T6 | 1999-01-01 | 18Cr - 10Ni - Cb | 0 | 8 | 75 | 30 | 752 | -20 | 0 | Bar | 0 | Y
ASME SECTION VIII | P04412 | SA-479 347 | 347 | SA-479 | S34700 | 0 | 0 | G5, G12, G18, G22, H2, T6 | 1999-01-01 | 18Cr - 10Ni - Cb | 0 | 8 | 75 | 30 | 752 | -20 | 0 | Bar | 0 | Y
ASME SECTION I | P04413 | SA-479 347 | 347 | SA-479 | S34700 | 0 | 0 | G5, G12, G18, G22, H2 | 1998-01-01 | 18Cr - 10Ni - Cb | 0 | 8 | 75 | 30 | 752 | -20 | 0 | Bar | 0 | Y
ASME SECTION VIII | P04413 | SA-479 347 | 347 | SA-479 | S34700 | 0 | 0 | G5, G12, G18, G22, H2 | 1998-01-01 | 18Cr - 10Ni - Cb | 0 | 8 | 75 | 30 | 752 | -20 | 0 | Bar | 0 | Y
ASME SECTION I | P04414 | SA-479 347 | 347 | SA-479 | S34700 | 0 | 0 | G5, G12, G18, G22, T6 | 2002-01-01 | 18Cr-10Ni-Cb | 0 | 8 | 75 | 30 | 752 | -20 | 0 | Bar | 0 | Y
ASME SECTION VIII | P04414 | SA-479 347 | 347 | SA-479 | S34700 | 0 | 0 | G5, G12, G18, G22, T6 | 2002-01-01 | 18Cr-10Ni-Cb | 0 | 8 | 75 | 30 | 752 | -20 | 0 | Bar | 0 | Y
ASME SECTION I | P04415 | SA-479 347 | 347 | SA-479 | S34700 | 0 | 0 | G5, G12, G22, T6 | 2004-01-01 | 18Cr-10Ni-Cb | 0 | 8 | 75 | 30 | 752 | -20 | 0 | Bar | 0 | Y
ASME SECTION VIII | P04415 | SA-479 347 | 347 | SA-479 | S34700 | 0 | 0 | G5, G12, G22, T6 | 2004-01-01 | 18Cr-10Ni-Cb | 0 | 8 | 75 | 30 | 752 | -20 | 0 | Bar | 0 | Y
ASME SECTION I | P04416 | SA-479 347H | 347H | SA-479 | S34709 | 0 | 0 | G18, H2, T9 | 2002-01-01 | 18Cr-10Ni-Cb | 0 | 8 | 75000 | 30000 | 752 | -20 | 0 | Bar | 0 | Y
ASME SECTION I | P04417 | SA-479 347H | 347H | SA-479 | S34709 | 0 | 0 | G18, T9 | 1999-01-01 | 18Cr - 10Ni - Cb | 0 | 8 | 75000 | 30000 | 752 | -20 | 0 | Bar | 0 | Y
ASME SECTION I | P04418 | SA-479 347H | 347H | SA-479 | S34709 | 0 | 0 | G18 | 1998-01-01 | 18Cr - 10Ni - Cb | 0 | 8 | 75000 | 30000 | 752 | -20 | 0 | Bar | 0 | Y
ASME SECTION I | P04419 | SA-479 347H | 347H | SA-479 | S34709 | 0 | 0 | G5, G18, H2, T8 | 2002-01-01 | 18Cr-10Ni-Cb | 0 | 8 | 75000 | 30000 | 752 | -20 | 0 | Bar | 0 | Y
ASME SECTION I | P04420 | SA-479 347H | 347H | SA-479 | S34709 | 0 | 0 | G5, G18, T8 | 1999-01-01 | 18Cr - 10Ni - Cb | 0 | 8 | 75000 | 30000 | 752 | -20 | 0 | Bar | 0 | Y
ASME SECTION I | P04421 | SA-479 347H | 347H | SA-479 | S34709 | 0 | 0 | G5, G18 | 1998-01-01 | 18Cr - 10Ni - Cb | 0 | 8 | 75000 | 30000 | 752 | -20 | 0 | Bar | 0 | Y
ASME SECTION I | P04422 | SA-479 347H | 347H | SA-479 | S34709 | 0 | 0 | G5, H2, T8 | 2004-01-01 | 18Cr-10Ni-Cb | 0 | 8 | 75000 | 30000 | 752 | -20 | 0 | Bar | 0 | Y
ASME SECTION I | P04423 | SA-479 347H | 347H | SA-479 | S34709 | 0 | 0 | H2, T9 | 2004-01-01 | 18Cr-10Ni-Cb | 0 | 8 | 75000 | 30000 | 752 | -20 | 0 | Bar | 0 | Y
ASME SECTION I | P04424 | SA-479 348 | 348 | SA-479 | S34800 | 0 | 0 | G12, G18, G22, H1, T7 | 2002-01-01 | 18Cr-10Ni-Cb | 0 | 8 | 75 | 30 | 752 | -20 | 0 | Bar | 0 | Y
ASME SECTION VIII | P04424 | SA-479 348 | 348 | SA-479 | S34800 | 0 | 0 | G12, G18, G22, H1, T7 | 2002-01-01 | 18Cr-10Ni-Cb | 0 | 8 | 75 | 30 | 752 | -20 | 0 | Bar | 0 | Y
ASME SECTION I | P04425 | SA-479 348 | 348 | SA-479 | S34800 | 0 | 0 | G12, G18, G22, H2, T7 | 1999-01-01 | 18Cr - 10Ni - Cb | 0 | 8 | 75 | 30 | 752 | -20 | 0 | Bar | 0 | Y
ASME SECTION VIII | P04425 | SA-479 348 | 348 | SA-479 | S34800 | 0 | 0 | G12, G18, G22, H2, T7 | 1999-01-01 | 18Cr - 10Ni - Cb | 0 | 8 | 75 | 30 | 752 | -20 | 0 | Bar | 0 | Y
ASME SECTION I | P04426 | SA-479 348 | 348 | SA-479 | S34800 | 0 | 0 | G12, G18, G22, H2 | 1998-01-01 | 18Cr - 10Ni - Cb | 0 | 8 | 75 | 30 | 752 | -20 | 0 | Bar | 0 | Y
ASME SECTION VIII | P04426 | SA-479 348 | 348 | SA-479 | S34800 | 0 | 0 | G12, G18, G22, H2 | 1998-01-01 | 18Cr - 10Ni - Cb | 0 | 8 | 75 | 30 | 752 | -20 | 0 | Bar | 0 | Y
ASME SECTION I | P04427 | SA-479 348 | 348 | SA-479 | S34800 | 0 | 0 | G12, G22, H1, T7 | 2004-01-01 | 18Cr-10Ni-Cb | 0 | 8 | 75 | 30 | 752 | -20 | 0 | Bar | 0 | Y
ASME SECTION VIII | P04427 | SA-479 348 | 348 | SA-479 | S34800 | 0 | 0 | G12, G22, H1, T7 | 2004-01-01 | 18Cr-10Ni-Cb | 0 | 8 | 75 | 30 | 752 | -20 | 0 | Bar | 0 | Y
ASME SECTION I | P04428 | SA-479 348 | 348 | SA-479 | S34800 | 0 | 0 | G5, G12, G18, G22, H1, T6 | 2002-01-01 | 18Cr-10Ni-Cb | 0 | 8 | 75 | 30 | 752 | -20 | 0 | Bar | 0 | Y
ASME SECTION VIII | P04428 | SA-479 348 | 348 | SA-479 | S34800 | 0 | 0 | G5, G12, G18, G22, H1, T6 | 2002-01-01 | 18Cr-10Ni-Cb | 0 | 8 | 75 | 30 | 752 | -20 | 0 | Bar | 0 | Y
ASME SECTION I | P04429 | SA-479 348 | 348 | SA-479 | S34800 | 0 | 0 | G5, G12, G18, G22, H2, T6 | 1999-01-01 | 18Cr - 10Ni - Cb | 0 | 8 | 75 | 30 | 752 | -20 | 0 | Bar | 0 | Y
ASME SECTION VIII | P04429 | SA-479 348 | 348 | SA-479 | S34800 | 0 | 0 | G5, G12, G18, G22, H2, T6 | 1999-01-01 | 18Cr - 10Ni - Cb | 0 | 8 | 75 | 30 | 752 | -20 | 0 | Bar | 0 | Y
ASME SECTION I | P04430 | SA-479 348 | 348 | SA-479 | S34800 | 0 | 0 | G5, G12, G18, G22, H2 | 1998-01-01 | 18Cr - 10Ni - Cb | 0 | 8 | 75 | 30 | 752 | -20 | 0 | Bar | 0 | Y
ASME SECTION VIII | P04430 | SA-479 348 | 348 | SA-479 | S34800 | 0 | 0 | G5, G12, G18, G22, H2 | 1998-01-01 | 18Cr - 10Ni - Cb | 0 | 8 | 75 | 30 | 752 | -20 | 0 | Bar | 0 | Y
ASME SECTION I | P04431 | SA-479 348 | 348 | SA-479 | S34800 | 0 | 0 | G5, G12, G22, H1, T6 | 2004-01-01 | 18Cr-10Ni-Cb | 0 | 8 | 75 | 30 | 752 | -20 | 0 | Bar | 0 | Y
ASME SECTION VIII | P04431 | SA-479 348 | 348 | SA-479 | S34800 | 0 | 0 | G5, G12, G22, H1, T6 | 2004-01-01 | 18Cr-10Ni-Cb | 0 | 8 | 75 | 30 | 752 | -20 | 0 | Bar | 0 | Y
ASME SECTION I | P04432 | SA-479 348H | 348H | SA-479 | S34809 | 0 | 0 | G18, H2, T9 | 2002-01-01 | 18Cr-10Ni-Cb | 0 | 8 | 75000 | 30000 | 752 | -20 | 0 | Bar | 0 | Y
ASME SECTION I | P04433 | SA-479 348H | 348H | SA-479 | S34809 | 0 | 0 | G18, T9 | 1999-01-01 | 18Cr - 10Ni - Cb | 0 | 8 | 75000 | 30000 | 752 | -20 | 0 | Bar | 0 | Y
ASME SECTION I | P04434 | SA-479 348H | 348H | SA-479 | S34809 | 0 | 0 | G18 | 1998-01-01 | 18Cr - 10Ni - Cb | 0 | 8 | 75000 | 30000 | 752 | -20 | 0 | Bar | 0 | Y
ASME SECTION I | P04435 | SA-479 348H | 348H | SA-479 | S34809 | 0 | 0 | G5, G18, H2, T8 | 2002-01-01 | 18Cr-10Ni-Cb | 0 | 8 | 75000 | 30000 | 752 | -20 | 0 | Bar | 0 | Y
ASME SECTION I | P04436 | SA-479 348H | 348H | SA-479 | S34809 | 0 | 0 | G5, G18, T8 | 1999-01-01 | 18Cr - 10Ni - Cb | 0 | 8 | 75000 | 30000 | 752 | -20 | 0 | Bar | 0 | Y
ASME SECTION I | P04437 | SA-479 348H | 348H | SA-479 | S34809 | 0 | 0 | G5, G18 | 1998-01-01 | 18Cr - 10Ni - Cb | 0 | 8 | 75000 | 30000 | 752 | -20 | 0 | Bar | 0 | Y
ASME SECTION I | P04438 | SA-479 348H | 348H | SA-479 | S34809 | 0 | 0 | G5, H2, T8 | 2004-01-01 | 18Cr-10Ni-Cb | 0 | 8 | 75000 | 30000 | 752 | -20 | 0 | Bar | 0 | Y
ASME SECTION I | P04439 | SA-479 348H | 348H | SA-479 | S34809 | 0 | 0 | H2, T9 | 2004-01-01 | 18Cr-10Ni-Cb | 0 | 8 | 75000 | 30000 | 752 | -20 | 0 | Bar | 0 | Y
ASME SECTION VIII | P04440 | SA-479 405 | 405 | SA-479 | S40500 | 0 | 0 | G32, T5 | 1999-01-01 | 12Cr - Al | 0 | 7 | 60 | 25 | 752 | -20 | 0 | Bar | 0 | Y
ASME SECTION VIII | P04441 | SA-479 405 | 405 | SA-479 | S40500 | 0 | 0 | G32 | 1998-01-01 | 12Cr - Al | 0 | 7 | 60 | 25 | 752 | -20 | 0 | Bar | 0 | Y
ASME SECTION VIII | P04442 | SA-479 410 | 410 | SA-479 | S41000 | 0 | 0 | G22, T4 | 1999-01-01 | 13Cr | 0 | 6 | 70 | 40 | 752 | -20 | 0 | Bar | 0 | Y
ASME SECTION VIII | P04443 | SA-479 410 | 410 | SA-479 | S41000 | 0 | 0 | G22 | 1998-01-01 | 13Cr | 0 | 6 | 70 | 40 | 752 | -20 | 0 | Bar | 0 | Y
ASME SECTION I | P04444 | SA-479 410 | 410 | SA-479 | S41000 | 0 | 1 |  | 2004-01-01 | 13Cr | 0 | 6 | 70000 | 40000 | 752 | -20 | 0 | Bar | 0 | Y
ASME SECTION I | P04445 | SA-479 410 | 410 | SA-479 | S41000 | 0 | 1 | G18 | 1998-01-01 | 13Cr | 0 | 6 | 70000 | 40000 | 752 | -20 | 0 | Bar | 0 | Y
ASME SECTION I | P04446 | SA-479 430 | 430 | SA-479 | S43000 | 0 | 0 | G18, G22, G32, T4 | 1999-01-01 | 17Cr | 0 | 7 | 70 | 40 | 752 | -20 | 0 | Bar | 0 | Y
ASME SECTION VIII | P04446 | SA-479 430 | 430 | SA-479 | S43000 | 0 | 0 | G18, G22, G32, T4 | 1999-01-01 | 17Cr | 0 | 7 | 70 | 40 | 752 | -20 | 0 | Bar | 0 | Y
ASME SECTION I | P04447 | SA-479 430 | 430 | SA-479 | S43000 | 0 | 0 | G18, G32 | 1998-01-01 | 17Cr | 0 | 7 | 70000 | 40000 | 752 | -20 | 0 | Bar | 0 | Y
ASME SECTION I | P04448 | SA-479 430 | 430 | SA-479 | S43000 | 0 | 0 | G22, G32, T4 | 2004-01-01 | 17Cr | 0 | 7 | 70 | 40 | 752 | -20 | 0 | Bar | 0 | Y
ASME SECTION VIII | P04448 | SA-479 430 | 430 | SA-479 | S43000 | 0 | 0 | G22, G32, T4 | 2004-01-01 | 17Cr | 0 | 7 | 70 | 40 | 752 | -20 | 0 | Bar | 0 | Y
ASME SECTION VIII | P04449 | SA-479 430 | 430 | SA-479 | S43000 | 0 | 0 | G22, G32 | 1998-01-01 | 17Cr | 0 | 7 | 70 | 40 | 752 | -20 | 0 | Bar | 0 | Y
ASME SECTION VIII | P04450 | SA-479 439 | 439 | SA-479 | S43035 | 0 | 0 | G22, G32, T4 | 1999-01-01 | 18Cr - Ti | 0 | 7 | 70 | 40 | 752 | -20 | 0 | Bar | 0 | Y
ASME SECTION VIII | P04451 | SA-479 439 | 439 | SA-479 | S43035 | 0 | 0 | G22, G32 | 1998-01-01 | 18Cr - Ti | 0 | 7 | 70 | 40 | 752 | -20 | 0 | Bar | 0 | Y
ASME SECTION VIII | P04452 | SA-479 XM-19 | XM-19 | SA-479 | S20910 | 0 | 0 | G5, G22, T8 | 1999-01-01 | 22Cr - 13Ni - 5Mn | 0 | 8 | 100 | 55 | 752 | -20 | 0 | Bar | 0 | Y
ASME SECTION VIII | P04453 | SA-479 XM-19 | XM-19 | SA-479 | S20910 | 0 | 0 | G5, G22 | 1998-01-01 | 22Cr - 13Ni - 5Mn | 0 | 8 | 100 | 55 | 752 | -20 | 0 | Bar | 0 | Y
ASME SECTION VIII | P04454 | SA-479 XM-27 | XM-27 | SA-479 | S44627 | 0 | 0 | G22, G32 | 1998-01-01 | 27Cr - 1Mo | 0 | 10I | 65 | 40 | 752 | -20 | 0 | Bar | 0 | Y
ASME SECTION VIII | P04455 | SA-479 XM-27 | XM-27 | SA-479 | S44627 | 0 | 0 | G22, G32 | 2001-01-01 | 27Cr-1Mo | 0 | 0 | 65 | 40 | 752 | -20 | 0 | Bar | 0 | Y
ASME SECTION VIII | P04456 | SA-479 XM-29 | XM-29 | SA-479 | S24000 | 0 | 0 | G22 | 1998-01-01 | 18Cr - 3Ni - 12Mn | 0 | 8 | 100 | 55 | 752 | -20 | 0 | Bar | 0 | Y
ASME SECTION VIII | P04457 | SA-479 XM-29 | XM-29 | SA-479 | S24000 | 0 | 0 | G5, G22 | 1998-01-01 | 18Cr - 3Ni - 12Mn | 0 | 8 | 100 | 55 | 752 | -20 | 0 | Bar | 0 | Y
ASME SECTION VIII | P04458 | SA-487 1 | 1 | SA-487 | J13002 | 0 | A | G1 | 1998-01-01 | Mn - V | 0 | 10A | 85 | 55 | 752 | -20 | 0 | Castings | 0 | Y
ASME SECTION VIII | P04459 | SA-487 1 | 1 | SA-487 | J13002 | 0 | A | G1 | 2001-01-01 | Mn-V | 0 | 0 | 85 | 55 | 752 | -20 | 0 | Castings | 0 | Y
ASME SECTION VIII | P04460 | SA-487 1 | 1 | SA-487 | J13002 | 0 | B | G1 | 1998-01-01 | Mn - V | 0 | 10A | 90 | 65 | 752 | -20 | 0 | Castings | 0 | Y
ASME SECTION VIII | P04461 | SA-487 1 | 1 | SA-487 | J13002 | 0 | B | G1 | 2001-01-01 | Mn-V | 0 | 0 | 90 | 65 | 752 | -20 | 0 | Castings | 0 | Y
ASME SECTION VIII | P04462 | SA-487 2 | 2 | SA-487 | J13005 | 0 | A | G1 | 1998-01-01 | Mn - 1/4 Mo - V | 0 | 10F | 85 | 53 | 752 | -20 | 0 | Castings | 0 | Y
ASME SECTION VIII | P04463 | SA-487 2 | 2 | SA-487 | J13005 | 0 | A | G1 | 2001-01-01 | Mn-0.25Mo-V | 0 | 10 | 85 | 53 | 752 | -20 | 0 | Castings | 0 | Y
ASME SECTION VIII | P04464 | SA-487 2 | 2 | SA-487 | J13005 | 0 | A | G1 | 2007-01-01 | Mn-0.25Mo-V | 0 | 3 | 85 | 53 | 752 | -20 | 0 | Castings | 0 | Y
ASME SECTION VIII | P04465 | SA-487 2 | 2 | SA-487 | J13005 | 0 | B | G1 | 1998-01-01 | Mn - 1/4 Mo - V | 0 | 10F | 90 | 65 | 752 | -20 | 0 | Castings | 0 | Y
ASME SECTION VIII | P04466 | SA-487 2 | 2 | SA-487 | J13005 | 0 | B | G1 | 2001-01-01 | Mn-0.25Mo-V | 0 | 10 | 90 | 65 | 752 | -20 | 0 | Castings | 0 | Y
ASME SECTION VIII | P04467 | SA-487 2 | 2 | SA-487 | J13005 | 0 | B | G1 | 2007-01-01 | Mn-0.25Mo-V | 0 | 3 | 90 | 65 | 752 | -20 | 0 | Castings | 0 | Y
ASME SECTION VIII | P04468 | SA-487 4 | 4 | SA-487 | J13047 | 0 | A | G1 | 1998-01-01 | 1/2 Ni - 1/2 Cr - 1/4 Mo - V | 0 | 10F | 90 | 60 | 752 | -20 | 0 | Castings | 0 | Y
ASME SECTION VIII | P04469 | SA-487 4 | 4 | SA-487 | J13047 | 0 | A | G1 | 2001-01-01 | 0.5Ni-0.5Cr-0.25Mo-V | 0 | 10 | 90 | 60 | 752 | -20 | 0 | Castings | 0 | Y
ASME SECTION VIII | P04470 | SA-487 4 | 4 | SA-487 | J13047 | 0 | A | G1 | 2007-01-01 | 0.5Ni-0.5Cr-0.25Mo-V | 0 | 3 | 90 | 60 | 752 | -20 | 0 | Castings | 0 | Y
ASME SECTION VIII | P04471 | SA-487 4 | 4 | SA-487 | J13047 | 0 | B | G1 | 1998-01-01 | 1/2 Ni - 1/2 Cr - 1/4 Mo - V | 0 | 11A | 105 | 85 | 752 | -20 | 0 | Castings | 0 | Y
ASME SECTION VIII | P04472 | SA-487 4 | 4 | SA-487 | J13047 | 0 | B | G1 | 2001-01-01 | 0.5Ni-0.5Cr-0.25Mo-V | 0 | 0 | 105 | 85 | 752 | -20 | 0 | Castings | 0 | Y
ASME SECTION VIII | P04473 | SA-487 4 | 4 | SA-487 | J13047 | 0 | E | G1 | 1998-01-01 | 1/2 Ni - 1/2 Cr - 1/4 Mo - V | 0 | 11A | 115 | 95 | 752 | -20 | 0 | Castings | 0 | Y
ASME SECTION VIII | P04474 | SA-487 4 | 4 | SA-487 | J13047 | 0 | E | G1 | 2001-01-01 | 0.5Ni-0.5Cr-0.25Mo-V | 0 | 0 | 115 | 95 | 752 | -20 | 0 | Castings | 0 | Y
ASME SECTION VIII | P04475 | SA-487 8 | 8 | SA-487 | J22091 | 0 | A | G1, T4, W7 | 1999-01-01 | 2 1/4 Cr - 1Mo | 0 | 5C | 85 | 55 | 752 | -20 | 0 | Castings | 0 | Y
ASME SECTION VIII | P04476 | SA-487 8 | 8 | SA-487 | J22091 | 0 | A | G1, T4, W7 | 2001-01-01 | 2.25Cr-1Mo | 0 | 0 | 85 | 55 | 752 | -20 | 0 | Castings | 0 | Y
ASME SECTION VIII | P04477 | SA-487 8 | 8 | SA-487 | J22091 | 0 | A | G1, W7 | 1998-01-01 | 2 1/4 Cr - 1Mo | 0 | 5C | 85 | 55 | 752 | -20 | 0 | Castings | 0 | Y
ASME SECTION VIII | P04478 | SA-487 CA6NM | CA6NM | SA-487 | J91540 | 0 | A | G1, G17 | 1999-01-01 | 13Cr - 4Ni | 0 | 6 | 110 | 80 | 752 | -20 | 0 | Castings | 0 | Y
ASME SECTION VIII | P04479 | SA-487 CA6NM | CA6NM | SA-487 | J91540 | 0 | A | G1 | 1998-01-01 | 13Cr - 4Ni | 0 | 6 | 110 | 80 | 752 | -20 | 0 | Castings | 0 | Y
ASME SECTION VIII | P04480 | SA-494 CW-12MW/C | CW-12MW/C | SA-494 | N30002 | 0 | Annealed | G15, W1 | 1998-01-01 | 53Ni - 17Mo - 16Cr - 6Fe - 5W | 0 | 0 | 72 | 40 | 752 | -20 | 0 | Castings | 0 | Y
ASME SECTION VIII | P04481 | SA-494 CX2MW | CX2MW | SA-494 | N26022 | 0 | Solution ann. | G15 | 1998-01-01 | 59Ni - 22Cr - 14Mo - 4Fe - 3W | 0 | 44 | 80 | 45 | 752 | -20 | 0 | Castings | 0 | Y
ASME SECTION VIII | P04482 | SA-494 CX2MW | CX2MW | SA-494 | N26022 | 0 | Solution ann. | G15 | 2005-01-01 | 59Ni-22Cr-14Mo-4Fe-3W | 0 | 43 | 80 | 45 | 752 | -20 | 0 | Castings | 0 | Y
ASME SECTION VIII | P04483 | SA-494 N-12MV/B | N-12MV/B | SA-494 | N30012 | 0 | Annealed | G15, W1 | 1998-01-01 | 62Ni - 28Mo - 5Fe | 0 | 0 | 76 | 40 | 752 | -20 | 0 | Castings | 0 | Y
ASME SECTION VIII | P04484 | SA-508 1 | 1 | SA-508 | K13502 | 0 | 0 | G10, T2 | 1999-01-01 | C - Si | 0 | 1 | 70 | 36 | 752 | -20 | 0 | Forgings | 0 | Y
ASME SECTION VIII | P04485 | SA-508 1 | 1 | SA-508 | K13502 | 0 | 0 | G10 | 1998-01-01 | C - Si | 0 | 1 | 70 | 36 | 752 | -20 | 0 | Forgings | 0 | Y
ASME SECTION VIII | P04486 | SA-508 1A | 1A | SA-508 | K13502 | 0 | 0 | G10, T2 | 1999-01-01 | C - Mn - Si | 0 | 1 | 70 | 36 | 752 | -20 | 0 | Forgings | 0 | Y
ASME SECTION VIII | P04487 | SA-508 1A | 1A | SA-508 | K13502 | 0 | 0 | G10 | 1998-01-01 | C - Mn - Si | 0 | 1 | 70 | 36 | 752 | -20 | 0 | Forgings | 0 | Y
ASME SECTION VIII | P04488 | SA-508 2 | 2 | SA-508 | K12766 | 0 | 1 | G23 | 1998-01-01 | 3/4 Ni - 1/2 Mo - 1/3 Cr - V | 0 | 3 | 80 | 50 | 752 | -20 | 0 | Forgings | 0 | Y
ASME SECTION VIII | P04489 | SA-508 2 | 2 | SA-508 | K12766 | 0 | 2 |  | 2004-01-01 | 0.75Ni-0.5Mo-0.33Cr-V | 0 | 3 | 90 | 65 | 752 | -20 | 0 | Forgings | 0 | Y
ASME SECTION VIII | P04490 | SA-508 22 | 22 | SA-508 | K21590 | 0 | 3 |  | 2004-01-01 | 2.25Cr-1Mo | 0 | 0 | 85 | 55 | 752 | -20 | 0 | Forgings | 0 | Y
ASME SECTION VIII | P04491 | SA-508 22 | 22 | SA-508 | K21590 | 0 | 3 | G39 | 1999-01-01 | 2 1/4 Cr - 1Mo | 0 | 5C | 85 | 55 | 752 | -20 | 0 | Forgings | 0 | Y
ASME SECTION VIII | P04492 | SA-508 22 | 22 | SA-508 | K21590 | 0 | 3 | G39 | 2001-01-01 | 2.25Cr-1Mo | 0 | 0 | 85 | 55 | 752 | -20 | 0 | Forgings | 0 | Y
ASME SECTION VIII | P04493 | SA-508 3 | 3 | SA-508 | K12042 | 0 | 1 | G23 | 1998-01-01 | 3/4 Ni - 1/2 Mo - Cr - V | 0 | 3 | 80 | 50 | 752 | -20 | 0 | Forgings | 0 | Y
ASME SECTION VIII | P04494 | SA-508 3 | 3 | SA-508 | K12042 | 0 | 2 |  | 2004-01-01 | 0.75Ni-0.5Mo-Cr-V | 0 | 3 | 90 | 65 | 752 | -20 | 0 | Forgings | 0 | Y
ASME SECTION VIII | P04495 | SA-508 3V | 3V | SA-508 | K31830 | 0 | 0 |  | 2004-01-01 | 3Cr-1Mo-0.25V-Ti-B | 0 | 0 | 85 | 60 | 752 | -20 | 0 | Forgings | 0 | Y
ASME SECTION VIII | P04496 | SA-508 3V | 3V | SA-508 | K31830 | 0 | 0 | G39 | 1999-01-01 | 3Cr - 1Mo - 1/4 V - Ti - B | 0 | 5C | 85 | 60 | 752 | -20 | 0 | Forgings | 0 | Y
ASME SECTION VIII | P04497 | SA-508 3V | 3V | SA-508 | K31830 | 0 | 0 | G39 | 2001-01-01 | 3Cr-1Mo-0.25V-Ti-B | 0 | 0 | 85 | 60 | 752 | -20 | 0 | Forgings | 0 | Y
ASME SECTION VIII | P04498 | SA-508 3V | 3V | SA-508 | K31830 | 0 | 0 | W13 | 1998-01-01 | 3Cr - 1Mo - 1/4 V - Ti - B | 0 | 5C | 85 | 60 | 752 | -20 | 0 | Forgings | 0 | Y
ASME SECTION VIII | P04499 | SA-508 4N | 4N | SA-508 | K22375 | 0 | 1 |  | 2001-01-01 | 3.5Ni-1.75Cr-0.5Mo-V | 0 | 0 | 105 | 85 | 752 | -20 | 0 | Forgings | 0 | Y
ASME SECTION VIII | P04500 | SA-508 4N | 4N | SA-508 | K22375 | 0 | 2 |  | 2001-01-01 | 3.5Ni-1.75Cr-0.5Mo-V | 0 | 0 | 115 | 100 | 752 | -20 | 0 | Forgings | 0 | Y
ASME SECTION VIII | P04501 | SA-508 4N | 4N | SA-508 | K22375 | 0 | 3 |  | 2001-01-01 | 3.5Ni-1.75Cr-0.5Mo-V | 0 | 3 | 90 | 70 | 752 | -20 | 0 | Forgings | 0 | Y
ASME SECTION I | P04502 | SA-515 60 | 60 | SA-515 | K02401 | 0 | 0 | G10, S1, T2 | 1999-01-01 | C - Si | 0 | 1 | 60 | 32 | 752 | -20 | 0 | Plate | 0 | Y
ASME SECTION VIII | P04502 | SA-515 60 | 60 | SA-515 | K02401 | 0 | 0 | G10, S1, T2 | 1999-01-01 | C - Si | 0 | 1 | 60 | 32 | 752 | -20 | 0 | Plate | 0 | Y
ASME SECTION I | P04503 | SA-515 60 | 60 | SA-515 | K02401 | 0 | 0 | G10, S1 | 1998-01-01 | C - Si | 0 | 1 | 60 | 32 | 752 | -20 | 0 | Plate | 0 | Y
ASME SECTION VIII | P04503 | SA-515 60 | 60 | SA-515 | K02401 | 0 | 0 | G10, S1 | 1998-01-01 | C - Si | 0 | 1 | 60 | 32 | 752 | -20 | 0 | Plate | 0 | Y
ASME SECTION I | P04504 | SA-515 65 | 65 | SA-515 | K02800 | 0 | 0 | G10, S1, T2 | 1999-01-01 | C - Si | 0 | 1 | 65 | 35 | 752 | -20 | 0 | Plate | 0 | Y
ASME SECTION VIII | P04504 | SA-515 65 | 65 | SA-515 | K02800 | 0 | 0 | G10, S1, T2 | 1999-01-01 | C - Si | 0 | 1 | 65 | 35 | 752 | -20 | 0 | Plate | 0 | Y
ASME SECTION I | P04505 | SA-515 65 | 65 | SA-515 | K02800 | 0 | 0 | G10, S1 | 1998-01-01 | C - Si | 0 | 1 | 65 | 35 | 752 | -20 | 0 | Plate | 0 | Y
ASME SECTION VIII | P04505 | SA-515 65 | 65 | SA-515 | K02800 | 0 | 0 | G10, S1 | 1998-01-01 | C - Si | 0 | 1 | 65 | 35 | 752 | -20 | 0 | Plate | 0 | Y
ASME SECTION I | P04506 | SA-515 70 | 70 | SA-515 | K03101 | 0 | 0 | G10, S1, T2 | 1999-01-01 | C - Si | 0 | 1 | 70 | 38 | 752 | -20 | 0 | Plate | 0 | Y
ASME SECTION VIII | P04506 | SA-515 70 | 70 | SA-515 | K03101 | 0 | 0 | G10, S1, T2 | 1999-01-01 | C - Si | 0 | 1 | 70 | 38 | 752 | -20 | 0 | Plate | 0 | Y
ASME SECTION I | P04507 | SA-515 70 | 70 | SA-515 | K03101 | 0 | 0 | G10, S1 | 1998-01-01 | C - Si | 0 | 1 | 70 | 38 | 752 | -20 | 0 | Plate | 0 | Y
ASME SECTION VIII | P04507 | SA-515 70 | 70 | SA-515 | K03101 | 0 | 0 | G10, S1 | 1998-01-01 | C - Si | 0 | 1 | 70 | 38 | 752 | -20 | 0 | Plate | 0 | Y
ASME SECTION I | P04508 | SA-516 55 | 55 | SA-516 | K01800 | 0 | 0 | G10, S1, T2 | 1999-01-01 | C - Si | 0 | 1 | 55 | 30 | 752 | -20 | 0 | Plate | 0 | Y
ASME SECTION VIII | P04508 | SA-516 55 | 55 | SA-516 | K01800 | 0 | 0 | G10, S1, T2 | 1999-01-01 | C - Si | 0 | 1 | 55 | 30 | 752 | -20 | 0 | Plate | 0 | Y
ASME SECTION I | P04509 | SA-516 55 | 55 | SA-516 | K01800 | 0 | 0 | G10, S1 | 1998-01-01 | C - Si | 0 | 1 | 55 | 30 | 752 | -20 | 0 | Plate | 0 | Y
ASME SECTION VIII | P04509 | SA-516 55 | 55 | SA-516 | K01800 | 0 | 0 | G10, S1 | 1998-01-01 | C - Si | 0 | 1 | 55 | 30 | 752 | -20 | 0 | Plate | 0 | Y
ASME SECTION I | P04510 | SA-516 60 | 60 | SA-516 | K02100 | 0 | 0 | G10, S1, T2 | 1999-01-01 | C - Mn - Si | 0 | 1 | 60 | 32 | 752 | -20 | 0 | Plate | 0 | Y
ASME SECTION VIII | P04510 | SA-516 60 | 60 | SA-516 | K02100 | 0 | 0 | G10, S1, T2 | 1999-01-01 | C - Mn - Si | 0 | 1 | 60 | 32 | 752 | -20 | 0 | Plate | 0 | Y
ASME SECTION I | P04511 | SA-516 60 | 60 | SA-516 | K02100 | 0 | 0 | G10, S1 | 1998-01-01 | C - Mn - Si | 0 | 1 | 60 | 32 | 752 | -20 | 0 | Plate | 0 | Y
ASME SECTION VIII | P04511 | SA-516 60 | 60 | SA-516 | K02100 | 0 | 0 | G10, S1 | 1998-01-01 | C - Mn - Si | 0 | 1 | 60 | 32 | 752 | -20 | 0 | Plate | 0 | Y
ASME SECTION I | P04512 | SA-516 65 | 65 | SA-516 | K02403 | 0 | 0 | G10, S1, T2 | 1999-01-01 | C - Mn - Si | 0 | 1 | 65 | 35 | 752 | -20 | 0 | Plate | 0 | Y
ASME SECTION VIII | P04512 | SA-516 65 | 65 | SA-516 | K02403 | 0 | 0 | G10, S1, T2 | 1999-01-01 | C - Mn - Si | 0 | 1 | 65 | 35 | 752 | -20 | 0 | Plate | 0 | Y
ASME SECTION I | P04513 | SA-516 65 | 65 | SA-516 | K02403 | 0 | 0 | G10, S1 | 1998-01-01 | C - Mn - Si | 0 | 1 | 65 | 35 | 752 | -20 | 0 | Plate | 0 | Y
ASME SECTION VIII | P04513 | SA-516 65 | 65 | SA-516 | K02403 | 0 | 0 | G10, S1 | 1998-01-01 | C - Mn - Si | 0 | 1 | 65 | 35 | 752 | -20 | 0 | Plate | 0 | Y
ASME SECTION I | P04514 | SA-516 70 | 70 | SA-516 | K02700 | 0 | 0 | G10, S1, T2 | 1999-01-01 | C - Mn - Si | 0 | 1 | 70 | 38 | 752 | -20 | 0 | Plate | 0 | Y
ASME SECTION VIII | P04514 | SA-516 70 | 70 | SA-516 | K02700 | 0 | 0 | G10, S1, T2 | 1999-01-01 | C - Mn - Si | 0 | 1 | 70 | 38 | 752 | -20 | 0 | Plate | 0 | Y
ASME SECTION I | P04515 | SA-516 70 | 70 | SA-516 | K02700 | 0 | 0 | G10, S1 | 1998-01-01 | C - Mn - Si | 0 | 1 | 70 | 38 | 752 | -20 | 0 | Plate | 0 | Y
ASME SECTION VIII | P04515 | SA-516 70 | 70 | SA-516 | K02700 | 0 | 0 | G10, S1 | 1998-01-01 | C - Mn - Si | 0 | 1 | 70 | 38 | 752 | -20 | 0 | Plate | 0 | Y
ASME SECTION VIII | P04516 | SA-517 A | A | SA-517 | K11856 | <= 1 1/4 | 0 |  | 2001-01-01 | 0.5Cr-0.25Mo-Si | 0 | 0 | 115 | 100 | 752 | -20 | 0 | Plate | 0 | Y
ASME SECTION VIII | P04517 | SA-517 B | B | SA-517 | K11630 | <= 1 1/4 | 0 |  | 2001-01-01 | 0.5Cr-0.2Mo-V | 0 | 0 | 115 | 100 | 752 | -20 | 0 | Plate | 0 | Y
ASME SECTION VIII | P04518 | SA-517 E | E | SA-517 | K21604 | <= 2 1/2 | 0 |  | 2001-01-01 | 1.75Cr-0.5Mo-Ti | 0 | 0 | 115 | 100 | 752 | -20 | 0 | Plate | 0 | Y
ASME SECTION VIII | P04519 | SA-517 E | E | SA-517 | K21604 | 2 1/2 < t <= 6 | 0 |  | 2001-01-01 | 1.75Cr-0.5Mo-Ti | 0 | 0 | 105 | 90 | 752 | -20 | 0 | Plate | 0 | Y
ASME SECTION VIII | P04520 | SA-517 F | F | SA-517 | K11576 | <= 2 1/2 | 0 |  | 2001-01-01 | 0.75Ni-0.5Cr-0.5Mo-V | 0 | 0 | 115 | 100 | 752 | -20 | 0 | Plate | 0 | Y
ASME SECTION VIII | P04521 | SA-517 J | J | SA-517 | K11625 | <= 1 1/4 | 0 |  | 2001-01-01 | C-0.5Mo | 0 | 0 | 115 | 100 | 752 | -20 | 0 | Plate | 0 | Y
ASME SECTION VIII | P04522 | SA-517 P | P | SA-517 | K21650 | <= 2 1/2 | 0 |  | 2001-01-01 | 1.25Ni-1Cr-0.5Mo | 0 | 0 | 115 | 100 | 752 | -20 | 0 | Plate | 0 | Y
ASME SECTION VIII | P04523 | SA-517 P | P | SA-517 | K21650 | 2 1/2 < t <= 4 | 0 |  | 2001-01-01 | 1.25Ni-1Cr-0.5Mo | 0 | 0 | 105 | 90 | 752 | -20 | 0 | Plate | 0 | Y
ASME SECTION VIII | P04524 | SA-522 I | I | SA-522 | K81340 | 0 | 0 | G33, S8, W4 | 2004-01-01 | 9Ni | 0 | 0 | 100 | 75 | 752 | -20 | 0 | Forgings | 0 | Y
ASME SECTION VIII | P04525 | SA-522 I | I | SA-522 | K81340 | 0 | 0 | G33, S8, W4 | 2007-01-01 | 9Ni | 0 | 11A | 100 | 75 | 752 | -20 | 0 | Forgings | 0 | Y
ASME SECTION VIII | P04526 | SA-522 I | I | SA-522 | K81340 | 0 | 0 | G33, S8, W5 | 2004-01-01 | 9Ni | 0 | 0 | 100 | 75 | 752 | -20 | 0 | Forgings | 0 | Y
ASME SECTION VIII | P04527 | SA-522 I | I | SA-522 | K81340 | 0 | 0 | G33, S8, W5 | 2007-01-01 | 9Ni | 0 | 11A | 100 | 75 | 752 | -20 | 0 | Forgings | 0 | Y
ASME SECTION VIII | P04528 | SA-522 I | I | SA-522 | K81340 | 0 | 0 | G41, S8, W4 | 2001-01-01 | 9Ni | 0 | 0 | 100 | 75 | 752 | -20 | 0 | Forgings | 0 | Y
ASME SECTION VIII | P04529 | SA-522 I | I | SA-522 | K81340 | 0 | 0 | G41, S8, W5 | 2001-01-01 | 9Ni | 0 | 0 | 100 | 75 | 752 | -20 | 0 | Forgings | 0 | Y
ASME SECTION VIII | P04530 | SA-522 I | I | SA-522 | K81340 | 0 | 0 | S8, W4 | 1998-01-01 | 9Ni | 0 | 11A | 100 | 75 | 752 | -20 | 0 | Forgings | 0 | Y
ASME SECTION VIII | P04531 | SA-522 I | I | SA-522 | K81340 | 0 | 0 | S8, W5 | 1998-01-01 | 9Ni | 0 | 11A | 100 | 75 | 752 | -20 | 0 | Forgings | 0 | Y
ASME SECTION VIII | P04532 | SA-524 I | I | SA-524 | K02104 | 0 | 0 | G10, T1 | 1999-01-01 | C - Mn - Si | 0 | 1 | 60 | 35 | 752 | -20 | 0 | Smls. pipe | 0 | Y
ASME SECTION VIII | P04533 | SA-524 I | I | SA-524 | K02104 | 0 | 0 | G10 | 1998-01-01 | C - Mn - Si | 0 | 1 | 60 | 35 | 752 | -20 | 0 | Smls. pipe | 0 | Y
ASME SECTION VIII | P04534 | SA-524 II | II | SA-524 | K02104 | 0 | 0 | G10, T2 | 1999-01-01 | C - Mn - Si | 0 | 1 | 55 | 30 | 752 | -20 | 0 | Smls. pipe | 0 | Y
ASME SECTION VIII | P04535 | SA-524 II | II | SA-524 | K02104 | 0 | 0 | G10 | 1998-01-01 | C - Mn - Si | 0 | 1 | 55 | 30 | 752 | -20 | 0 | Smls. pipe | 0 | Y
ASME SECTION VIII | P04536 | SA-53 A | A | SA-53 | 0 | 0 | 0 | 0 | 1959-01-01 | 0 | 0 | 0 | 48000 | 0 | 752 | -20 | 0 | 0 | 0 | Y
ASME SECTION VIII | P04537 | SA-53 B | B | SA-53 | 0 | 0 | 0 | 0 | 1959-01-01 | 0 | 0 | 0 | 60000 | 0 | 752 | -20 | 0 | 0 | 0 | Y
ASME SECTION I | P04538 | SA-53 E/A | E/A | SA-53 | K02504 | 0 | 0 | G10, S1, T2, W12, W13 | 2001-01-01 | Carbon steel | 0 | 1 | 48000 | 30000 | 752 | -20 | 0 | Wld. pipe | 0 | Y
ASME SECTION I | P04539 | SA-53 E/A | E/A | SA-53 | K02504 | 0 | 0 | G10, S1, T2, W12, W14 | 1999-01-01 | C | 0 | 1 | 48000 | 30000 | 752 | -20 | 0 | Wld. pipe | 0 | Y
ASME SECTION I | P04540 | SA-53 E/A | E/A | SA-53 | K02504 | 0 | 0 | G10, S1, W12, W14 | 1998-01-01 | C | 0 | 1 | 48000 | 30000 | 752 | -20 | 0 | Wld. pipe | 0 | Y
ASME SECTION VIII | P04541 | SA-53 E/A | E/A | SA-53 | K02504 | 0 | 0 | G24, G35, T2, W6 | 1999-01-01 | C | 0 | 1 | 48 | 30 | 752 | -20 | 0 | Wld. pipe | 0 | Y
ASME SECTION VIII | P04542 | SA-53 E/A | E/A | SA-53 | K02504 | 0 | 0 | G24, G35, W6 | 1998-01-01 | C | 0 | 1 | 48 | 30 | 752 | -20 | 0 | Wld. pipe | 0 | Y
ASME SECTION I | P04543 | SA-53 E/A | E/A | SA-53 | K02504 | 0 | 0 | G3, G10, S1, T2 | 1999-01-01 | C | 0 | 1 | 48000 | 30000 | 752 | -20 | 0 | Wld. pipe | 0 | Y
ASME SECTION I | P04544 | SA-53 E/A | E/A | SA-53 | K02504 | 0 | 0 | G3, G10, S1 | 1998-01-01 | C | 0 | 1 | 48000 | 30000 | 752 | -20 | 0 | Wld. pipe | 0 | Y
API 650 | P04545 | SA-53 E/B | E/B | SA-53 | K03005 | 0 | 0 | G10, S1, T1, W12, W13 | 2001-01-01 | Carbon steel | 0 | 1 | 60000 | 35000 | 752 | -20 | 0 | Wld. pipe | 0 | Y
ASME SECTION VIII | P04545 | SA-53 E/B | E/B | SA-53 | K03005 | 0 | 0 | G10, S1, T1, W12, W13 | 2001-01-01 | Carbon steel | 0 | 1 | 60000 | 35000 | 752 | -20 | 0 | Wld. pipe | 0 | Y
ASME SECTION I | P04546 | SA-53 E/B | E/B | SA-53 | K03005 | 0 | 0 | G10, S1, T1, W12, W14 | 1999-01-01 | C - Mn | 0 | 1 | 60000 | 35000 | 752 | -20 | 0 | Wld. pipe | 0 | Y
ASME SECTION I | P04547 | SA-53 E/B | E/B | SA-53 | K03005 | 0 | 0 | G10, S1, W12, W14 | 1998-01-01 | C - Mn | 0 | 1 | 60000 | 35000 | 752 | -20 | 0 | Wld. pipe | 0 | Y
ASME SECTION I | P04548 | SA-53 E/B | E/B | SA-53 | K03005 | 0 | 0 | G3, G10, G24, G35, S1, T1, W6 | 1999-01-01 | C - Mn | 0 | 1 | 60 | 35 | 752 | -20 | 0 | Wld. pipe | 0 | Y
ASME SECTION VIII | P04548 | SA-53 E/B | E/B | SA-53 | K03005 | 0 | 0 | G3, G10, G24, G35, S1, T1, W6 | 1999-01-01 | C - Mn | 0 | 1 | 60 | 35 | 752 | -20 | 0 | Wld. pipe | 0 | Y
ASME SECTION I | P04549 | SA-53 E/B | E/B | SA-53 | K03005 | 0 | 0 | G3, G10, G24, G35, S1, W6 | 1998-01-01 | C - Mn | 0 | 1 | 60 | 35 | 752 | -20 | 0 | Wld. pipe | 0 | Y
ASME SECTION VIII | P04549 | SA-53 E/B | E/B | SA-53 | K03005 | 0 | 0 | G3, G10, G24, G35, S1, W6 | 1998-01-01 | C - Mn | 0 | 1 | 60 | 35 | 752 | -20 | 0 | Wld. pipe | 0 | Y
ASME SECTION I | P04550 | SA-53 F/A | F/A | SA-53 | 0 | 0 | 0 | G2, G10, S10, T2, W15 | 2006-01-01 | Carbon steel | 0 | 1 | 48000 | 30000 | 752 | -20 | 0 | Wld. pipe | 0 | Y
ASME SECTION I | P04551 | SA-53 F | F | SA-53 | 0 | 0 | 0 | G2, G10, G18, T2 | 1999-01-01 | C | 0 | 1 | 48000 | 30000 | 752 | -20 | 0 | Wld. pipe | 0 | Y
ASME SECTION I | P04552 | SA-53 F | F | SA-53 | 0 | 0 | 0 | G2, G10, G18 | 1998-01-01 | C | 0 | 1 | 48000 | 30000 | 752 | -20 | 0 | Wld. pipe | 0 | Y
ASME SECTION I | P04553 | SA-53 F | F | SA-53 | 0 | 0 | 0 | G2, G10, T2 | 2004-01-01 | Carbon steel | 0 | 1 | 48000 | 30000 | 752 | -20 | 0 | Wld. pipe | 0 | Y
ASME SECTION VIII | P04554 | SA-53 S/A | S/A | SA-53 | K02504 | 0 | 0 | G10, G35, T2 | 1999-01-01 | C | 0 | 1 | 48 | 30 | 752 | -20 | 0 | Smls. pipe | 0 | Y
ASME SECTION VIII | P04555 | SA-53 S/A | S/A | SA-53 | K02504 | 0 | 0 | G10, G35 | 1998-01-01 | C | 0 | 1 | 48 | 30 | 752 | -20 | 0 | Smls. pipe | 0 | Y
ASME SECTION I | P04556 | SA-53 S/A | S/A | SA-53 | K02504 | 0 | 0 | G10, S1, T2 | 1999-01-01 | C | 0 | 1 | 48000 | 30000 | 752 | -20 | 0 | Smls. pipe | 0 | Y
ASME SECTION I | P04557 | SA-53 S/A | S/A | SA-53 | K02504 | 0 | 0 | G10, S1 | 1998-01-01 | C | 0 | 1 | 48000 | 30000 | 752 | -20 | 0 | Smls. pipe | 0 | Y
ASME SECTION VIII | P04558 | SA-53 S/B | S/B | SA-53 | K03005 | 0 | 0 | G10, G35, T1 | 1999-01-01 | C - Mn | 0 | 1 | 60 | 35 | 752 | -20 | 0 | Smls. pipe | 0 | Y
ASME SECTION VIII | P04559 | SA-53 S/B | S/B | SA-53 | K03005 | 0 | 0 | G10, G35 | 1998-01-01 | C - Mn | 0 | 1 | 60 | 35 | 752 | -20 | 0 | Smls. pipe | 0 | Y
ASME SECTION I | P04560 | SA-53 S/B | S/B | SA-53 | K03005 | 0 | 0 | G10, S1, T1 | 1999-01-01 | C - Mn | 0 | 1 | 60000 | 35000 | 752 | -20 | 0 | Smls. pipe | 0 | Y
ASME SECTION I | P04561 | SA-53 S/B | S/B | SA-53 | K03005 | 0 | 0 | G10, S1 | 1998-01-01 | C - Mn | 0 | 1 | 60000 | 35000 | 752 | -20 | 0 | Smls. pipe | 0 | Y
ASME SECTION VIII | P04562 | SA-533 A | A | SA-533 | K12521 | 0 | 1 | G23, T4 | 1999-01-01 | Mn - 1/2 Mo | 0 | 3 | 80 | 50 | 752 | -20 | 0 | Plate | 0 | Y
ASME SECTION VIII | P04563 | SA-533 A | A | SA-533 | K12521 | 0 | 1 | G23 | 1998-01-01 | Mn - 1/2 Mo | 0 | 3 | 80 | 50 | 752 | -20 | 0 | Plate | 0 | Y
ASME SECTION VIII | P04564 | SA-533 A | A | SA-533 | K12521 | 0 | 2 |  | 2001-01-01 | Mn-0.5Mo | 0 | 3 | 90 | 70 | 752 | -20 | 0 | Plate | 0 | Y
ASME SECTION VIII | P04565 | SA-533 B | B | SA-533 | K12539 | 0 | 1 | G23 | 1998-01-01 | Mn - 1/2 Mo - 1/2 Ni | 0 | 3 | 80 | 50 | 752 | -20 | 0 | Plate | 0 | Y
ASME SECTION VIII | P04566 | SA-533 B | B | SA-533 | K12539 | 0 | 2 |  | 2001-01-01 | Mn-0.5Mo-0.5Ni | 0 | 3 | 90 | 70 | 752 | -20 | 0 | Plate | 0 | Y
ASME SECTION VIII | P04567 | SA-533 B | B | SA-533 | K12539 | 0 | 3 |  | 2001-01-01 | Mn-0.5Mo-0.5Ni | 0 | 0 | 100 | 83 | 752 | -20 | 0 | Plate | 0 | Y
ASME SECTION VIII | P04568 | SA-533 C | C | SA-533 | K12554 | 0 | 1 | G23 | 1998-01-01 | Mn - 1/2 Mo - 3/4 Ni | 0 | 3 | 80 | 50 | 752 | -20 | 0 | Plate | 0 | Y
ASME SECTION VIII | P04569 | SA-533 C | C | SA-533 | K12554 | 0 | 2 |  | 2001-01-01 | Mn-0.5Mo-0.75Ni | 0 | 3 | 90 | 70 | 752 | -20 | 0 | Plate | 0 | Y
ASME SECTION VIII | P04570 | SA-533 D | D | SA-533 | K12529 | 0 | 2 |  | 2001-01-01 | Mn-0.5Mo-0.25Ni | 0 | 3 | 90 | 70 | 752 | -20 | 0 | Plate | 0 | Y
ASME SECTION VIII | P04571 | SA-533 D | D | SA-533 | K12529 | 0 | 3 |  | 2001-01-01 | Mn-0.5Mo-0.25Ni | 0 | 0 | 100 | 83 | 752 | -20 | 0 | Plate | 0 | Y
ASME SECTION VIII | P04572 | SA-537 | 0 | SA-537 | K12437 | <= 2 1/2 | 1 | G23, T1 | 1999-01-01 | C - Mn - Si | 0 | 1 | 70 | 50 | 752 | -20 | 0 | Plate | 0 | Y
ASME SECTION VIII | P04573 | SA-537 | 0 | SA-537 | K12437 | <= 2 1/2 | 1 | G23 | 1998-01-01 | C - Mn - Si | 0 | 1 | 70 | 50 | 752 | -20 | 0 | Plate | 0 | Y
ASME SECTION VIII | P04574 | SA-537 | 0 | SA-537 | K12437 | <= 2 1/2 | 2 | G23, S6, T1, W10, W11, W12 | 1999-01-01 | C - Mn - Si | 0 | 1 | 80 | 60 | 752 | -20 | 0 | Plate | 0 | Y
ASME SECTION VIII | P04575 | SA-537 | 0 | SA-537 | K12437 | <= 2 1/2 | 2 | G23, W11 | 1998-01-01 | C - Mn - Si | 0 | 1 | 80 | 60 | 752 | -20 | 0 | Plate | 0 | Y
ASME SECTION VIII | P04576 | SA-537 | 0 | SA-537 | K12437 | <= 2 1/2 | 3 | G23, T1, W11 | 1999-01-01 | C - Mn - Si | 0 | 1 | 80 | 55 | 752 | -20 | 0 | Plate | 0 | Y
ASME SECTION VIII | P04577 | SA-537 | 0 | SA-537 | K12437 | <= 2 1/2 | 3 | G23, W11 | 1998-01-01 | C - Mn - Si | 0 | 1 | 80 | 55 | 752 | -20 | 0 | Plate | 0 | Y
ASME SECTION VIII | P04578 | SA-537 | 0 | SA-537 | K12437 | 2 1/2 < t <= 4 | 1 | T1 | 1999-01-01 | C - Mn - Si | 0 | 1 | 65 | 45 | 752 | -20 | 0 | Plate | 0 | Y
ASME SECTION VIII | P04579 | SA-537 | 0 | SA-537 | K12437 | 2 1/2 < t <= 4 | 2 | G23, T1, W11 | 1999-01-01 | C - Mn - Si | 0 | 1 | 75 | 55 | 752 | -20 | 0 | Plate | 0 | Y
ASME SECTION VIII | P04580 | SA-537 | 0 | SA-537 | K12437 | 2 1/2 < t <= 4 | 2 | G23, W11 | 1998-01-01 | C - Mn - Si | 0 | 1 | 75 | 55 | 752 | -20 | 0 | Plate | 0 | Y
ASME SECTION VIII | P04581 | SA-537 | 0 | SA-537 | K12437 | 2 1/2 < t <= 4 | 3 | G23, T1, W11 | 1999-01-01 | C - Mn - Si | 0 | 1 | 75 | 50 | 752 | -20 | 0 | Plate | 0 | Y
ASME SECTION VIII | P04582 | SA-537 | 0 | SA-537 | K12437 | 2 1/2 < t <= 4 | 3 | G23, W11 | 1998-01-01 | C - Mn - Si | 0 | 1 | 75 | 50 | 752 | -20 | 0 | Plate | 0 | Y
ASME SECTION VIII | P04583 | SA-537 | 0 | SA-537 | K12437 | 2 1/2 < t <= 4 | 1 | T1 | 2001-01-01 | Carbon steel | 0 | 1 | 65 | 45 | 752 | -20 | 0 | Plate | 0 | Y
ASME SECTION VIII | P04584 | SA-537 | 0 | SA-537 | K12437 | 2 1/2 < t <= 4 | 2 | G23, T1, W11 | 2001-01-01 | Carbon steel | 0 | 1 | 75 | 55 | 752 | -20 | 0 | Plate | 0 | Y
ASME SECTION VIII | P04585 | SA-537 | 0 | SA-537 | K12437 | 2 1/2 < t <= 4 | 3 | G23, T1, W11 | 2001-01-01 | Carbon steel | 0 | 1 | 75 | 50 | 752 | -20 | 0 | Plate | 0 | Y
ASME SECTION VIII | P04586 | SA-537 | 0 | SA-537 | K12437 | 4 < t <= 6 | 2 | G21, G23, T1, W11 | 1999-01-01 | C - Mn - Si | 0 | 1 | 70 | 46 | 752 | -20 | 0 | Plate | 0 | Y
ASME SECTION VIII | P04587 | SA-537 | 0 | SA-537 | K12437 | 4 < t <= 6 | 2 | G21, G23, W11 | 1998-01-01 | C - Mn - Si | 0 | 1 | 70 | 46 | 752 | -20 | 0 | Plate | 0 | Y
ASME SECTION VIII | P04588 | SA-537 | 0 | SA-537 | K12437 | 4 < t <= 6 | 3 | G21, G23, W11 | 1998-01-01 | C - Mn - Si | 0 | 1 | 70 | 40 | 752 | -20 | 0 | Plate | 0 | Y
ASME SECTION VIII | P04589 | SA-537 | 0 | SA-537 | K12437 | 4 < t <= 6 | 2 | G21, G23, T1, W11 | 2001-01-01 | Carbon steel | 0 | 1 | 70 | 46 | 752 | -20 | 0 | Plate | 0 | Y
ASME SECTION VIII | P04590 | SA-537 | 0 | SA-537 | K12437 | 4 < t <= 6 | 3 | G21, G23, W11 | 2001-01-01 | Carbon steel | 0 | 1 | 70 | 40 | 752 | -20 | 0 | Plate | 0 | Y
ASME SECTION VIII | P04591 | SA-541 1 | 1 | SA-541 | K03506 | 0 | 0 | G10, T2 | 1999-01-01 | C - Si | 0 | 1 | 70 | 36 | 752 | -20 | 0 | Forgings | 0 | Y
ASME SECTION VIII | P04592 | SA-541 1 | 1 | SA-541 | K03506 | 0 | 0 | G10 | 1998-01-01 | C - Si | 0 | 1 | 70 | 36 | 752 | -20 | 0 | Forgings | 0 | Y
ASME SECTION VIII | P04593 | SA-541 1A | 1A | SA-541 | K03020 | 0 | 0 | G10, T2 | 2005-01-01 | Carbon steel | 0 | 1 | 70 | 36 | 752 | -20 | 0 | Forgings | 0 | Y
ASME SECTION VIII | P04594 | SA-541 1A | 1A | SA-541 | K03506 | 0 | 0 | G10, T2 | 1999-01-01 | C - Mn - Si | 0 | 1 | 70 | 36 | 752 | -20 | 0 | Forgings | 0 | Y
ASME SECTION VIII | P04595 | SA-541 1A | 1A | SA-541 | K03506 | 0 | 0 | G10 | 1998-01-01 | C - Mn - Si | 0 | 1 | 70 | 36 | 752 | -20 | 0 | Forgings | 0 | Y
ASME SECTION VIII | P04596 | SA-541 2 | 2 | SA-541 | K12765 | 0 | 1 | G23 | 1998-01-01 | 3/4 Ni - 1/2 Mo - 1/3 Cr - V | 0 | 3 | 80 | 50 | 752 | -20 | 0 | Forgings | 0 | Y
ASME SECTION VIII | P04597 | SA-541 2 | 2 | SA-541 | K12765 | 0 | 2 |  | 2004-01-01 | 0.75Ni-0.5Mo-0.33Cr-V | 0 | 3 | 90 | 65 | 752 | -20 | 0 | Forgings | 0 | Y
ASME SECTION VIII | P04598 | SA-541 22 | 22 | SA-541 | K21390 | 0 | 3 |  | 2004-01-01 | 2.25Cr-1Mo | 0 | 0 | 85 | 55 | 752 | -20 | 0 | Forgings | 0 | Y
ASME SECTION VIII | P04599 | SA-541 22 | 22 | SA-541 | K21390 | 0 | 3 | G39 | 1999-01-01 | 2 1/4 Cr - 1Mo | 0 | 5C | 85 | 55 | 752 | -20 | 0 | Forgings | 0 | Y
ASME SECTION VIII | P04600 | SA-541 22 | 22 | SA-541 | K21390 | 0 | 3 | G39 | 2001-01-01 | 2.25Cr-1Mo | 0 | 0 | 85 | 55 | 752 | -20 | 0 | Forgings | 0 | Y
ASME SECTION VIII | P04601 | SA-541 22V | 22V | SA-541 | K31835 | 0 | 0 |  | 2004-01-01 | 2.25Cr-1Mo-V | 0 | 0 | 85 | 60 | 752 | -20 | 0 | Forgings | 0 | Y
ASME SECTION VIII | P04602 | SA-541 22V | 22V | SA-541 | K31835 | 0 | 0 | G39 | 1999-01-01 | 2 1/4 Cr - 1Mo - V | 0 | 5C | 85 | 60 | 752 | -20 | 0 | Forgings | 0 | Y
ASME SECTION VIII | P04603 | SA-541 22V | 22V | SA-541 | K31835 | 0 | 0 | G39 | 2001-01-01 | 2.25Cr-1Mo-V | 0 | 0 | 85 | 60 | 752 | -20 | 0 | Forgings | 0 | Y
ASME SECTION VIII | P04604 | SA-541 3 | 3 | SA-541 | K12045 | 0 | 1 | G23 | 1998-01-01 | 1/2 Ni - 1/2 Mo - V | 0 | 3 | 80 | 50 | 752 | -20 | 0 | Forgings | 0 | Y
ASME SECTION VIII | P04605 | SA-541 3 | 3 | SA-541 | K12045 | 0 | 2 |  | 2004-01-01 | 0.5Ni-0.5Mo-V | 0 | 3 | 90 | 65 | 752 | -20 | 0 | Forgings | 0 | Y
ASME SECTION VIII | P04606 | SA-541 3V | 3V | SA-541 | K31830 | 0 | 0 |  | 2004-01-01 | 3Cr-1Mo-0.25V-Ti-B | 0 | 0 | 85 | 60 | 752 | -20 | 0 | Forgings | 0 | Y
ASME SECTION VIII | P04607 | SA-541 3V | 3V | SA-541 | K31830 | 0 | 0 | G39 | 1999-01-01 | 3Cr - 1Mo - 1/4 V - Ti - B | 0 | 5C | 85 | 60 | 752 | -20 | 0 | Forgings | 0 | Y
ASME SECTION VIII | P04608 | SA-541 3V | 3V | SA-541 | K31830 | 0 | 0 | G39 | 2001-01-01 | 3Cr-1Mo-0.25V-Ti-B | 0 | 0 | 85 | 60 | 752 | -20 | 0 | Forgings | 0 | Y
ASME SECTION VIII | P04609 | SA-541 3V | 3V | SA-541 | K31830 | 0 | 0 | W13 | 1998-01-01 | 3Cr - 1Mo - 1/4 V - Ti - B | 0 | 5C | 85 | 60 | 752 | -20 | 0 | Forgings | 0 | Y
ASME SECTION VIII | P04610 | SA-542 B | B | SA-542 | K21590 | 0 | 4 |  | 2004-01-01 | 2.25Cr-1Mo | 0 | 0 | 85 | 55 | 752 | -20 | 0 | Plate | 0 | Y
ASME SECTION VIII | P04611 | SA-542 B | B | SA-542 | K21590 | 0 | 4 | G39 | 1999-01-01 | 2 1/4 Cr - 1Mo | 0 | 5C | 85 | 55 | 752 | -20 | 0 | Plate | 0 | Y
ASME SECTION VIII | P04612 | SA-542 B | B | SA-542 | K21590 | 0 | 4 | G39 | 2001-01-01 | 2.25Cr-1Mo | 0 | 0 | 85 | 55 | 752 | -20 | 0 | Plate | 0 | Y
ASME SECTION VIII | P04613 | SA-542 C | C | SA-542 | K31830 | 0 | 4a |  | 2004-01-01 | 3Cr-1Mo-0.25V-Ti-B | 0 | 0 | 85 | 60 | 752 | -20 | 0 | Plate | 0 | Y
ASME SECTION VIII | P04614 | SA-542 C | C | SA-542 | K31830 | 0 | 4a | G39 | 1999-01-01 | 3Cr - 1Mo - 1/4 V - Ti - B | 0 | 5C | 85 | 60 | 752 | -20 | 0 | Plate | 0 | Y
ASME SECTION VIII | P04615 | SA-542 C | C | SA-542 | K31830 | 0 | 4a | G39 | 2001-01-01 | 3Cr-1Mo-0.25V-Ti-B | 0 | 0 | 85 | 60 | 752 | -20 | 0 | Plate | 0 | Y
ASME SECTION VIII | P04616 | SA-542 C | C | SA-542 | K31830 | 0 | 4a | W13 | 1998-01-01 | 3Cr - 1Mo - 1/4 V - Ti - B | 0 | 5C | 85 | 60 | 752 | -20 | 0 | Plate | 0 | Y
ASME SECTION VIII | P04617 | SA-542 D | D | SA-542 | K31835 | 0 | 4a |  | 2004-01-01 | 2.25Cr-1Mo-V | 0 | 0 | 85 | 60 | 752 | -20 | 0 | Plate | 0 | Y
ASME SECTION VIII | P04618 | SA-542 D | D | SA-542 | K31835 | 0 | 4a | G39 | 1999-01-01 | 2 1/4 Cr - 1Mo - V | 0 | 5C | 85 | 60 | 752 | -20 | 0 | Plate | 0 | Y
ASME SECTION VIII | P04619 | SA-542 D | D | SA-542 | K31835 | 0 | 4a | G39 | 2001-01-01 | 2.25Cr-1Mo-V | 0 | 0 | 85 | 60 | 752 | -20 | 0 | Plate | 0 | Y
ASME SECTION VIII | P04620 | SA-543 B | B | SA-543 | K42339 | 0 | 1 |  | 2001-01-01 | 3Ni-1.75Cr-0.5Mo | 0 | 0 | 105 | 85 | 752 | -20 | 0 | Plate | 0 | Y
ASME SECTION VIII | P04621 | SA-543 B | B | SA-543 | K42339 | 0 | 2 |  | 2001-01-01 | 3Ni-1.75Cr-0.5Mo | 0 | 0 | 115 | 100 | 752 | -20 | 0 | Plate | 0 | Y
ASME SECTION VIII | P04622 | SA-543 B | B | SA-543 | K42339 | 0 | 3 |  | 2001-01-01 | 3Ni-1.75Cr-0.5Mo | 0 | 0 | 90 | 70 | 752 | -20 | 0 | Plate | 0 | Y
ASME SECTION VIII | P04623 | SA-543 C | C | SA-543 | 0 | 0 | 1 |  | 2001-01-01 | 2.75Ni-1.5Cr-0.5Mo | 0 | 0 | 105 | 85 | 752 | -20 | 0 | Plate | 0 | Y
ASME SECTION VIII | P04624 | SA-543 C | C | SA-543 | 0 | 0 | 2 |  | 2001-01-01 | 2.75Ni-1.5Cr-0.5Mo | 0 | 0 | 115 | 100 | 752 | -20 | 0 | Plate | 0 | Y
ASME SECTION VIII | P04625 | SA-543 C | C | SA-543 | 0 | 0 | 3 |  | 2001-01-01 | 2.75Ni-1.5Cr-0.5Mo | 0 | 0 | 90 | 70 | 752 | -20 | 0 | Plate | 0 | Y
ASME SECTION VIII | P04626 | SA-553 I | I | SA-553 | K81340 | 0 | 0 | G33, W4 | 2004-01-01 | 9Ni | 0 | 0 | 100 | 85 | 752 | -20 | 0 | Plate | 0 | Y
ASME SECTION VIII | P04627 | SA-553 I | I | SA-553 | K81340 | 0 | 0 | G33, W4 | 2007-01-01 | 9Ni | 0 | 11A | 100 | 85 | 752 | -20 | 0 | Plate | 0 | Y
ASME SECTION VIII | P04628 | SA-553 I | I | SA-553 | K81340 | 0 | 0 | G33, W5 | 2004-01-01 | 9Ni | 0 | 0 | 100 | 85 | 752 | -20 | 0 | Plate | 0 | Y
ASME SECTION VIII | P04629 | SA-553 I | I | SA-553 | K81340 | 0 | 0 | G33, W5 | 2007-01-01 | 9Ni | 0 | 11A | 100 | 85 | 752 | -20 | 0 | Plate | 0 | Y
ASME SECTION VIII | P04630 | SA-553 I | I | SA-553 | K81340 | 0 | 0 | G41, W4 | 2001-01-01 | 9Ni | 0 | 0 | 100 | 85 | 752 | -20 | 0 | Plate | 0 | Y
ASME SECTION VIII | P04631 | SA-553 I | I | SA-553 | K81340 | 0 | 0 | G41, W5 | 2001-01-01 | 9Ni | 0 | 0 | 100 | 85 | 752 | -20 | 0 | Plate | 0 | Y
ASME SECTION VIII | P04632 | SA-553 I | I | SA-553 | K81340 | 0 | 0 | W4 | 1998-01-01 | 9Ni | 0 | 11A | 100 | 85 | 752 | -20 | 0 | Plate | 0 | Y
ASME SECTION VIII | P04633 | SA-553 I | I | SA-553 | K81340 | 0 | 0 | W5 | 1998-01-01 | 9Ni | 0 | 11A | 100 | 85 | 752 | -20 | 0 | Plate | 0 | Y
ASME SECTION VIII | P04634 | SA-553 II | II | SA-553 | K71340 | 0 | 0 | G33, W4 | 2004-01-01 | 8Ni | 0 | 0 | 100 | 85 | 752 | -20 | 0 | Plate | 0 | Y
ASME SECTION VIII | P04635 | SA-553 II | II | SA-553 | K71340 | 0 | 0 | G33, W4 | 2007-01-01 | 8Ni | 0 | 11A | 100 | 85 | 752 | -20 | 0 | Plate | 0 | Y
ASME SECTION VIII | P04636 | SA-553 II | II | SA-553 | K71340 | 0 | 0 | G33, W5 | 2004-01-01 | 8Ni | 0 | 0 | 100 | 85 | 752 | -20 | 0 | Plate | 0 | Y
ASME SECTION VIII | P04637 | SA-553 II | II | SA-553 | K71340 | 0 | 0 | G33, W5 | 2007-01-01 | 8Ni | 0 | 11A | 100 | 85 | 752 | -20 | 0 | Plate | 0 | Y
ASME SECTION VIII | P04638 | SA-553 II | II | SA-553 | K71340 | 0 | 0 | G41, W4 | 2001-01-01 | 8Ni | 0 | 0 | 100 | 85 | 752 | -20 | 0 | Plate | 0 | Y
ASME SECTION VIII | P04639 | SA-553 II | II | SA-553 | K71340 | 0 | 0 | G41, W5 | 2001-01-01 | 8Ni | 0 | 0 | 100 | 85 | 752 | -20 | 0 | Plate | 0 | Y
ASME SECTION VIII | P04640 | SA-553 II | II | SA-553 | K71340 | 0 | 0 | G6, W4 | 1998-01-01 | 8Ni | 0 | 11A | 100 | 85 | 752 | -20 | 0 | Plate | 0 | Y
ASME SECTION VIII | P04641 | SA-553 II | II | SA-553 | K71340 | 0 | 0 | G6, W5 | 1998-01-01 | 8Ni | 0 | 11A | 100 | 85 | 752 | -20 | 0 | Plate | 0 | Y
ASME SECTION VIII | P04642 | SA-556 A2 | A2 | SA-556 | K01807 | 0 | 0 | G10, T2 | 1999-01-01 | C | 0 | 1 | 47 | 26 | 752 | -20 | 0 | Smls. tube | 0 | Y
ASME SECTION VIII | P04643 | SA-556 A2 | A2 | SA-556 | K01807 | 0 | 0 | G10 | 1998-01-01 | C | 0 | 1 | 47 | 26 | 752 | -20 | 0 | Smls. tube | 0 | Y
ASME SECTION VIII | P04644 | SA-556 B2 | B2 | SA-556 | K02707 | 0 | 0 | G10, T1 | 1999-01-01 | C - Si | 0 | 1 | 60 | 37 | 752 | -20 | 0 | Smls. tube | 0 | Y
ASME SECTION VIII | P04645 | SA-556 B2 | B2 | SA-556 | K02707 | 0 | 0 | G10 | 1998-01-01 | C - Si | 0 | 1 | 60 | 37 | 752 | -20 | 0 | Smls. tube | 0 | Y
ASME SECTION VIII | P04646 | SA-556 C2 | C2 | SA-556 | K03006 | 0 | 0 | G10, T1 | 1999-01-01 | C - Mn - Si | 0 | 1 | 70 | 40 | 752 | -20 | 0 | Smls. tube | 0 | Y
ASME SECTION VIII | P04647 | SA-556 C2 | C2 | SA-556 | K03006 | 0 | 0 | G10 | 1998-01-01 | C - Mn - Si | 0 | 1 | 70 | 40 | 752 | -20 | 0 | Smls. tube | 0 | Y
ASME SECTION VIII | P04648 | SA-557 A2 | A2 | SA-557 | K01807 | 0 | 0 | G24, G35, T2, W6 | 1999-01-01 | C | 0 | 1 | 47 | 26 | 752 | -20 | 0 | Wld. tube | 0 | Y
ASME SECTION VIII | P04649 | SA-557 A2 | A2 | SA-557 | K01807 | 0 | 0 | G24, G35, W6 | 1998-01-01 | C | 0 | 1 | 47 | 26 | 752 | -20 | 0 | Wld. tube | 0 | Y
ASME SECTION VIII | P04650 | SA-557 B2 | B2 | SA-557 | K03007 | 0 | 0 | G24, G35, T1, W6 | 1999-01-01 | C | 0 | 1 | 60 | 37 | 752 | -20 | 0 | Wld. tube | 0 | Y
ASME SECTION VIII | P04651 | SA-557 B2 | B2 | SA-557 | K03007 | 0 | 0 | G24, G35, W6 | 1998-01-01 | C | 0 | 1 | 60 | 37 | 752 | -20 | 0 | Wld. tube | 0 | Y
ASME SECTION VIII | P04652 | SA-557 C2 | C2 | SA-557 | K03505 | 0 | 0 | G24, G35, T2, W6 | 1999-01-01 | C - Mn | 0 | 1 | 70 | 40 | 752 | -20 | 0 | Tube | 0 | Y
ASME SECTION VIII | P04653 | SA-557 C2 | C2 | SA-557 | K03505 | 0 | 0 | G24, G35, W6 | 1998-01-01 | C - Mn | 0 | 1 | 70 | 40 | 752 | -20 | 0 | Tube | 0 | Y
ASME SECTION VIII | P04654 | SA-562 | 0 | SA-562 | K11224 | 0 | 0 | G30 | 1998-01-01 | C - Mn - Ti | 0 | 1 | 55 | 30 | 752 | -20 | 0 | Plate, sheet | 0 | Y
ASME SECTION VIII | P04655 | SA-564 630 | 630 | SA-564 | S17400 | 0 | H1100 | G8, G31, G32, W1 | 1998-01-01 | 17Cr - 4Ni - 4Cu | 0 | 0 | 140 | 115 | 752 | -20 | 0 | Bar | 0 | Y
ASME SECTION VIII | P04656 | SA-564 630 | 630 | SA-564 | S17400 | 0 | H1150 | G8, G31, G32, W1 | 1998-01-01 | 17Cr - 4Ni - 4Cu | 0 | 0 | 135 | 105 | 752 | -20 | 0 | Bar | 0 | Y
ASME SECTION VIII | P04657 | SA-587 | 0 | SA-587 | K11500 | 0 | 0 | G24, T2, W6 | 1999-01-01 | C | 0 | 1 | 48 | 30 | 752 | -20 | 0 | Wld. pipe | 0 | Y
ASME SECTION VIII | P04658 | SA-587 | 0 | SA-587 | K11500 | 0 | 0 | G24, W6 | 1998-01-01 | C | 0 | 1 | 48 | 30 | 752 | -20 | 0 | Wld. pipe | 0 | Y
ASME SECTION VIII | P04659 | SA-592 A | A | SA-592 | K11856 | <= 2 1/2 | 0 |  | 2001-01-01 | 0.5Cr-0.25Mo-Si | 0 | 0 | 115 | 100 | 752 | -20 | 0 | Forgings | 0 | Y
ASME SECTION VIII | P04660 | SA-592 E | E | SA-592 | K11695 | <= 2 1/2 | 0 |  | 2001-01-01 | 1.75Cr-0.5Mo-Cu | 0 | 0 | 115 | 100 | 752 | -20 | 0 | Forgings | 0 | Y
ASME SECTION VIII | P04661 | SA-592 E | E | SA-592 | K11695 | 2 1/2 < t <= 4 | 0 | S7 | 1998-01-01 | 1 3/4 Cr - 1/2 Mo - Cu | 0 | 11B | 105 | 90 | 752 | -20 | 0 | Forgings | 0 | Y
ASME SECTION VIII | P04662 | SA-592 E | E | SA-592 | K11695 | 2 1/2 < t <= 4 | 0 | S7 | 2001-01-01 | 1.75Cr-0.5Mo-Cu | 0 | 0 | 105 | 90 | 752 | -20 | 0 | Forgings | 0 | Y
ASME SECTION VIII | P04663 | SA-592 F | F | SA-592 | K11576 | <= 2 1/2 | 0 |  | 2001-01-01 | 0.75Ni-0.5Cr-0.5Mo-V | 0 | 0 | 115 | 100 | 752 | -20 | 0 | Forgings | 0 | Y
ASME SECTION VIII | P04664 | SA-592 F | F | SA-592 | K11576 | 2 1/2 < t <= 4 | 0 | S7 | 1998-01-01 | 3/4 Ni - 1/2 Cr - 1/2 Mo - V | 0 | 11B | 105 | 90 | 752 | -20 | 0 | Forgings | 0 | Y
ASME SECTION VIII | P04665 | SA-592 F | F | SA-592 | K11576 | 2 1/2 < t <= 4 | 0 | S7 | 2001-01-01 | 0.75Ni-0.5Cr-0.5Mo-V | 0 | 0 | 105 | 90 | 752 | -20 | 0 | Forgings | 0 | Y
ASME SECTION VIII | P04666 | SA-612 | 0 | SA-612 | K02900 | <= 1/2 | 0 |  | 2001-01-01 | Carbon steel | 0 | 0 | 83 | 50 | 752 | -20 | 0 | Plate | 0 | Y
ASME SECTION VIII | P04667 | SA-612 | 0 | SA-612 | K02900 | 1/2 < t <= 1 | 0 | T1 | 2007-01-01 | Carbon steel | 0 | 10C | 81 | 50 | 752 | -20 | 0 | Plate | 0 | Y
ASME SECTION VIII | P04668 | SA-612 | 0 | SA-612 | K02900 | 1/2 < t <= 1 | 0 |  | 2001-01-01 | Carbon steel | 0 | 0 | 81 | 50 | 752 | -20 | 0 | Plate | 0 | Y
ASME SECTION VIII | P04669 | SA-620 | 0 | SA-620 | K00040 | 0 | 0 |  | 1998-01-01 | C | 0 | 1 | 40 | 20 | 752 | -20 | 0 | Sheet | 0 | Y
ASME SECTION VIII | P04670 | SA-638 660 | 660 | SA-638 | S66286 | 0 | 0 | G9, G28, W1 | 2003-01-01 | 25Ni-15Cr-2Ti | 0 | 0 | 130 | 85 | 752 | -20 | 0 | Bar | 0 | Y
ASME SECTION VIII | P04671 | SA-638 660 | 660 | SA-638 | S66286 | 0 | 0 | W1 | 2006-01-01 | 25Ni-15Cr-2Ti | 0 | 0 | 130 | 85 | 752 | -20 | 0 | Bar | 0 | Y
ASME SECTION VIII | P04672 | SA-645 | 0 | SA-645 | K41583 | 0 | 0 |  | 2001-01-01 | 5Ni-0.25Mo | 0 | 0 | 95 | 65 | 752 | -20 | 0 | Plate | 0 | Y
ASME SECTION I | P04673 | SA-660 WCA | WCA | SA-660 | J02504 | 0 | 0 | G1, G10, G17, G18, S1, T2 | 1999-01-01 | C - Si | 0 | 1 | 60000 | 30000 | 752 | -20 | 0 | Cast pipe | 0 | Y
ASME SECTION I | P04674 | SA-660 WCA | WCA | SA-660 | J02504 | 0 | 0 | G1, G10, G17, G18, S1 | 1998-01-01 | C - Si | 0 | 1 | 60000 | 30000 | 752 | -20 | 0 | Cast pipe | 0 | Y
ASME SECTION I | P04675 | SA-660 WCA | WCA | SA-660 | J02504 | 0 | 0 | G1, G10, G17, S1, T2 | 2004-01-01 | Carbon steel | 0 | 1 | 60000 | 30000 | 752 | -20 | 0 | Cast pipe | 0 | Y
ASME SECTION I | P04676 | SA-660 WCB | WCB | SA-660 | J03003 | 0 | 0 | G1, G10, G17, G18, S1, T2 | 1999-01-01 | C - Si | 0 | 1 | 70000 | 36000 | 752 | -20 | 0 | Cast pipe | 0 | Y
ASME SECTION I | P04677 | SA-660 WCB | WCB | SA-660 | J03003 | 0 | 0 | G1, G10, G17, G18, S1 | 1998-01-01 | C - Si | 0 | 1 | 70000 | 36000 | 752 | -20 | 0 | Cast pipe | 0 | Y
ASME SECTION I | P04678 | SA-660 WCB | WCB | SA-660 | J03003 | 0 | 0 | G1, G10, G17, S1, T2 | 2004-01-01 | Carbon steel | 0 | 1 | 70000 | 36000 | 752 | -20 | 0 | Cast pipe | 0 | Y
ASME SECTION I | P04679 | SA-660 WCC | WCC | SA-660 | J02505 | 0 | 0 | G1, G10, G17, G18, S1, T1 | 1999-01-01 | C - Mn - Si | 0 | 1 | 70000 | 40000 | 752 | -20 | 0 | Cast pipe | 0 | Y
ASME SECTION I | P04680 | SA-660 WCC | WCC | SA-660 | J02505 | 0 | 0 | G1, G10, G17, G18, S1 | 1998-01-01 | C - Mn - Si | 0 | 1 | 70000 | 40000 | 752 | -20 | 0 | Cast pipe | 0 | Y
ASME SECTION I | P04681 | SA-660 WCC | WCC | SA-660 | J02505 | 0 | 0 | G1, G10, G17, S1, T1 | 2004-01-01 | Carbon steel | 0 | 1 | 70000 | 40000 | 752 | -20 | 0 | Cast pipe | 0 | Y
ASME SECTION VIII | P04682 | SA-662 A | A | SA-662 | K01701 | 0 | 0 | T1 | 1999-01-01 | C - Mn - Si | 0 | 1 | 58 | 40 | 752 | -20 | 0 | Plate, sheet | 0 | Y
ASME SECTION VIII | P04683 | SA-662 B | B | SA-662 | K02203 | 0 | 0 | T1 | 1999-01-01 | C - Mn - Si | 0 | 1 | 65 | 40 | 752 | -20 | 0 | Plate | 0 | Y
ASME SECTION VIII | P04684 | SA-662 C | C | SA-662 | K02007 | 0 | 0 | T1 | 1999-01-01 | C - Mn - Si | 0 | 1 | 70 | 43 | 752 | -20 | 0 | Plate | 0 | Y
ASME SECTION VIII | P04685 | SA-666 201-1 | 201-1 | SA-666 | S20100 | 0 | 0 |  | 2001-01-01 | 17Cr-4Ni-6Mn | 0 | 8 | 95 | 38 | 752 | -20 | 0 | Plate | 0 | Y
ASME SECTION VIII | P04686 | SA-666 201-1 | 201-1 | SA-666 | S20100 | 0 | 0 | G5 | 2007-01-01 | 17Cr-4Ni-6Mn | 0 | 8 | 75 | 38 | 752 | -20 | 0 | Plate | 0 | Y
ASME SECTION VIII | P04687 | SA-666 201-2 | 201-2 | SA-666 | S20100 | 0 | 0 |  | 2001-01-01 | 17Cr-4Ni-6Mn | 0 | 8 | 95 | 45 | 752 | -20 | 0 | Plate | 0 | Y
ASME SECTION VIII | P04688 | SA-666 XM-11 | XM-11 | SA-666 | S21904 | 0 | 0 |  | 2001-01-01 | 21Cr-6Ni-9Mn | 0 | 8 | 90 | 50 | 752 | -20 | 0 | Plate | 0 | Y
ASME SECTION VIII | P04689 | SA-666 XM-11 | XM-11 | SA-666 | S21904 | 0 | 0 | G5 | 1998-01-01 | 21Cr - 6Ni - 9Mn | 0 | 8 | 90 | 50 | 752 | -20 | 0 | Plate | 0 | Y
ASME SECTION VIII | P04690 | SA-675 45 | 45 | SA-675 | 0 | 0 | 0 | G10, G22, G35, T10 | 2003-01-01 | Carbon steel | 0 | 1 | 45 | 22.5 | 752 | -20 | 0 | Bar | 0 | Y
ASME SECTION VIII | P04691 | SA-675 45 | 45 | SA-675 | 0 | 0 | 0 | G10, G22, G35, T2 | 1999-01-01 | C | 0 | 1 | 45 | 22.5 | 752 | -20 | 0 | Bar | 0 | Y
ASME SECTION VIII | P04692 | SA-675 45 | 45 | SA-675 | 0 | 0 | 0 | G10, G22, G35 | 1998-01-01 | C | 0 | 1 | 45 | 22.5 | 752 | -20 | 0 | Bar | 0 | Y
ASME SECTION I | P04693 | SA-675 50 | 50 | SA-675 | 0 | 0 | 0 | G10, G15, G18, G22, G35, S1, T2 | 2003-01-01 | Carbon steel | 0 | 1 | 50 | 25 | 752 | -20 | 0 | Bar | 0 | Y
ASME SECTION VIII | P04693 | SA-675 50 | 50 | SA-675 | 0 | 0 | 0 | G10, G15, G18, G22, G35, S1, T2 | 2003-01-01 | Carbon steel | 0 | 1 | 50 | 25 | 752 | -20 | 0 | Bar | 0 | Y
ASME SECTION I | P04694 | SA-675 50 | 50 | SA-675 | 0 | 0 | 0 | G10, G15, G18, S1, T2 | 1999-01-01 | C | 0 | 1 | 50000 | 25000 | 752 | -20 | 0 | Bar | 0 | Y
ASME SECTION I | P04695 | SA-675 50 | 50 | SA-675 | 0 | 0 | 0 | G10, G15, G18, S1 | 1998-01-01 | C | 0 | 1 | 50000 | 25000 | 752 | -20 | 0 | Bar | 0 | Y
ASME SECTION I | P04696 | SA-675 50 | 50 | SA-675 | 0 | 0 | 0 | G10, G15, G22, G35, S1, T2 | 2004-01-01 | Carbon steel | 0 | 1 | 50 | 25 | 752 | -20 | 0 | Bar | 0 | Y
ASME SECTION VIII | P04696 | SA-675 50 | 50 | SA-675 | 0 | 0 | 0 | G10, G15, G22, G35, S1, T2 | 2004-01-01 | Carbon steel | 0 | 1 | 50 | 25 | 752 | -20 | 0 | Bar | 0 | Y
ASME SECTION VIII | P04697 | SA-675 50 | 50 | SA-675 | 0 | 0 | 0 | G10, G22, G35, T2 | 1999-01-01 | C | 0 | 1 | 50 | 25 | 752 | -20 | 0 | Bar | 0 | Y
ASME SECTION VIII | P04698 | SA-675 50 | 50 | SA-675 | 0 | 0 | 0 | G10, G22, G35 | 1998-01-01 | C | 0 | 1 | 50 | 25 | 752 | -20 | 0 | Bar | 0 | Y
ASME SECTION I | P04699 | SA-675 55 | 55 | SA-675 | 0 | 0 | 0 | G10, G15, G18, G22, S1, T2 | 1999-01-01 | C | 0 | 1 | 55 | 27.5 | 752 | -20 | 0 | Bar | 0 | Y
ASME SECTION VIII | P04699 | SA-675 55 | 55 | SA-675 | 0 | 0 | 0 | G10, G15, G18, G22, S1, T2 | 1999-01-01 | C | 0 | 1 | 55 | 27.5 | 752 | -20 | 0 | Bar | 0 | Y
ASME SECTION I | P04700 | SA-675 55 | 55 | SA-675 | 0 | 0 | 0 | G10, G15, G18, G22, S1 | 1998-01-01 | C | 0 | 1 | 55 | 27.5 | 752 | -20 | 0 | Bar | 0 | Y
ASME SECTION VIII | P04700 | SA-675 55 | 55 | SA-675 | 0 | 0 | 0 | G10, G15, G18, G22, S1 | 1998-01-01 | C | 0 | 1 | 55 | 27.5 | 752 | -20 | 0 | Bar | 0 | Y
ASME SECTION I | P04701 | SA-675 55 | 55 | SA-675 | 0 | 0 | 0 | G10, G15, G22, S1, T2 | 2004-01-01 | Carbon steel | 0 | 1 | 55 | 27.5 | 752 | -20 | 0 | Bar | 0 | Y
ASME SECTION VIII | P04701 | SA-675 55 | 55 | SA-675 | 0 | 0 | 0 | G10, G15, G22, S1, T2 | 2004-01-01 | Carbon steel | 0 | 1 | 55 | 27.5 | 752 | -20 | 0 | Bar | 0 | Y
ASME SECTION I | P04702 | SA-675 60 | 60 | SA-675 | 0 | 0 | 0 | G10, G15, G18, S1, T2 | 1999-01-01 | C | 0 | 1 | 60000 | 30000 | 752 | -20 | 0 | Bar | 0 | Y
ASME SECTION I | P04703 | SA-675 60 | 60 | SA-675 | 0 | 0 | 0 | G10, G15, G18, S1 | 1998-01-01 | C | 0 | 1 | 60000 | 30000 | 752 | -20 | 0 | Bar | 0 | Y
ASME SECTION I | P04704 | SA-675 60 | 60 | SA-675 | 0 | 0 | 0 | G10, G15, S1, T2 | 2004-01-01 | Carbon steel | 0 | 1 | 60000 | 30000 | 752 | -20 | 0 | Bar | 0 | Y
ASME SECTION VIII | P04705 | SA-675 60 | 60 | SA-675 | 0 | 0 | 0 | G10, G22, G35, T2 | 1999-01-01 | C | 0 | 1 | 60 | 30 | 752 | -20 | 0 | Bar | 0 | Y
ASME SECTION VIII | P04706 | SA-675 60 | 60 | SA-675 | 0 | 0 | 0 | G10, G22, G35 | 1998-01-01 | C | 0 | 1 | 60 | 30 | 752 | -20 | 0 | Bar | 0 | Y
ASME SECTION I | P04707 | SA-675 65 | 65 | SA-675 | 0 | 0 | 0 | G10, G15, G18, G22, G35, S1, T2 | 1999-01-01 | C | 0 | 1 | 65 | 32.5 | 752 | -20 | 0 | Bar | 0 | Y
ASME SECTION VIII | P04707 | SA-675 65 | 65 | SA-675 | 0 | 0 | 0 | G10, G15, G18, G22, G35, S1, T2 | 1999-01-01 | C | 0 | 1 | 65 | 32.5 | 752 | -20 | 0 | Bar | 0 | Y
ASME SECTION I | P04708 | SA-675 65 | 65 | SA-675 | 0 | 0 | 0 | G10, G15, G18, G22, G35, S1 | 1998-01-01 | C | 0 | 1 | 65 | 32.5 | 752 | -20 | 0 | Bar | 0 | Y
ASME SECTION VIII | P04708 | SA-675 65 | 65 | SA-675 | 0 | 0 | 0 | G10, G15, G18, G22, G35, S1 | 1998-01-01 | C | 0 | 1 | 65 | 32.5 | 752 | -20 | 0 | Bar | 0 | Y
ASME SECTION I | P04709 | SA-675 65 | 65 | SA-675 | 0 | 0 | 0 | G10, G15, G22, G35, S1, T2 | 2004-01-01 | Carbon steel | 0 | 1 | 65 | 32.5 | 752 | -20 | 0 | Bar | 0 | Y
ASME SECTION VIII | P04709 | SA-675 65 | 65 | SA-675 | 0 | 0 | 0 | G10, G15, G22, G35, S1, T2 | 2004-01-01 | Carbon steel | 0 | 1 | 65 | 32.5 | 752 | -20 | 0 | Bar | 0 | Y
ASME SECTION I | P04710 | SA-675 70 | 70 | SA-675 | 0 | 0 | 0 | G10, G15, G18, G22, G35, S1, T2 | 1999-01-01 | C | 0 | 1 | 70 | 35 | 752 | -20 | 0 | Bar | 0 | Y
ASME SECTION VIII | P04710 | SA-675 70 | 70 | SA-675 | 0 | 0 | 0 | G10, G15, G18, G22, G35, S1, T2 | 1999-01-01 | C | 0 | 1 | 70 | 35 | 752 | -20 | 0 | Bar | 0 | Y
ASME SECTION I | P04711 | SA-675 70 | 70 | SA-675 | 0 | 0 | 0 | G10, G15, G18, G22, G35, S1 | 1998-01-01 | C | 0 | 1 | 70 | 35 | 752 | -20 | 0 | Bar | 0 | Y
ASME SECTION VIII | P04711 | SA-675 70 | 70 | SA-675 | 0 | 0 | 0 | G10, G15, G18, G22, G35, S1 | 1998-01-01 | C | 0 | 1 | 70 | 35 | 752 | -20 | 0 | Bar | 0 | Y
ASME SECTION I | P04712 | SA-675 70 | 70 | SA-675 | 0 | 0 | 0 | G10, G15, G22, G35, S1, T2 | 2004-01-01 | Carbon steel | 0 | 1 | 70 | 35 | 752 | -20 | 0 | Bar | 0 | Y
ASME SECTION VIII | P04712 | SA-675 70 | 70 | SA-675 | 0 | 0 | 0 | G10, G15, G22, G35, S1, T2 | 2004-01-01 | Carbon steel | 0 | 1 | 70 | 35 | 752 | -20 | 0 | Bar | 0 | Y
ASME SECTION VIII | P04713 | SA-688 TP304 | TP304 | SA-688 | S30400 | 0 | 0 | G12, G24, T8 | 1999-01-01 | 18Cr - 8Ni | 0 | 8 | 75 | 30 | 752 | -20 | 0 | Wld. tube | 0 | Y
ASME SECTION VIII | P04714 | SA-688 TP304 | TP304 | SA-688 | S30400 | 0 | 0 | G12, G24 | 1998-01-01 | 18Cr - 8Ni | 0 | 8 | 75 | 30 | 752 | -20 | 0 | Wld. tube | 0 | Y
ASME SECTION VIII | P04715 | SA-688 TP304 | TP304 | SA-688 | S30400 | 0 | 0 | G5, G12, G24, T7 | 1999-01-01 | 18Cr - 8Ni | 0 | 8 | 75 | 30 | 752 | -20 | 0 | Wld. tube | 0 | Y
ASME SECTION VIII | P04716 | SA-688 TP304 | TP304 | SA-688 | S30400 | 0 | 0 | G5, G12, G24 | 1998-01-01 | 18Cr - 8Ni | 0 | 8 | 75 | 30 | 752 | -20 | 0 | Wld. tube | 0 | Y
ASME SECTION VIII | P04717 | SA-688 TP304L | TP304L | SA-688 | S30403 | 0 | 0 | G24, T6 | 2004-01-01 | 18Cr-8Ni | 0 | 8 | 70 | 25 | 752 | -20 | 0 | Wld. tube | 0 | Y
ASME SECTION VIII | P04718 | SA-688 TP304L | TP304L | SA-688 | S30403 | 0 | 0 | G24 | 1998-01-01 | 18Cr - 8Ni | 0 | 8 | 70 | 25 | 752 | -20 | 0 | Wld. tube | 0 | Y
ASME SECTION VIII | P04719 | SA-688 TP304L | TP304L | SA-688 | S30403 | 0 | 0 | G5, G24, T4 | 2004-01-01 | 18Cr-8Ni | 0 | 8 | 70 | 25 | 752 | -20 | 0 | Wld. tube | 0 | Y
ASME SECTION VIII | P04720 | SA-688 TP304L | TP304L | SA-688 | S30403 | 0 | 0 | G5, G24 | 1998-01-01 | 18Cr - 8Ni | 0 | 8 | 70 | 25 | 752 | -20 | 0 | Wld. tube | 0 | Y
ASME SECTION VIII | P04721 | SA-688 TP304N | TP304N | SA-688 | S30451 | 0 | 0 | G12, G24, T8 | 1999-01-01 | 18Cr - 8Ni - N | 0 | 8 | 80 | 35 | 752 | -20 | 0 | Wld. tube | 0 | Y
ASME SECTION VIII | P04722 | SA-688 TP304N | TP304N | SA-688 | S30451 | 0 | 0 | G12, G24 | 1998-01-01 | 18Cr - 8Ni - N | 0 | 8 | 80 | 35 | 752 | -20 | 0 | Wld. tube | 0 | Y
ASME SECTION VIII | P04723 | SA-688 TP304N | TP304N | SA-688 | S30451 | 0 | 0 | G5, G12, G24, T7 | 1999-01-01 | 18Cr - 8Ni - N | 0 | 8 | 80 | 35 | 752 | -20 | 0 | Wld. tube | 0 | Y
ASME SECTION VIII | P04724 | SA-688 TP304N | TP304N | SA-688 | S30451 | 0 | 0 | G5, G12, G24 | 1998-01-01 | 18Cr - 8Ni - N | 0 | 8 | 80 | 35 | 752 | -20 | 0 | Wld. tube | 0 | Y
ASME SECTION VIII | P04725 | SA-688 TP316 | TP316 | SA-688 | S31600 | 0 | 0 | G12, G24, T9 | 1999-01-01 | 16Cr - 12Ni - 2Mo | 0 | 8 | 75 | 30 | 752 | -20 | 0 | Wld. tube | 0 | Y
ASME SECTION VIII | P04726 | SA-688 TP316 | TP316 | SA-688 | S31600 | 0 | 0 | G12, G24 | 1998-01-01 | 16Cr - 12Ni - 2Mo | 0 | 8 | 75 | 30 | 752 | -20 | 0 | Wld. tube | 0 | Y
ASME SECTION VIII | P04727 | SA-688 TP316 | TP316 | SA-688 | S31600 | 0 | 0 | G5, G12, G24, T7 | 1999-01-01 | 16Cr - 12Ni - 2Mo | 0 | 8 | 75 | 30 | 752 | -20 | 0 | Wld. tube | 0 | Y
ASME SECTION VIII | P04728 | SA-688 TP316 | TP316 | SA-688 | S31600 | 0 | 0 | G5, G12, G24 | 1998-01-01 | 16Cr - 12Ni - 2Mo | 0 | 8 | 75 | 30 | 752 | -20 | 0 | Wld. tube | 0 | Y
ASME SECTION VIII | P04729 | SA-688 TP316L | TP316L | SA-688 | S31603 | 0 | 0 | G24 | 1998-01-01 | 16Cr - 12Ni - 2Mo | 0 | 8 | 70 | 25 | 752 | -20 | 0 | Wld. tube | 0 | Y
ASME SECTION VIII | P04730 | SA-688 TP316L | TP316L | SA-688 | S31603 | 0 | 0 | G5, G24 | 1998-01-01 | 16Cr - 12Ni - 2Mo | 0 | 8 | 70 | 25 | 752 | -20 | 0 | Wld. tube | 0 | Y
ASME SECTION VIII | P04731 | SA-688 TPXM-29 | TPXM-29 | SA-688 | S24000 | 0 | 0 | G24 | 1998-01-01 | 18Cr - 3Ni - 12Mn | 0 | 8 | 100 | 55 | 752 | -20 | 0 | Wld. tube | 0 | Y
ASME SECTION VIII | P04732 | SA-688 TPXM-29 | TPXM-29 | SA-688 | S24000 | 0 | 0 | G5, G24 | 1998-01-01 | 18Cr - 3Ni - 12Mn | 0 | 8 | 100 | 55 | 752 | -20 | 0 | Wld. tube | 0 | Y
ASME SECTION VIII | P04733 | SA-695 B/35 | B/35 | SA-695 | K03504 | 0 | 0 | G10, G22, T1 | 1999-01-01 | C - Mn - Si | 0 | 1 | 60 | 35 | 752 | -20 | 0 | Bar | 0 | Y
ASME SECTION VIII | P04734 | SA-695 B/35 | B/35 | SA-695 | K03504 | 0 | 0 | G10, G22 | 1998-01-01 | C - Mn - Si | 0 | 1 | 60 | 35 | 752 | -20 | 0 | Bar | 0 | Y
ASME SECTION VIII | P04735 | SA-695 B/40 | B/40 | SA-695 | K03504 | 0 | 0 | G10, T1 | 1999-01-01 | C - Mn - Si | 0 | 1 | 70 | 40 | 752 | -20 | 0 | Bar | 0 | Y
ASME SECTION VIII | P04736 | SA-695 B/40 | B/40 | SA-695 | K03504 | 0 | 0 | G10 | 1998-01-01 | C - Mn - Si | 0 | 1 | 70 | 40 | 752 | -20 | 0 | Bar | 0 | Y
ASME SECTION VIII | P04737 | SA-7 | 0 | SA-7 | 0 | 0 | 0 | 0 | 1959-01-01 | 0 | 0 | 0 | 60000 | 0 | 752 | -20 | 0 | 0 | 0 | Y
ASME SECTION VIII | P04738 | SA-724 A | A | SA-724 | K11831 | 0 | 0 |  | 2001-01-01 | Carbon steel | 0 | 1 | 90 | 70 | 752 | -20 | 0 | Plate | 0 | Y
ASME SECTION VIII | P04739 | SA-724 B | B | SA-724 | K12031 | 0 | 0 |  | 2001-01-01 | Carbon steel | 0 | 1 | 95 | 75 | 752 | -20 | 0 | Plate | 0 | Y
ASME SECTION VIII | P04740 | SA-724 C | C | SA-724 | K12037 | 0 | 0 |  | 2001-01-01 | Carbon steel | 0 | 1 | 90 | 70 | 752 | -20 | 0 | Plate | 0 | Y
ASME SECTION VIII | P04741 | SA-727 | 0 | SA-727 | K02506 | 0 | 0 | G10, G22, T1 | 1999-01-01 | C - Mn - Si | 0 | 1 | 60 | 36 | 752 | -20 | 0 | Forgings | 0 | Y
ASME SECTION VIII | P04742 | SA-727 | 0 | SA-727 | K02506 | 0 | 0 | G10, G22 | 1998-01-01 | C - Mn - Si | 0 | 1 | 60 | 36 | 752 | -20 | 0 | Forgings | 0 | Y
ASME SECTION I | P04743 | SA-731 TP439 | TP439 | SA-731 | S43035 | 0 | 0 | G24, G32 | 1998-01-01 | 18Cr - Ti | 0 | 7 | 60000 | 30000 | 752 | -20 | 0 | Wld. pipe | 0 | Y
ASME SECTION I | P04744 | SA-731 TP439 | TP439 | SA-731 | S43035 | 0 | 0 | G32 | 1998-01-01 | 18Cr - Ti | 0 | 7 | 60000 | 30000 | 752 | -20 | 0 | Smls. pipe | 0 | Y
ASME SECTION VIII | P04745 | SA-731 TPXM-27 | TPXM-27 | SA-731 | S44627 | 0 | 0 | G24, G32 | 1998-01-01 | 27Cr - 1Mo | 0 | 10I | 65 | 40 | 752 | -20 | 0 | Wld. pipe | 0 | Y
ASME SECTION VIII | P04746 | SA-731 TPXM-27 | TPXM-27 | SA-731 | S44627 | 0 | 0 | G24, G32 | 2001-01-01 | 27Cr-1Mo | 0 | 0 | 65 | 40 | 752 | -20 | 0 | Wld. pipe | 0 | Y
ASME SECTION VIII | P04747 | SA-731 TPXM-27 | TPXM-27 | SA-731 | S44627 | 0 | 0 | G32 | 1998-01-01 | 27Cr - 1Mo | 0 | 10I | 65 | 40 | 752 | -20 | 0 | Smls. pipe | 0 | Y
ASME SECTION VIII | P04748 | SA-731 TPXM-27 | TPXM-27 | SA-731 | S44627 | 0 | 0 | G32 | 2001-01-01 | 27Cr-1Mo | 0 | 0 | 65 | 40 | 752 | -20 | 0 | Smls. pipe | 0 | Y
ASME SECTION VIII | P04749 | SA-731 TPXM-33 | TPXM-33 | SA-731 | S44626 | 0 | 0 | G24, G32 | 1998-01-01 | 27Cr - 1Mo - Ti | 0 | 10I | 65 | 40 | 752 | -20 | 0 | Wld. pipe | 0 | Y
ASME SECTION VIII | P04750 | SA-731 TPXM-33 | TPXM-33 | SA-731 | S44626 | 0 | 0 | G24, G32 | 2001-01-01 | 27Cr-1Mo-Ti | 0 | 0 | 65 | 40 | 752 | -20 | 0 | Wld. pipe | 0 | Y
ASME SECTION VIII | P04751 | SA-731 TPXM-33 | TPXM-33 | SA-731 | S44626 | 0 | 0 | G32 | 1998-01-01 | 27Cr - 1Mo - Ti | 0 | 10I | 65 | 40 | 752 | -20 | 0 | Smls. pipe | 0 | Y
ASME SECTION VIII | P04752 | SA-731 TPXM-33 | TPXM-33 | SA-731 | S44626 | 0 | 0 | G32 | 2001-01-01 | 27Cr-1Mo-Ti | 0 | 0 | 65 | 40 | 752 | -20 | 0 | Smls. pipe | 0 | Y
ASME SECTION VIII | P04753 | SA-737 B | B | SA-737 | K12001 | 0 | 0 | G19, T1 | 1999-01-01 | C - Mn - Si - Cb | 0 | 1 | 70 | 50 | 752 | -20 | 0 | Plate | 0 | Y
ASME SECTION VIII | P04754 | SA-737 B | B | SA-737 | K12001 | 0 | 0 | G19 | 1998-01-01 | C - Mn - Si - Cb | 0 | 1 | 70 | 50 | 752 | -20 | 0 | Plate | 0 | Y
ASME SECTION VIII | P04755 | SA-737 C | C | SA-737 | K12202 | 0 | 0 | G20 | 1998-01-01 | C - Mn - Si - V | 0 | 1 | 80 | 60 | 752 | -20 | 0 | Plate | 0 | Y
ASME SECTION VIII | P04756 | SA-738 A | A | SA-738 | K12447 | 0 | 0 | T1 | 1999-01-01 | C - Mn - Si | 0 | 1 | 75 | 45 | 752 | -20 | 0 | Plate | 0 | Y
ASME SECTION VIII | P04757 | SA-738 B | B | SA-738 | K12007 | 0 | 0 | G20 | 2007-01-01 | Carbon steel | 0 | 1 | 85 | 60 | 752 | -20 | 0 | Plate | 0 | Y
ASME SECTION VIII | P04758 | SA-738 B | B | SA-738 | K12447 | 0 | 0 | G20 | 1998-01-01 | C - Mn - Si | 0 | 1 | 85 | 60 | 752 | -20 | 0 | Plate | 0 | Y
ASME SECTION VIII | P04759 | SA-738 C | C | SA-738 | 0 | <= 2 1/2 | 0 | G23, W11 | 1998-01-01 | C - Mn - Si | 0 | 1 | 80 | 60 | 752 | -20 | 0 | Plate | 0 | Y
ASME SECTION VIII | P04760 | SA-738 C | C | SA-738 | 0 | 2 1/2 < t <= 4 | 0 | G21, G23, W11 | 1998-01-01 | C - Mn - Si | 0 | 1 | 75 | 55 | 752 | -20 | 0 | Plate | 0 | Y
ASME SECTION VIII | P04761 | SA-738 C | C | SA-738 | 0 | 2 1/2 < t <= 4 | 0 | G21, G23, W11 | 2001-01-01 | Carbon steel | 0 | 1 | 75 | 55 | 752 | -20 | 0 | Plate | 0 | Y
ASME SECTION VIII | P04762 | SA-738 C | C | SA-738 | 0 | 4 < t <= 6 | 0 | G21, G23, W11 | 1998-01-01 | C - Mn - Si | 0 | 1 | 70 | 46 | 752 | -20 | 0 | Plate | 0 | Y
ASME SECTION VIII | P04763 | SA-738 C | C | SA-738 | 0 | 4 < t <= 6 | 0 | G21, G23, W11 | 2001-01-01 | Carbon steel | 0 | 1 | 70 | 46 | 752 | -20 | 0 | Plate | 0 | Y
ASME SECTION VIII | P04764 | SA-738 C | C | SA-738 | K02008 | <= 2 1/2 | 0 | G23, W11 | 2007-01-01 | Carbon steel | 0 | 1 | 80 | 60 | 752 | -20 | 0 | Plate | 0 | Y
ASME SECTION VIII | P04765 | SA-738 C | C | SA-738 | K02008 | 2 1/2 < t <= 4 | 0 | G21, G23, W11 | 2007-01-01 | Carbon steel | 0 | 1 | 75 | 55 | 752 | -20 | 0 | Plate | 0 | Y
ASME SECTION VIII | P04766 | SA-738 C | C | SA-738 | K02008 | 4 < t <= 6 | 0 | G21, G23, W11 | 2007-01-01 | Carbon steel | 0 | 1 | 70 | 46 | 752 | -20 | 0 | Plate | 0 | Y
ASME SECTION VIII | P04767 | SA-739 B11 | B11 | SA-739 | K11797 | 0 | 0 | T4 | 1999-01-01 | 1 1/4 Cr - 1/2 Mo | 0 | 4 | 70 | 45 | 752 | -20 | 0 | Bar | 0 | Y
ASME SECTION VIII | P04768 | SA-739 B22 | B22 | SA-739 | K21390 | 0 | 0 | T4, W7 | 1999-01-01 | 2 1/4 Cr - 1Mo | 0 | 5A | 75 | 45 | 752 | -20 | 0 | Bar | 0 | Y
ASME SECTION VIII | P04769 | SA-739 B22 | B22 | SA-739 | K21390 | 0 | 0 | T4, W7 | 2001-01-01 | 2.25Cr-1Mo | 0 | 0 | 75 | 45 | 752 | -20 | 0 | Bar | 0 | Y
ASME SECTION VIII | P04770 | SA-739 B22 | B22 | SA-739 | K21390 | 0 | 0 | W7 | 1998-01-01 | 2 1/4 Cr - 1Mo | 0 | 5A | 75 | 45 | 752 | -20 | 0 | Bar | 0 | Y
ASME SECTION VIII | P04771 | SA-747 CB7Cu-1 | CB7Cu-1 | SA-747 | J92180 | 0 | 0 | G1, G28, W1 | 2007-01-01 | 17Cr-4Ni-3Cu | 0 | 0 | 150 | 140 | 752 | -20 | 0 | Castings | 0 | Y
ASME SECTION VIII | P04772 | SA-747 CB7Cu-1 | CB7Cu-1 | SA-747 | J92180 | 0 | 0 | G1, G38, W1 | 2004-01-01 | 17Cr-4Ni-3Cu | 0 | 0 | 150 | 140 | 752 | -20 | 0 | Castings | 0 | Y
ASME SECTION VIII | P04773 | SA-747 CB7Cu-1 | CB7Cu-1 | SA-747 | J92180 | 0 | 0 | G1, G44, W1 | 2003-01-01 | 17Cr-4Ni-3Cu | 0 | 0 | 150 | 140 | 752 | -20 | 0 | Castings | 0 | Y
ASME SECTION VIII | P04774 | SA-747 CB7Cu-1 | CB7Cu-1 | SA-747 | J92180 | 0 | 0 | G1, W1 | 1998-01-01 | 17Cr - 4Ni - 3Cu | 0 | 8 | 150 | 140 | 752 | -20 | 0 | Castings | 0 | Y
ASME SECTION VIII | P04775 | SA-747 CB7Cu-1 | CB7Cu-1 | SA-747 | J92180 | 0 | 0 | G1, W1 | 1999-01-01 | 17Cr - 4Ni - 3Cu | 0 | 0 | 150 | 140 | 752 | -20 | 0 | Castings | 0 | Y
ASME SECTION VIII | P04776 | SA-765 I | I | SA-765 | K03046 | 0 | 0 |  | 2001-01-01 | Carbon steel | 0 | 1 | 60 | 30 | 752 | -20 | 0 | Forgings | 0 | Y
ASME SECTION VIII | P04777 | SA-765 I | I | SA-765 | K03046 | 0 | 0 | G10, T2 | 2004-01-01 | Carbon steel | 0 | 1 | 60 | 30 | 752 | -20 | 0 | Forgings | 0 | Y
ASME SECTION VIII | P04778 | SA-765 II | II | SA-765 | K03047 | 0 | 0 |  | 2001-01-01 | Carbon steel | 0 | 1 | 70 | 36 | 752 | -20 | 0 | Forgings | 0 | Y
ASME SECTION VIII | P04779 | SA-765 II | II | SA-765 | K03047 | 0 | 0 | G10, T2 | 2004-01-01 | Carbon steel | 0 | 1 | 70 | 36 | 752 | -20 | 0 | Forgings | 0 | Y
ASME SECTION VIII | P04780 | SA-765 III | III | SA-765 | K32026 | 0 | 0 |  | 2001-01-01 | 3.5Ni | 0 | 0 | 70 | 37.5 | 752 | -20 | 0 | Forgings | 0 | Y
ASME SECTION VIII | P04781 | SA-765 IV | IV | SA-765 | K02009 | 0 | 0 |  | 2004-01-01 | Carbon steel | 0 | 1 | 80 | 50 | 752 | -20 | 0 | Forgings | 0 | Y
ASME SECTION VIII | P04782 | SA-789 | 0 | SA-789 | S31260 | 0 | 0 | G24, G32 | 1998-01-01 | 25Cr - 6.5Ni - 3Mo - N | 0 | 10H | 100 | 65 | 752 | -20 | 0 | Wld. tube | 0 | Y
ASME SECTION VIII | P04783 | SA-789 | 0 | SA-789 | S31260 | 0 | 0 | G24, G32 | 2001-01-01 | 25Cr-6.5Ni-3Mo-N | 0 | 0 | 100 | 65 | 752 | -20 | 0 | Wld. tube | 0 | Y
ASME SECTION VIII | P04784 | SA-789 | 0 | SA-789 | S31260 | 0 | 0 | G32 | 1998-01-01 | 25Cr - 6.5Ni - 3Mo - N | 0 | 10H | 100 | 65 | 752 | -20 | 0 | Smls. tube | 0 | Y
ASME SECTION VIII | P04785 | SA-789 | 0 | SA-789 | S31260 | 0 | 0 | G32 | 2001-01-01 | 25Cr-6.5Ni-3Mo-N | 0 | 0 | 100 | 65 | 752 | -20 | 0 | Smls. tube | 0 | Y
ASME SECTION VIII | P04786 | SA-789 | 0 | SA-789 | S31500 | 0 | 0 | G24, G32 | 1998-01-01 | 18Cr - 5Ni - 3Mo | 0 | 10H | 92 | 64 | 752 | -20 | 0 | Wld. tube | 0 | Y
ASME SECTION VIII | P04787 | SA-789 | 0 | SA-789 | S31500 | 0 | 0 | G24, G32 | 2001-01-01 | 18Cr-5Ni-3Mo | 0 | 0 | 92 | 64 | 752 | -20 | 0 | Wld. tube | 0 | Y
ASME SECTION VIII | P04788 | SA-789 | 0 | SA-789 | S31500 | 0 | 0 | G32 | 1998-01-01 | 18Cr - 5Ni - 3Mo | 0 | 10H | 92 | 64 | 752 | -20 | 0 | Smls. tube | 0 | Y
ASME SECTION VIII | P04789 | SA-789 | 0 | SA-789 | S31500 | 0 | 0 | G32 | 2001-01-01 | 18Cr-5Ni-3Mo | 0 | 0 | 92 | 64 | 752 | -20 | 0 | Smls. tube | 0 | Y
ASME SECTION VIII | P04790 | SA-789 | 0 | SA-789 | S31803 | 0 | 0 | G24, G32 | 1998-01-01 | 22Cr - 5Ni - 3Mo - N | 0 | 10H | 90 | 65 | 752 | -20 | 0 | Wld. tube | 0 | Y
ASME SECTION VIII | P04791 | SA-789 | 0 | SA-789 | S31803 | 0 | 0 | G24, G32 | 2001-01-01 | 22Cr-5Ni-3Mo-N | 0 | 0 | 90 | 65 | 752 | -20 | 0 | Wld. tube | 0 | Y
ASME SECTION I | P04792 | SA-789 | 0 | SA-789 | S31803 | 0 | 0 | G24, G32 | 2007-01-01 | 22Cr-5Ni-3Mo-N | 0 | 10H | 90000 | 65000 | 752 | -20 | 0 | Wld. tube | 0 | Y
ASME SECTION VIII | P04793 | SA-789 | 0 | SA-789 | S31803 | 0 | 0 | G32 | 1998-01-01 | 22Cr - 5Ni - 3Mo - N | 0 | 10H | 90 | 65 | 752 | -20 | 0 | Smls. tube | 0 | Y
ASME SECTION VIII | P04794 | SA-789 | 0 | SA-789 | S31803 | 0 | 0 | G32 | 2001-01-01 | 22Cr-5Ni-3Mo-N | 0 | 0 | 90 | 65 | 752 | -20 | 0 | Smls. tube | 0 | Y
ASME SECTION I | P04795 | SA-789 | 0 | SA-789 | S31803 | 0 | 0 | G32 | 2007-01-01 | 22Cr-5Ni-3Mo-N | 0 | 10H | 90000 | 65000 | 752 | -20 | 0 | Smls. tube | 0 | Y
ASME SECTION VIII | P04796 | SA-789 | 0 | SA-789 | S32304 | <= 1 | 0 | G24, G32 | 2001-01-01 | 23Cr-4Ni-Mo-Cu-N | 0 | 0 | 100 | 65 | 752 | -20 | 0 | Wld. tube | 0 | Y
ASME SECTION VIII | P04797 | SA-789 | 0 | SA-789 | S32304 | <= 1 | 0 | G24, G32 | 2007-01-01 | 23Cr-4Ni-Mo-Cu-N | 0 | 10H | 100 | 65 | 752 | -20 | 0 | Wld. tube | 0 | Y
ASME SECTION VIII | P04798 | SA-789 | 0 | SA-789 | S32304 | <= 1 | 0 | G32 | 2001-01-01 | 23Cr-4Ni-Mo-Cu-N | 0 | 0 | 100 | 65 | 752 | -20 | 0 | Smls. tube | 0 | Y
ASME SECTION VIII | P04799 | SA-789 | 0 | SA-789 | S32304 | <= 1 | 0 | G32 | 2007-01-01 | 23Cr-4Ni-Mo-Cu-N | 0 | 10H | 100 | 65 | 752 | -20 | 0 | Smls. tube | 0 | Y
ASME SECTION VIII | P04800 | SA-789 | 0 | SA-789 | S32304 | > 1 | 0 | G24, G32 | 1998-01-01 | 23Cr - 4Ni - Mo - Cu - N | 0 | 10H | 87 | 58 | 752 | -20 | 0 | Wld. tube | 0 | Y
ASME SECTION VIII | P04801 | SA-789 | 0 | SA-789 | S32304 | > 1 | 0 | G24, G32 | 2001-01-01 | 23Cr-4Ni-Mo-Cu-N | 0 | 0 | 87 | 58 | 752 | -20 | 0 | Wld. tube | 0 | Y
ASME SECTION VIII | P04802 | SA-789 | 0 | SA-789 | S32304 | > 1 | 0 | G32 | 1998-01-01 | 23Cr - 4Ni - Mo - Cu - N | 0 | 10H | 87 | 58 | 752 | -20 | 0 | Smls. tube | 0 | Y
ASME SECTION VIII | P04803 | SA-789 | 0 | SA-789 | S32304 | > 1 | 0 | G32 | 2001-01-01 | 23Cr-4Ni-Mo-Cu-N | 0 | 0 | 87 | 58 | 752 | -20 | 0 | Smls. tube | 0 | Y
ASME SECTION VIII | P04804 | SA-789 | 0 | SA-789 | S32550 | 0 | 0 | G24, G32, G33 | 1998-01-01 | 25Cr - 5Ni - 3Mo - 2Cu | 0 | 10H | 110 | 80 | 752 | -20 | 0 | Wld. tube | 0 | Y
ASME SECTION VIII | P04805 | SA-789 | 0 | SA-789 | S32550 | 0 | 0 | G24, G32, G33 | 2001-01-01 | 25Cr-5Ni-3Mo-2Cu | 0 | 0 | 110 | 80 | 752 | -20 | 0 | Wld. tube | 0 | Y
ASME SECTION VIII | P04806 | SA-789 | 0 | SA-789 | S32550 | 0 | 0 | G24, G32 | 2003-01-01 | 25Cr-5Ni-3Mo-2Cu | 0 | 0 | 110 | 80 | 752 | -20 | 0 | Wld. tube | 0 | Y
ASME SECTION VIII | P04807 | SA-789 | 0 | SA-789 | S32550 | 0 | 0 | G24, G32 | 2007-01-01 | 25Cr-5Ni-3Mo-2Cu | 0 | 10H | 110 | 80 | 752 | -20 | 0 | Wld. tube | 0 | Y
ASME SECTION VIII | P04808 | SA-789 | 0 | SA-789 | S32550 | 0 | 0 | G32, G33 | 1998-01-01 | 25Cr - 5Ni - 3Mo - 2Cu | 0 | 10H | 110 | 80 | 752 | -20 | 0 | Smls. tube | 0 | Y
ASME SECTION VIII | P04809 | SA-789 | 0 | SA-789 | S32550 | 0 | 0 | G32, G33 | 2001-01-01 | 25Cr-5Ni-3Mo-2Cu | 0 | 0 | 110 | 80 | 752 | -20 | 0 | Smls. tube | 0 | Y
ASME SECTION VIII | P04810 | SA-789 | 0 | SA-789 | S32550 | 0 | 0 | G32 | 2003-01-01 | 25Cr-5Ni-3Mo-2Cu | 0 | 0 | 110 | 80 | 752 | -20 | 0 | Smls. tube | 0 | Y
ASME SECTION VIII | P04811 | SA-789 | 0 | SA-789 | S32550 | 0 | 0 | G32 | 2007-01-01 | 25Cr-5Ni-3Mo-2Cu | 0 | 10H | 110 | 80 | 752 | -20 | 0 | Smls. tube | 0 | Y
ASME SECTION VIII | P04812 | SA-789 | 0 | SA-789 | S32750 | <= 1 | 0 | G24, G32, G33 | 1998-01-01 | 25Cr - 7Ni - 4Mo - N | 0 | 10H | 116 | 80 | 752 | -20 | 0 | Wld. tube | 0 | Y
ASME SECTION VIII | P04813 | SA-789 | 0 | SA-789 | S32750 | <= 1 | 0 | G24, G32, G33 | 2001-01-01 | 25Cr-7Ni-4Mo-N | 0 | 0 | 116 | 80 | 752 | -20 | 0 | Wld. tube | 0 | Y
ASME SECTION VIII | P04814 | SA-789 | 0 | SA-789 | S32750 | <= 1 | 0 | G24, G32 | 2003-01-01 | 25Cr-7Ni-4Mo-N | 0 | 0 | 116 | 80 | 752 | -20 | 0 | Wld. tube | 0 | Y
ASME SECTION VIII | P04815 | SA-789 | 0 | SA-789 | S32750 | <= 1 | 0 | G24, G32 | 2007-01-01 | 25Cr-7Ni-4Mo-N | 0 | 10H | 116 | 80 | 752 | -20 | 0 | Wld. tube | 0 | Y
ASME SECTION VIII | P04816 | SA-789 | 0 | SA-789 | S32750 | <= 1 | 0 | G32, G33 | 1998-01-01 | 25Cr - 7Ni - 4Mo - N | 0 | 10H | 116 | 80 | 752 | -20 | 0 | Smls. tube | 0 | Y
ASME SECTION VIII | P04817 | SA-789 | 0 | SA-789 | S32750 | <= 1 | 0 | G32, G33 | 2001-01-01 | 25Cr-7Ni-4Mo-N | 0 | 0 | 116 | 80 | 752 | -20 | 0 | Smls. tube | 0 | Y
ASME SECTION VIII | P04818 | SA-789 | 0 | SA-789 | S32750 | <= 1 | 0 | G32 | 2003-01-01 | 25Cr-7Ni-4Mo-N | 0 | 0 | 116 | 80 | 752 | -20 | 0 | Smls. tube | 0 | Y
ASME SECTION VIII | P04819 | SA-789 | 0 | SA-789 | S32750 | <= 1 | 0 | G32 | 2007-01-01 | 25Cr-7Ni-4Mo-N | 0 | 10H | 116 | 80 | 752 | -20 | 0 | Smls. tube | 0 | Y
ASME SECTION VIII | P04820 | SA-789 | 0 | SA-789 | S32900 | 0 | 0 | G24, G32 | 1998-01-01 | 26Cr - 4Ni - Mo | 0 | 10H | 90 | 70 | 752 | -20 | 0 | Wld. tube | 0 | Y
ASME SECTION VIII | P04821 | SA-789 | 0 | SA-789 | S32900 | 0 | 0 | G24, G32 | 2001-01-01 | 26Cr-4Ni-Mo | 0 | 0 | 90 | 70 | 752 | -20 | 0 | Wld. tube | 0 | Y
ASME SECTION VIII | P04822 | SA-789 | 0 | SA-789 | S32900 | 0 | 0 | G32 | 1998-01-01 | 26Cr - 4Ni - Mo | 0 | 10H | 90 | 70 | 752 | -20 | 0 | Smls. tube | 0 | Y
ASME SECTION VIII | P04823 | SA-789 | 0 | SA-789 | S32900 | 0 | 0 | G32 | 2001-01-01 | 26Cr-4Ni-Mo | 0 | 0 | 90 | 70 | 752 | -20 | 0 | Smls. tube | 0 | Y
ASME SECTION VIII | P04824 | SA-789 | 0 | SA-789 | S32906 | < 0.40 | 0 | G32 | 2007-01-01 | 29Cr-6.5Ni-2Mo-N | 0 | 10H | 116 | 94 | 752 | -20 | 0 | Smls. tube | 0 | Y
ASME SECTION VIII | P04825 | SA-789 | 0 | SA-789 | S32906 | >= 0.40 | 0 | G32 | 2007-01-01 | 29Cr-6.5Ni-2Mo-N | 0 | 10H | 109 | 80 | 752 | -20 | 0 | Smls. tube | 0 | Y
ASME SECTION VIII | P04826 | SA-789 | 0 | SA-789 | S32950 | 0 | 0 | G24, G32 | 1998-01-01 | 26Cr - 4Ni - Mo - N | 0 | 10H | 100 | 70 | 752 | -20 | 0 | Wld. tube | 0 | Y
ASME SECTION VIII | P04827 | SA-789 | 0 | SA-789 | S32950 | 0 | 0 | G24, G32 | 2001-01-01 | 26Cr-4Ni-Mo-N | 0 | 0 | 100 | 70 | 752 | -20 | 0 | Wld. tube | 0 | Y
ASME SECTION VIII | P04828 | SA-789 | 0 | SA-789 | S32950 | 0 | 0 | G32 | 1998-01-01 | 26Cr - 4Ni - Mo - N | 0 | 10H | 100 | 70 | 752 | -20 | 0 | Smls. tube | 0 | Y
ASME SECTION VIII | P04829 | SA-789 | 0 | SA-789 | S32950 | 0 | 0 | G32 | 2001-01-01 | 26Cr-4Ni-Mo-N | 0 | 0 | 100 | 70 | 752 | -20 | 0 | Smls. tube | 0 | Y
ASME SECTION VIII | P04830 | SA-789 | 0 | SA-789 | S39274 | 0 | 0 | G24, G32 | 2007-01-01 | 25Cr-7Ni-3Mo-W-Cu-N | 0 | 10H | 116 | 80 | 752 | -20 | 0 | Wld. tube | 0 | Y
ASME SECTION VIII | P04831 | SA-789 | 0 | SA-789 | S39274 | 0 | 0 | G32 | 2007-01-01 | 25Cr-7Ni-3Mo-W-Cu-N | 0 | 10H | 116 | 80 | 752 | -20 | 0 | Smls. tube | 0 | Y
ASME SECTION VIII | P04832 | SA-790 | 0 | SA-790 | S31260 | 0 | 0 | G24, G32 | 1998-01-01 | 25Cr - 6.5Ni - 3Mo - N | 0 | 10H | 100 | 65 | 752 | -20 | 0 | Wld. pipe | 0 | Y
ASME SECTION VIII | P04833 | SA-790 | 0 | SA-790 | S31260 | 0 | 0 | G24, G32 | 2001-01-01 | 25Cr-6.5Ni-3Mo-N | 0 | 0 | 100 | 65 | 752 | -20 | 0 | Wld. pipe | 0 | Y
ASME SECTION VIII | P04834 | SA-790 | 0 | SA-790 | S31260 | 0 | 0 | G32 | 1998-01-01 | 25Cr - 6.5Ni - 3Mo - N | 0 | 10H | 100 | 65 | 752 | -20 | 0 | Smls. pipe | 0 | Y
ASME SECTION VIII | P04835 | SA-790 | 0 | SA-790 | S31260 | 0 | 0 | G32 | 2001-01-01 | 25Cr-6.5Ni-3Mo-N | 0 | 0 | 100 | 65 | 752 | -20 | 0 | Smls. pipe | 0 | Y
ASME SECTION VIII | P04836 | SA-790 | 0 | SA-790 | S31500 | 0 | 0 | G24, G32 | 1998-01-01 | 18Cr - 5Ni - 3Mo | 0 | 10H | 92 | 64 | 752 | -20 | 0 | Wld. tube | 0 | Y
ASME SECTION VIII | P04837 | SA-790 | 0 | SA-790 | S31500 | 0 | 0 | G24, G32 | 2001-01-01 | 18Cr-5Ni-3Mo | 0 | 0 | 92 | 64 | 752 | -20 | 0 | Wld. pipe | 0 | Y
ASME SECTION VIII | P04838 | SA-790 | 0 | SA-790 | S31500 | 0 | 0 | G32 | 1998-01-01 | 18Cr - 5Ni - 3Mo | 0 | 10H | 92 | 64 | 752 | -20 | 0 | Smls. tube | 0 | Y
ASME SECTION VIII | P04839 | SA-790 | 0 | SA-790 | S31500 | 0 | 0 | G32 | 2001-01-01 | 18Cr-5Ni-3Mo | 0 | 0 | 92 | 64 | 752 | -20 | 0 | Smls. pipe | 0 | Y
ASME SECTION VIII | P04840 | SA-790 | 0 | SA-790 | S31803 | 0 | 0 | G24, G32 | 1998-01-01 | 22Cr - 5Ni - 3Mo - N | 0 | 10H | 90 | 65 | 752 | -20 | 0 | Wld. pipe | 0 | Y
ASME SECTION VIII | P04841 | SA-790 | 0 | SA-790 | S31803 | 0 | 0 | G24, G32 | 2001-01-01 | 22Cr-5Ni-3Mo-N | 0 | 0 | 90 | 65 | 752 | -20 | 0 | Wld. pipe | 0 | Y
ASME SECTION I | P04842 | SA-790 | 0 | SA-790 | S31803 | 0 | 0 | G24, G32 | 2007-01-01 | 22Cr-5Ni-3Mo-N | 0 | 10H | 90000 | 65000 | 752 | -20 | 0 | Wld. pipe | 0 | Y
ASME SECTION VIII | P04843 | SA-790 | 0 | SA-790 | S31803 | 0 | 0 | G32 | 1998-01-01 | 22Cr - 5Ni - 3Mo - N | 0 | 10H | 90 | 65 | 752 | -20 | 0 | Smls. pipe | 0 | Y
ASME SECTION VIII | P04844 | SA-790 | 0 | SA-790 | S31803 | 0 | 0 | G32 | 2001-01-01 | 22Cr-5Ni-3Mo-N | 0 | 0 | 90 | 65 | 752 | -20 | 0 | Smls. pipe | 0 | Y
ASME SECTION I | P04845 | SA-790 | 0 | SA-790 | S31803 | 0 | 0 | G32 | 2007-01-01 | 22Cr-5Ni-3Mo-N | 0 | 10H | 90000 | 65000 | 752 | -20 | 0 | Smls. pipe | 0 | Y
ASME SECTION VIII | P04846 | SA-790 | 0 | SA-790 | S32304 | 0 | 0 | G24, G32 | 1998-01-01 | 23Cr - 4Ni - Mo - Cu - N | 0 | 10H | 87 | 58 | 752 | -20 | 0 | Wld. pipe | 0 | Y
ASME SECTION VIII | P04847 | SA-790 | 0 | SA-790 | S32304 | 0 | 0 | G24, G32 | 2001-01-01 | 23Cr-4Ni-Mo-Cu-N | 0 | 0 | 87 | 58 | 752 | -20 | 0 | Wld. pipe | 0 | Y
ASME SECTION VIII | P04848 | SA-790 | 0 | SA-790 | S32304 | 0 | 0 | G32 | 1998-01-01 | 23Cr - 4Ni - Mo - Cu - N | 0 | 10H | 87 | 58 | 752 | -20 | 0 | Smls. pipe | 0 | Y
ASME SECTION VIII | P04849 | SA-790 | 0 | SA-790 | S32304 | 0 | 0 | G32 | 2001-01-01 | 23Cr-4Ni-Mo-Cu-N | 0 | 0 | 87 | 58 | 752 | -20 | 0 | Smls. pipe | 0 | Y
ASME SECTION VIII | P04850 | SA-790 | 0 | SA-790 | S32550 | 0 | 0 | G24, G32, G33 | 1998-01-01 | 25Cr - 5Ni - 3Mo - 2Cu | 0 | 10H | 110 | 80 | 752 | -20 | 0 | Wld. pipe | 0 | Y
ASME SECTION VIII | P04851 | SA-790 | 0 | SA-790 | S32550 | 0 | 0 | G24, G32, G33 | 2001-01-01 | 25Cr-5Ni-3Mo-2Cu | 0 | 0 | 110 | 80 | 752 | -20 | 0 | Wld. pipe | 0 | Y
ASME SECTION VIII | P04852 | SA-790 | 0 | SA-790 | S32550 | 0 | 0 | G24, G32 | 2003-01-01 | 25Cr-5Ni-3Mo-2Cu | 0 | 0 | 110 | 80 | 752 | -20 | 0 | Wld. pipe | 0 | Y
ASME SECTION VIII | P04853 | SA-790 | 0 | SA-790 | S32550 | 0 | 0 | G24, G32 | 2007-01-01 | 25Cr-5Ni-3Mo-2Cu | 0 | 10H | 110 | 80 | 752 | -20 | 0 | Wld. pipe | 0 | Y
ASME SECTION VIII | P04854 | SA-790 | 0 | SA-790 | S32550 | 0 | 0 | G32, G33 | 1998-01-01 | 25Cr - 5Ni - 3Mo - 2Cu | 0 | 10H | 110 | 80 | 752 | -20 | 0 | Smls. tube | 0 | Y
ASME SECTION VIII | P04855 | SA-790 | 0 | SA-790 | S32550 | 0 | 0 | G32, G33 | 2001-01-01 | 25Cr-5Ni-3Mo-2Cu | 0 | 0 | 110 | 80 | 752 | -20 | 0 | Smls. pipe | 0 | Y
ASME SECTION VIII | P04856 | SA-790 | 0 | SA-790 | S32550 | 0 | 0 | G32 | 2003-01-01 | 25Cr-5Ni-3Mo-2Cu | 0 | 0 | 110 | 80 | 752 | -20 | 0 | Smls. pipe | 0 | Y
ASME SECTION VIII | P04857 | SA-790 | 0 | SA-790 | S32550 | 0 | 0 | G32 | 2007-01-01 | 25Cr-5Ni-3Mo-2Cu | 0 | 10H | 110 | 80 | 752 | -20 | 0 | Smls. pipe | 0 | Y
ASME SECTION VIII | P04858 | SA-790 | 0 | SA-790 | S32750 | <= 1 | 0 | G24, G32, G33 | 1998-01-01 | 25Cr - 7Ni - 4Mo - N | 0 | 10H | 116 | 80 | 752 | -20 | 0 | Wld. pipe | 0 | Y
ASME SECTION VIII | P04859 | SA-790 | 0 | SA-790 | S32750 | <= 1 | 0 | G24, G32, G33 | 2001-01-01 | 25Cr-7Ni-4Mo-N | 0 | 0 | 116 | 80 | 752 | -20 | 0 | Wld. pipe | 0 | Y
ASME SECTION VIII | P04860 | SA-790 | 0 | SA-790 | S32750 | <= 1 | 0 | G24, G32 | 2003-01-01 | 25Cr-7Ni-4Mo-N | 0 | 0 | 116 | 80 | 752 | -20 | 0 | Wld. pipe | 0 | Y
ASME SECTION VIII | P04861 | SA-790 | 0 | SA-790 | S32750 | <= 1 | 0 | G24, G32 | 2007-01-01 | 25Cr-7Ni-4Mo-N | 0 | 10H | 116 | 80 | 752 | -20 | 0 | Wld. pipe | 0 | Y
ASME SECTION VIII | P04862 | SA-790 | 0 | SA-790 | S32750 | <= 1 | 0 | G32, G33 | 1998-01-01 | 25Cr - 7Ni - 4Mo - N | 0 | 10H | 116 | 80 | 752 | -20 | 0 | Smls. pipe | 0 | Y
ASME SECTION VIII | P04863 | SA-790 | 0 | SA-790 | S32750 | <= 1 | 0 | G32, G33 | 2001-01-01 | 25Cr-7Ni-4Mo-N | 0 | 0 | 116 | 80 | 752 | -20 | 0 | Smls. pipe | 0 | Y
ASME SECTION VIII | P04864 | SA-790 | 0 | SA-790 | S32750 | <= 1 | 0 | G32 | 2003-01-01 | 25Cr-7Ni-4Mo-N | 0 | 0 | 116 | 80 | 752 | -20 | 0 | Smls. pipe | 0 | Y
ASME SECTION VIII | P04865 | SA-790 | 0 | SA-790 | S32750 | <= 1 | 0 | G32 | 2007-01-01 | 25Cr-7Ni-4Mo-N | 0 | 10H | 116 | 80 | 752 | -20 | 0 | Smls. pipe | 0 | Y
ASME SECTION VIII | P04866 | SA-790 | 0 | SA-790 | S32900 | 0 | 0 | G24, G32 | 1998-01-01 | 26Cr - 4Ni - Mo | 0 | 10H | 90 | 70 | 752 | -20 | 0 | Wld. tube | 0 | Y
ASME SECTION VIII | P04867 | SA-790 | 0 | SA-790 | S32900 | 0 | 0 | G24, G32 | 2001-01-01 | 26Cr-4Ni-Mo | 0 | 0 | 90 | 70 | 752 | -20 | 0 | Wld. pipe | 0 | Y
ASME SECTION VIII | P04868 | SA-790 | 0 | SA-790 | S32900 | 0 | 0 | G32 | 1998-01-01 | 26Cr - 4Ni - Mo | 0 | 10H | 90 | 70 | 752 | -20 | 0 | Smls. tube | 0 | Y
ASME SECTION VIII | P04869 | SA-790 | 0 | SA-790 | S32900 | 0 | 0 | G32 | 2001-01-01 | 26Cr-4Ni-Mo | 0 | 0 | 90 | 70 | 752 | -20 | 0 | Smls. pipe | 0 | Y
ASME SECTION VIII | P04870 | SA-790 | 0 | SA-790 | S32906 | < 0.40 | 0 | G32 | 2007-01-01 | 29Cr-6.5Ni-2Mo-N | 0 | 10H | 116 | 94 | 752 | -20 | 0 | Smls. pipe | 0 | Y
ASME SECTION VIII | P04871 | SA-790 | 0 | SA-790 | S32906 | >= 0.40 | 0 | G32 | 2007-01-01 | 29Cr-6.5Ni-2Mo-N | 0 | 10H | 109 | 80 | 752 | -20 | 0 | Smls. pipe | 0 | Y
ASME SECTION VIII | P04872 | SA-790 | 0 | SA-790 | S32950 | 0 | 0 | G24, G32 | 1998-01-01 | 26Cr - 4Ni - Mo - N | 0 | 10H | 100 | 70 | 752 | -20 | 0 | Wld. pipe | 0 | Y
ASME SECTION VIII | P04873 | SA-790 | 0 | SA-790 | S32950 | 0 | 0 | G24, G32 | 2001-01-01 | 26Cr-4Ni-Mo-N | 0 | 0 | 100 | 70 | 752 | -20 | 0 | Wld. pipe | 0 | Y
ASME SECTION VIII | P04874 | SA-790 | 0 | SA-790 | S32950 | 0 | 0 | G32 | 1998-01-01 | 26Cr - 4Ni - Mo - N | 0 | 10H | 100 | 70 | 752 | -20 | 0 | Smls. pipe | 0 | Y
ASME SECTION VIII | P04875 | SA-790 | 0 | SA-790 | S32950 | 0 | 0 | G32 | 2001-01-01 | 26Cr-4Ni-Mo-N | 0 | 0 | 100 | 70 | 752 | -20 | 0 | Smls. pipe | 0 | Y
ASME SECTION VIII | P04876 | SA-790 | 0 | SA-790 | S39274 | 0 | 0 | G24, G32 | 2007-01-01 | 25Cr-7Ni-3Mo-W-Cu-N | 0 | 10H | 116 | 80 | 752 | -20 | 0 | Wld. pipe | 0 | Y
ASME SECTION VIII | P04877 | SA-790 | 0 | SA-790 | S39274 | 0 | 0 | G32 | 2007-01-01 | 25Cr-7Ni-3Mo-W-Cu-N | 0 | 10H | 116 | 80 | 752 | -20 | 0 | Smls. pipe | 0 | Y
ASME SECTION VIII | P04878 | SA-803 26-3-3 | 26-3-3 | SA-803 | S44660 | <= 2/10 | 0 | G24, G32, H5 | 1999-01-01 | 26Cr - 3Ni - 3Mo | 0 | 10K | 85 | 65 | 752 | -20 | 0 | Wld. tube | 0 | Y
ASME SECTION VIII | P04879 | SA-803 26-3-3 | 26-3-3 | SA-803 | S44660 | <= 2/10 | 0 | G24, G32 | 1998-01-01 | 26Cr - 3Ni - 3Mo | 0 | 10K | 85 | 65 | 752 | -20 | 0 | Wld. tube | 0 | Y
ASME SECTION VIII | P04880 | SA-803 26-3-3 | 26-3-3 | SA-803 | S44660 | <= 2/10 | 0 | G24, G32, H5 | 2001-01-01 | 26Cr-3Ni-3Mo | 0 | 0 | 85 | 65 | 752 | -20 | 0 | Wld. tube | 0 | Y
ASME SECTION VIII | P04881 | SA-803 26-3-3 | 26-3-3 | SA-803 | S44660 | <= 2/10 | 0 | G24, G32 | 2003-01-01 | 26Cr-3Ni-3Mo | 0 | 0 | 85 | 65 | 752 | -20 | 0 | Wld. tube | 0 | Y
ASME SECTION VIII | P04882 | SA-803 TP439 | TP439 | SA-803 | S43035 | 0 | 0 | G24, G32 | 1998-01-01 | 18Cr - Ti | 0 | 7 | 60 | 30 | 752 | -20 | 0 | Wld. tube | 0 | Y
ASME SECTION VIII | P04883 | SA-812 65 | 65 | SA-812 | 0 | 0 | 0 |  | 2001-01-01 | C-Mn-Cb | 0 | 1 | 85 | 65 | 752 | -20 | 0 | Sheet | 0 | Y
ASME SECTION VIII | P04884 | SA-812 80 | 80 | SA-812 | 0 | 0 | 0 |  | 2001-01-01 | C-Mn-Si-Cb | 0 | 1 | 100 | 80 | 752 | -20 | 0 | Sheet | 0 | Y
ASME SECTION VIII | P04885 | SA-813 TP309Cb | TP309Cb | SA-813 | S30940 | 0 | 0 | G12, G24, T6 | 1999-01-01 | 23Cr - 12Ni - Cb | 0 | 8 | 75 | 30 | 752 | -20 | 0 | Wld. pipe | 0 | Y
ASME SECTION VIII | P04886 | SA-813 TP309Cb | TP309Cb | SA-813 | S30940 | 0 | 0 | G12, G24 | 1998-01-01 | 23Cr - 12Ni - Cb | 0 | 8 | 75 | 30 | 752 | -20 | 0 | Wld. pipe | 0 | Y
ASME SECTION VIII | P04887 | SA-813 TP309Cb | TP309Cb | SA-813 | S30940 | 0 | 0 | G5, G12, G24, T5 | 1999-01-01 | 23Cr - 12Ni - Cb | 0 | 8 | 75 | 30 | 752 | -20 | 0 | Wld. pipe | 0 | Y
ASME SECTION VIII | P04888 | SA-813 TP309Cb | TP309Cb | SA-813 | S30940 | 0 | 0 | G5, G12, G24 | 1998-01-01 | 23Cr - 12Ni - Cb | 0 | 8 | 75 | 30 | 752 | -20 | 0 | Wld. pipe | 0 | Y
ASME SECTION VIII | P04889 | SA-813 TP309S | TP309S | SA-813 | S30908 | 0 | 0 | G12, G24, T6 | 1999-01-01 | 23Cr - 12Ni | 0 | 8 | 75 | 30 | 752 | -20 | 0 | Wld. pipe | 0 | Y
ASME SECTION VIII | P04890 | SA-813 TP309S | TP309S | SA-813 | S30908 | 0 | 0 | G12, G24 | 1998-01-01 | 23Cr - 12Ni | 0 | 8 | 75 | 30 | 752 | -20 | 0 | Wld. pipe | 0 | Y
ASME SECTION VIII | P04891 | SA-813 TP309S | TP309S | SA-813 | S30908 | 0 | 0 | G5, G12, G24, T5 | 1999-01-01 | 23Cr - 12Ni | 0 | 8 | 75 | 30 | 752 | -20 | 0 | Wld. pipe | 0 | Y
ASME SECTION VIII | P04892 | SA-813 TP309S | TP309S | SA-813 | S30908 | 0 | 0 | G5, G12, G24 | 1998-01-01 | 23Cr - 12Ni | 0 | 8 | 75 | 30 | 752 | -20 | 0 | Wld. pipe | 0 | Y
ASME SECTION VIII | P04893 | SA-813 TP310Cb | TP310Cb | SA-813 | S31040 | 0 | 0 | G12, G24, T6 | 1999-01-01 | 25Cr - 20Ni - Cb | 0 | 8 | 75 | 30 | 752 | -20 | 0 | Wld. pipe | 0 | Y
ASME SECTION VIII | P04894 | SA-813 TP310Cb | TP310Cb | SA-813 | S31040 | 0 | 0 | G12, G24 | 1998-01-01 | 25Cr - 20Ni - Cb | 0 | 8 | 75 | 30 | 752 | -20 | 0 | Wld. pipe | 0 | Y
ASME SECTION VIII | P04895 | SA-813 TP310Cb | TP310Cb | SA-813 | S31040 | 0 | 0 | G5, G12, G24, T5 | 1999-01-01 | 25Cr - 20Ni - Cb | 0 | 8 | 75 | 30 | 752 | -20 | 0 | Wld. pipe | 0 | Y
ASME SECTION VIII | P04896 | SA-813 TP310Cb | TP310Cb | SA-813 | S31040 | 0 | 0 | G5, G12, G24 | 1998-01-01 | 25Cr - 20Ni - Cb | 0 | 8 | 75 | 30 | 752 | -20 | 0 | Wld. pipe | 0 | Y
ASME SECTION VIII | P04897 | SA-813 TP310S | TP310S | SA-813 | S31008 | 0 | 0 | G12, G24, T6 | 1999-01-01 | 25Cr - 20Ni | 0 | 8 | 75 | 30 | 752 | -20 | 0 | Wld. pipe | 0 | Y
ASME SECTION VIII | P04898 | SA-813 TP310S | TP310S | SA-813 | S31008 | 0 | 0 | G12, G24 | 1998-01-01 | 25Cr - 20Ni | 0 | 8 | 75 | 30 | 752 | -20 | 0 | Wld. pipe | 0 | Y
ASME SECTION VIII | P04899 | SA-813 TP310S | TP310S | SA-813 | S31008 | 0 | 0 | G5, G12, G24, T5 | 1999-01-01 | 25Cr - 20Ni | 0 | 8 | 75 | 30 | 752 | -20 | 0 | Wld. pipe | 0 | Y
ASME SECTION VIII | P04900 | SA-813 TP310S | TP310S | SA-813 | S31008 | 0 | 0 | G5, G12, G24 | 1998-01-01 | 25Cr - 20Ni | 0 | 8 | 75 | 30 | 752 | -20 | 0 | Wld. pipe | 0 | Y
ASME SECTION VIII | P04901 | SA-814 TP309Cb | TP309Cb | SA-814 | S30940 | 0 | 0 | G12, G24, T6 | 1999-01-01 | 23Cr - 12Ni - Cb | 0 | 8 | 75 | 30 | 752 | -20 | 0 | Wld. pipe | 0 | Y
ASME SECTION VIII | P04902 | SA-814 TP309Cb | TP309Cb | SA-814 | S30940 | 0 | 0 | G12, G24 | 1998-01-01 | 23Cr - 12Ni - Cb | 0 | 8 | 75 | 30 | 752 | -20 | 0 | Wld. pipe | 0 | Y
ASME SECTION VIII | P04903 | SA-814 TP309Cb | TP309Cb | SA-814 | S30940 | 0 | 0 | G5, G12, G13, G24, T5 | 1999-01-01 | 23Cr - 12Ni - Cb | 0 | 8 | 75 | 30 | 752 | -20 | 0 | Wld. pipe | 0 | Y
ASME SECTION VIII | P04904 | SA-814 TP309Cb | TP309Cb | SA-814 | S30940 | 0 | 0 | G5, G12, G13, G24 | 1998-01-01 | 23Cr - 12Ni - Cb | 0 | 8 | 75 | 30 | 752 | -20 | 0 | Wld. pipe | 0 | Y
ASME SECTION VIII | P04905 | SA-814 TP309S | TP309S | SA-814 | S30908 | 0 | 0 | G12, G24, T6 | 1999-01-01 | 23Cr - 12Ni | 0 | 8 | 75 | 30 | 752 | -20 | 0 | Wld. pipe | 0 | Y
ASME SECTION VIII | P04906 | SA-814 TP309S | TP309S | SA-814 | S30908 | 0 | 0 | G12, G24 | 1998-01-01 | 23Cr - 12Ni | 0 | 8 | 75 | 30 | 752 | -20 | 0 | Wld. pipe | 0 | Y
ASME SECTION VIII | P04907 | SA-814 TP309S | TP309S | SA-814 | S30908 | 0 | 0 | G5, G12, G24, T5 | 1999-01-01 | 23Cr - 12Ni | 0 | 8 | 75 | 30 | 752 | -20 | 0 | Wld. pipe | 0 | Y
ASME SECTION VIII | P04908 | SA-814 TP309S | TP309S | SA-814 | S30908 | 0 | 0 | G5, G12, G24 | 1998-01-01 | 23Cr - 12Ni | 0 | 8 | 75 | 30 | 752 | -20 | 0 | Wld. pipe | 0 | Y
ASME SECTION VIII | P04909 | SA-814 TP310Cb | TP310Cb | SA-814 | S31040 | 0 | 0 | G12, G24, T6 | 1999-01-01 | 25Cr - 20Ni - Cb | 0 | 8 | 75 | 30 | 752 | -20 | 0 | Wld. pipe | 0 | Y
ASME SECTION VIII | P04910 | SA-814 TP310Cb | TP310Cb | SA-814 | S31040 | 0 | 0 | G12, G24 | 1998-01-01 | 25Cr - 20Ni - Cb | 0 | 8 | 75 | 30 | 752 | -20 | 0 | Wld. pipe | 0 | Y
ASME SECTION VIII | P04911 | SA-814 TP310Cb | TP310Cb | SA-814 | S31040 | 0 | 0 | G5, G12, G24, T5 | 1999-01-01 | 25Cr - 20Ni - Cb | 0 | 8 | 75 | 30 | 752 | -20 | 0 | Wld. pipe | 0 | Y
ASME SECTION VIII | P04912 | SA-814 TP310Cb | TP310Cb | SA-814 | S31040 | 0 | 0 | G5, G12, G24 | 1998-01-01 | 25Cr - 20Ni - Cb | 0 | 8 | 75 | 30 | 752 | -20 | 0 | Wld. pipe | 0 | Y
ASME SECTION VIII | P04913 | SA-814 TP310S | TP310S | SA-814 | S31008 | 0 | 0 | G12, G24, T6 | 1999-01-01 | 25Cr - 20Ni | 0 | 8 | 75 | 30 | 752 | -20 | 0 | Wld. pipe | 0 | Y
ASME SECTION VIII | P04914 | SA-814 TP310S | TP310S | SA-814 | S31008 | 0 | 0 | G12, G24 | 1998-01-01 | 25Cr - 20Ni | 0 | 8 | 75 | 30 | 752 | -20 | 0 | Wld. pipe | 0 | Y
ASME SECTION VIII | P04915 | SA-814 TP310S | TP310S | SA-814 | S31008 | 0 | 0 | G5, G12, G24, T5 | 1999-01-01 | 25Cr - 20Ni | 0 | 8 | 75 | 30 | 752 | -20 | 0 | Wld. pipe | 0 | Y
ASME SECTION VIII | P04916 | SA-814 TP310S | TP310S | SA-814 | S31008 | 0 | 0 | G5, G12, G24 | 1998-01-01 | 25Cr - 20Ni | 0 | 8 | 75 | 30 | 752 | -20 | 0 | Wld. pipe | 0 | Y
ASME SECTION I | P04917 | SA-815 | 0 | SA-815 | S31803 | 0 | 0 | G24, G32 | 2007-01-01 | 22Cr-5Ni-3Mo-N | 0 | 10H | 90000 | 65000 | 752 | -20 | 0 | Wld. fittings | 0 | Y
ASME SECTION VIII | P04918 | SA-815 | 0 | SA-815 | S31803 | 0 | 0 | G32, W14 | 2001-01-01 | 22Cr-5Ni-3Mo-N | 0 | 0 | 90 | 65 | 752 | -20 | 0 | Smls. & wld. fittings | 0 | Y
ASME SECTION VIII | P04919 | SA-815 | 0 | SA-815 | S31803 | 0 | 0 | G32, W14 | 2007-01-01 | 22Cr-5Ni-3Mo-N | 0 | 10H | 90 | 65 | 752 | -20 | 0 | Smls. & wld. fittings | 0 | Y
ASME SECTION VIII | P04920 | SA-815 | 0 | SA-815 | S31803 | 0 | 0 | G32, W15 | 1998-01-01 | 22Cr - 5Ni - 3Mo - N | 0 | 10H | 90 | 65 | 752 | -20 | 0 | Smls. & wld. fittings | 0 | Y
ASME SECTION I | P04921 | SA-815 | 0 | SA-815 | S31803 | 0 | 0 | G32 | 2007-01-01 | 22Cr-5Ni-3Mo-N | 0 | 10H | 90000 | 65000 | 752 | -20 | 0 | Smls. fittings | 0 | Y
ASME SECTION VIII | P04922 | SA-83 A | A | SA-83 | 0 | 0 | 0 | 0 | 1959-01-01 | 0 | 0 | 0 | 0 | 0 | 752 | -20 | 0 | 0 | 0 | Y
ASME SECTION VIII | P04923 | SA-832 | 0 | SA-832 | K31830 | 0 | 0 | W13 | 1998-01-01 | 3Cr - 1Mo - 1/4 V - Ti - B | 0 | 5C | 85 | 60 | 752 | -20 | 0 | Plate | 0 | Y
ASME SECTION VIII | P04924 | SA-832 21V | 21V | SA-832 | K31830 | 0 | 0 |  | 2004-01-01 | 3Cr-1Mo-0.25V-Ti-B | 0 | 0 | 85 | 60 | 752 | -20 | 0 | Plate | 0 | Y
ASME SECTION VIII | P04925 | SA-832 21V | 21V | SA-832 | K31830 | 0 | 0 | G39 | 1999-01-01 | 3Cr - 1Mo - 1/4 V - Ti - B | 0 | 5C | 85 | 60 | 752 | -20 | 0 | Plate | 0 | Y
ASME SECTION VIII | P04926 | SA-832 21V | 21V | SA-832 | K31830 | 0 | 0 | G39 | 2001-01-01 | 3Cr-1Mo-0.25V-Ti-B | 0 | 0 | 85 | 60 | 752 | -20 | 0 | Plate | 0 | Y
ASME SECTION VIII | P04927 | SA-832 22V | 22V | SA-832 | K31835 | 0 | 0 |  | 2004-01-01 | 2.25Cr-1Mo-V | 0 | 0 | 85 | 60 | 752 | -20 | 0 | Plate | 0 | Y
ASME SECTION VIII | P04928 | SA-832 22V | 22V | SA-832 | K31835 | 0 | 0 | G39 | 1999-01-01 | 2 1/4 Cr - 1Mo - V | 0 | 5C | 85 | 60 | 752 | -20 | 0 | Plate | 0 | Y
ASME SECTION VIII | P04929 | SA-832 22V | 22V | SA-832 | K31835 | 0 | 0 | G39 | 2001-01-01 | 2.25Cr-1Mo-V | 0 | 0 | 85 | 60 | 752 | -20 | 0 | Plate | 0 | Y
ASME SECTION VIII | P04930 | SA-836 | 0 | SA-836 | 0 | 0 | 1 |  | 2001-01-01 | C-Si-Ti | 0 | 1 | 55 | 25 | 752 | -20 | 0 | Forgings | 0 | Y
ASME SECTION I | P04931 | SA-965 F304 | F304 | SA-965 | S30400 | 0 | 0 | G12, T8 | 2007-01-01 | 18Cr-8Ni | 0 | 8 | 70 | 30 | 752 | -20 | 0 | Forgings | 0 | Y
ASME SECTION VIII | P04931 | SA-965 F304 | F304 | SA-965 | S30400 | 0 | 0 | G12, T8 | 2007-01-01 | 18Cr-8Ni | 0 | 8 | 70 | 30 | 752 | -20 | 0 | Forgings | 0 | Y
ASME SECTION I | P04932 | SA-965 F304 | F304 | SA-965 | S30400 | 0 | 0 | G5, G12, T7 | 2007-01-01 | 18Cr-8Ni | 0 | 8 | 70 | 30 | 752 | -20 | 0 | Forgings | 0 | Y
ASME SECTION VIII | P04932 | SA-965 F304 | F304 | SA-965 | S30400 | 0 | 0 | G5, G12, T7 | 2007-01-01 | 18Cr-8Ni | 0 | 8 | 70 | 30 | 752 | -20 | 0 | Forgings | 0 | Y
ASME SECTION VIII | P04933 | SA-965 F304H | F304H | SA-965 | S30409 | 0 | 0 | G5, T7 | 2007-01-01 | 18Cr-8Ni | 0 | 8 | 70 | 30 | 752 | -20 | 0 | Forgings | 0 | Y
ASME SECTION VIII | P04934 | SA-965 F304H | F304H | SA-965 | S30409 | 0 | 0 | T8 | 2007-01-01 | 18Cr-8Ni | 0 | 8 | 70 | 30 | 752 | -20 | 0 | Forgings | 0 | Y
ASME SECTION I | P04935 | SA-965 F304L | F304L | SA-965 | S30403 | 0 | 0 | G34, T6 | 2007-01-01 | 18Cr-8Ni | 0 | 8 | 65 | 25 | 752 | -20 | 0 | Forgings | 0 | Y
ASME SECTION VIII | P04935 | SA-965 F304L | F304L | SA-965 | S30403 | 0 | 0 | G34, T6 | 2007-01-01 | 18Cr-8Ni | 0 | 8 | 65 | 25 | 752 | -20 | 0 | Forgings | 0 | Y
ASME SECTION I | P04936 | SA-965 F304L | F304L | SA-965 | S30403 | 0 | 0 | G5, G34, T4 | 2007-01-01 | 18Cr-8Ni | 0 | 8 | 65 | 25 | 752 | -20 | 0 | Forgings | 0 | Y
ASME SECTION VIII | P04936 | SA-965 F304L | F304L | SA-965 | S30403 | 0 | 0 | G5, G34, T4 | 2007-01-01 | 18Cr-8Ni | 0 | 8 | 65 | 25 | 752 | -20 | 0 | Forgings | 0 | Y
ASME SECTION VIII | P04937 | SA-965 F304N | F304N | SA-965 | S30451 | 0 | 0 | G12, T8 | 2007-01-01 | 18Cr-8Ni-N | 0 | 8 | 80 | 35 | 752 | -20 | 0 | Forgings | 0 | Y
ASME SECTION VIII | P04938 | SA-965 F304N | F304N | SA-965 | S30451 | 0 | 0 | G5, G12, T7 | 2007-01-01 | 18Cr-8Ni-N | 0 | 8 | 80 | 35 | 752 | -20 | 0 | Forgings | 0 | Y
ASME SECTION VIII | P04939 | SA-965 F310 | F310 | SA-965 | S31000 | 0 | 0 | G5, G12, T5 | 2007-01-01 | 25Cr-20Ni | 0 | 8 | 75 | 30 | 752 | -20 | 0 | Forgings | 0 | Y
ASME SECTION I | P04940 | SA-965 F316 | F316 | SA-965 | S31600 | 0 | 0 | G12, T9 | 2007-01-01 | 16Cr-12Ni-2Mo | 0 | 8 | 70 | 30 | 752 | -20 | 0 | Forgings | 0 | Y
ASME SECTION VIII | P04940 | SA-965 F316 | F316 | SA-965 | S31600 | 0 | 0 | G12, T9 | 2007-01-01 | 16Cr-12Ni-2Mo | 0 | 8 | 70 | 30 | 752 | -20 | 0 | Forgings | 0 | Y
ASME SECTION I | P04941 | SA-965 F316 | F316 | SA-965 | S31600 | 0 | 0 | G5, G12, T8 | 2007-01-01 | 16Cr-12Ni-2Mo | 0 | 8 | 70 | 30 | 752 | -20 | 0 | Forgings | 0 | Y
ASME SECTION VIII | P04941 | SA-965 F316 | F316 | SA-965 | S31600 | 0 | 0 | G5, G12, T8 | 2007-01-01 | 16Cr-12Ni-2Mo | 0 | 8 | 70 | 30 | 752 | -20 | 0 | Forgings | 0 | Y
ASME SECTION VIII | P04942 | SA-965 F316H | F316H | SA-965 | S31609 | 0 | 0 | G5, T8 | 2007-01-01 | 16Cr-12Ni-2Mo | 0 | 8 | 70 | 30 | 752 | -20 | 0 | Forgings | 0 | Y
ASME SECTION VIII | P04943 | SA-965 F316H | F316H | SA-965 | S31609 | 0 | 0 | T9 | 2007-01-01 | 16Cr-12Ni-2Mo | 0 | 8 | 70 | 30 | 752 | -20 | 0 | Forgings | 0 | Y
ASME SECTION I | P04944 | SA-965 F316L | F316L | SA-965 | S31603 | 0 | 0 | G34 | 2007-01-01 | 16Cr-12Ni-2Mo | 0 | 8 | 65 | 25 | 752 | -20 | 0 | Forgings | 0 | Y
ASME SECTION VIII | P04944 | SA-965 F316L | F316L | SA-965 | S31603 | 0 | 0 | G34 | 2007-01-01 | 16Cr-12Ni-2Mo | 0 | 8 | 65 | 25 | 752 | -20 | 0 | Forgings | 0 | Y
ASME SECTION I | P04945 | SA-965 F316L | F316L | SA-965 | S31603 | 0 | 0 | G5, G34 | 2007-01-01 | 16Cr-12Ni-2Mo | 0 | 8 | 65 | 25 | 752 | -20 | 0 | Forgings | 0 | Y
ASME SECTION VIII | P04945 | SA-965 F316L | F316L | SA-965 | S31603 | 0 | 0 | G5, G34 | 2007-01-01 | 16Cr-12Ni-2Mo | 0 | 8 | 65 | 25 | 752 | -20 | 0 | Forgings | 0 | Y
ASME SECTION VIII | P04946 | SA-965 F316N | F316N | SA-965 | S31651 | 0 | 0 | G12, T8 | 2007-01-01 | 16Cr-12Ni-2Mo-N | 0 | 8 | 80 | 35 | 752 | -20 | 0 | Forgings | 0 | Y
ASME SECTION VIII | P04947 | SA-965 F316N | F316N | SA-965 | S31651 | 0 | 0 | G5, G12, T7 | 2007-01-01 | 16Cr-12Ni-2Mo-N | 0 | 8 | 80 | 35 | 752 | -20 | 0 | Forgings | 0 | Y
ASME SECTION I | P04948 | SA-965 F321 | F321 | SA-965 | S32100 | 0 | 0 | G12, H1, T7 | 2007-01-01 | 18Cr-10Ni-Ti | 0 | 8 | 70 | 30 | 752 | -20 | 0 | Forgings | 0 | Y
ASME SECTION VIII | P04948 | SA-965 F321 | F321 | SA-965 | S32100 | 0 | 0 | G12, H1, T7 | 2007-01-01 | 18Cr-10Ni-Ti | 0 | 8 | 70 | 30 | 752 | -20 | 0 | Forgings | 0 | Y
ASME SECTION I | P04949 | SA-965 F321 | F321 | SA-965 | S32100 | 0 | 0 | G5, G12, H1, T6 | 2007-01-01 | 18Cr-10Ni-Ti | 0 | 8 | 70 | 30 | 752 | -20 | 0 | Forgings | 0 | Y
ASME SECTION VIII | P04949 | SA-965 F321 | F321 | SA-965 | S32100 | 0 | 0 | G5, G12, H1, T6 | 2007-01-01 | 18Cr-10Ni-Ti | 0 | 8 | 70 | 30 | 752 | -20 | 0 | Forgings | 0 | Y
ASME SECTION VIII | P04950 | SA-965 F321H | F321H | SA-965 | S32109 | 0 | 0 | G5, H2, T8 | 2007-01-01 | 18Cr-10Ni-Ti | 0 | 8 | 70 | 30 | 752 | -20 | 0 | Forgings | 0 | Y
ASME SECTION VIII | P04951 | SA-965 F321H | F321H | SA-965 | S32109 | 0 | 0 | H2, T8 | 2007-01-01 | 18Cr-10Ni-Ti | 0 | 8 | 70 | 30 | 752 | -20 | 0 | Forgings | 0 | Y
ASME SECTION I | P04952 | SA-965 F347 | F347 | SA-965 | S34700 | 0 | 0 | G12, H1, T7 | 2007-01-01 | 18Cr-10Ni-Cb | 0 | 8 | 70 | 30 | 752 | -20 | 0 | Forgings | 0 | Y
ASME SECTION VIII | P04952 | SA-965 F347 | F347 | SA-965 | S34700 | 0 | 0 | G12, H1, T7 | 2007-01-01 | 18Cr-10Ni-Cb | 0 | 8 | 70 | 30 | 752 | -20 | 0 | Forgings | 0 | Y
ASME SECTION I | P04953 | SA-965 F347 | F347 | SA-965 | S34700 | 0 | 0 | G5, G12, H1, T7 | 2007-01-01 | 18Cr-10Ni-Cb | 0 | 8 | 70 | 30 | 752 | -20 | 0 | Forgings | 0 | Y
ASME SECTION VIII | P04953 | SA-965 F347 | F347 | SA-965 | S34700 | 0 | 0 | G5, G12, H1, T7 | 2007-01-01 | 18Cr-10Ni-Cb | 0 | 8 | 70 | 30 | 752 | -20 | 0 | Forgings | 0 | Y
ASME SECTION VIII | P04954 | SA-965 F347H | F347H | SA-965 | S34709 | 0 | 0 | G5, H2, T8 | 2007-01-01 | 18Cr-10Ni-Cb | 0 | 8 | 70 | 30 | 752 | -20 | 0 | Forgings | 0 | Y
ASME SECTION VIII | P04955 | SA-965 F347H | F347H | SA-965 | S34709 | 0 | 0 | H2, T9 | 2007-01-01 | 18Cr-10Ni-Cb | 0 | 8 | 70 | 30 | 752 | -20 | 0 | Forgings | 0 | Y
ASME SECTION VIII | P04956 | SA-965 F348 | F348 | SA-965 | S34800 | 0 | 0 | G12, H1, T7 | 2007-01-01 | 18Cr-10Ni-Cb | 0 | 8 | 70 | 30 | 752 | -20 | 0 | Forgings | 0 | Y
ASME SECTION VIII | P04957 | SA-965 F348 | F348 | SA-965 | S34800 | 0 | 0 | G5, G12, H1, T7 | 2007-01-01 | 18Cr-10Ni-Cb | 0 | 8 | 70 | 30 | 752 | -20 | 0 | Forgings | 0 | Y
ASME SECTION VIII | P04958 | SA-965 F348H | F348H | SA-965 | S34809 | 0 | 0 | G5, H2, T9 | 2007-01-01 | 18Cr-10Ni-Cb | 0 | 8 | 65 | 25 | 752 | -20 | 0 | Forgings | 0 | Y
ASME SECTION VIII | P04959 | SA-965 F348H | F348H | SA-965 | S34809 | 0 | 0 | H2, T9 | 2007-01-01 | 18Cr-10Ni-Cb | 0 | 8 | 65 | 25 | 752 | -20 | 0 | Forgings | 0 | Y
ASME SECTION VIII | P04960 | SA-965 FXM-11 | FXM-11 | SA-965 | S21904 | 0 | 0 | G5 | 2007-01-01 | 21Cr-6Ni-9Mn | 0 | 8 | 90 | 50 | 752 | -20 | 0 | Forgings | 0 | Y
ASME SECTION VIII | P04961 | SA-995 2A | 2A | SA-995 | J93345 | 0 | 0 | G1, G32 | 2004-01-01 | 24Cr-10Ni-4Mo-N | 0 | 0 | 95 | 65 | 752 | -20 | 0 | Castings | 0 | Y
ASME SECTION VIII | P04962 | SA-995 2A | 2A | SA-995 | J93345 | 0 | 0 | G1, G32 | 2007-01-01 | 24Cr-10Ni-4Mo-N | 0 | 10H | 95 | 65 | 752 | -20 | 0 | Castings | 0 | Y
ASME SECTION I | P04963 | SA/AS 1548 5-490 | 5-490 | SA/AS 1548 | 0 | <= 6 | 0 | G10, G37, H6, S1, T1 | 2006-01-01 | C-Mn-Si-Cb | 0 | 1 | 71000 | 0 | 752 | -20 | 0 | Plate | 0 | Y
ASME SECTION I | P04964 | SA/AS 1548 5-490 | 5-490 | SA/AS 1548 | 0 | <= 6 | 0 | G10, G37, S1, T1 | 2004-01-01 | C-Mn-Si-Cb | 0 | 1 | 71000 | 0 | 752 | -20 | 0 | Plate | 0 | Y
ASME SECTION I | P04965 | SA/AS 1548 5-490 | 5-490 | SA/AS 1548 | 0 | <= 6 | 0 | G10, G43, S1, T1 | 2003-01-01 | C-Mn-Si-Cb | 0 | 1 | 71000 | 0 | 752 | -20 | 0 | Plate | 0 | Y
ASME SECTION I | P04966 | SA/AS 1548 5-490A | 5-490A | SA/AS 1548 | 0 | <= 6 | Annealed | G10, G18, S1, T1 | 2007-01-01 | C-Mn-Si-Cb | 0 | 1 | 71000 | 0 | 752 | -20 | 0 | Plate | 0 | Y
ASME SECTION I | P04967 | SA/AS 1548 5-490N | 5-490N | SA/AS 1548 | 0 | <= 6 | Normalized | G10, G18, S1, T1 | 2007-01-01 | C-Mn-Si-Cb | 0 | 1 | 71000 | 0 | 752 | -20 | 0 | Plate | 0 | Y
ASME SECTION I | P04968 | SA/AS 1548 7-430 | 7-430 | SA/AS 1548 | 0 | <= 6 | 0 | G10, G37, G43, S1, T1 | 2003-01-01 | Carbon steel | 0 | 1 | 62.5 | 0 | 752 | -20 | 0 | Plate | 0 | Y
ASME SECTION VIII | P04968 | SA/AS 1548 7-430 | 7-430 | SA/AS 1548 | 0 | <= 6 | 0 | G10, G37, G43, S1, T1 | 2003-01-01 | Carbon steel | 0 | 1 | 62.5 | 0 | 752 | -20 | 0 | Plate | 0 | Y
ASME SECTION I | P04969 | SA/AS 1548 7-430 | 7-430 | SA/AS 1548 | 0 | <= 6 | 0 | G10, G37, H6, S1, T1 | 2006-01-01 | Carbon steel | 0 | 1 | 62.5 | 0 | 752 | -20 | 0 | Plate | 0 | Y
ASME SECTION VIII | P04969 | SA/AS 1548 7-430 | 7-430 | SA/AS 1548 | 0 | <= 6 | 0 | G10, G37, H6, S1, T1 | 2006-01-01 | Carbon steel | 0 | 1 | 62.5 | 0 | 752 | -20 | 0 | Plate | 0 | Y
ASME SECTION I | P04970 | SA/AS 1548 7-430 | 7-430 | SA/AS 1548 | 0 | <= 6 | 0 | G10, G37, S1, T1 | 2004-01-01 | Carbon steel | 0 | 1 | 62.5 | 0 | 752 | -20 | 0 | Plate | 0 | Y
ASME SECTION VIII | P04970 | SA/AS 1548 7-430 | 7-430 | SA/AS 1548 | 0 | <= 6 | 0 | G10, G37, S1, T1 | 2004-01-01 | Carbon steel | 0 | 1 | 62.5 | 0 | 752 | -20 | 0 | Plate | 0 | Y
ASME SECTION I | P04971 | SA/AS 1548 7-430A | 7-430A | SA/AS 1548 | 0 | <= 6 | Annealed | G10, G18, S1, T1 | 2007-01-01 | Carbon steel | 0 | 1 | 62.5 | 0 | 752 | -20 | 0 | Plate | 0 | Y
ASME SECTION VIII | P04971 | SA/AS 1548 7-430A | 7-430A | SA/AS 1548 | 0 | <= 6 | Annealed | G10, G18, S1, T1 | 2007-01-01 | Carbon steel | 0 | 1 | 62.5 | 0 | 752 | -20 | 0 | Plate | 0 | Y
ASME SECTION I | P04972 | SA/AS 1548 7-430N | 7-430N | SA/AS 1548 | 0 | <= 6 | Normalized | G10, G18, S1, T1 | 2007-01-01 | Carbon steel | 0 | 1 | 62.5 | 0 | 752 | -20 | 0 | Plate | 0 | Y
ASME SECTION VIII | P04972 | SA/AS 1548 7-430N | 7-430N | SA/AS 1548 | 0 | <= 6 | Normalized | G10, G18, S1, T1 | 2007-01-01 | Carbon steel | 0 | 1 | 62.5 | 0 | 752 | -20 | 0 | Plate | 0 | Y
ASME SECTION I | P04973 | SA/AS 1548 7-430R | 7-430R | SA/AS 1548 | 0 | <= 1 1/2 | As rolled | G10, G18, S1, T1 | 2007-01-01 | Carbon steel | 0 | 1 | 62.5 | 0 | 752 | -20 | 0 | Plate | 0 | Y
ASME SECTION VIII | P04973 | SA/AS 1548 7-430R | 7-430R | SA/AS 1548 | 0 | <= 1 1/2 | As rolled | G10, G18, S1, T1 | 2007-01-01 | Carbon steel | 0 | 1 | 62.5 | 0 | 752 | -20 | 0 | Plate | 0 | Y
ASME SECTION I | P04974 | SA/AS 1548 7-460 | 7-460 | SA/AS 1548 | 0 | <= 6 | 0 | G10, G37, G43, S1, T1 | 2003-01-01 | Carbon steel | 0 | 1 | 66.5 | 0 | 752 | -20 | 0 | Plate | 0 | Y
ASME SECTION VIII | P04974 | SA/AS 1548 7-460 | 7-460 | SA/AS 1548 | 0 | <= 6 | 0 | G10, G37, G43, S1, T1 | 2003-01-01 | Carbon steel | 0 | 1 | 66.5 | 0 | 752 | -20 | 0 | Plate | 0 | Y
ASME SECTION I | P04975 | SA/AS 1548 7-460 | 7-460 | SA/AS 1548 | 0 | <= 6 | 0 | G10, G37, H6, S1, T1 | 2006-01-01 | Carbon steel | 0 | 1 | 66.5 | 0 | 752 | -20 | 0 | Plate | 0 | Y
ASME SECTION VIII | P04975 | SA/AS 1548 7-460 | 7-460 | SA/AS 1548 | 0 | <= 6 | 0 | G10, G37, H6, S1, T1 | 2006-01-01 | Carbon steel | 0 | 1 | 66.5 | 0 | 752 | -20 | 0 | Plate | 0 | Y
ASME SECTION I | P04976 | SA/AS 1548 7-460 | 7-460 | SA/AS 1548 | 0 | <= 6 | 0 | G10, G37, S1, T1 | 2004-01-01 | Carbon steel | 0 | 1 | 66.5 | 0 | 752 | -20 | 0 | Plate | 0 | Y
ASME SECTION VIII | P04976 | SA/AS 1548 7-460 | 7-460 | SA/AS 1548 | 0 | <= 6 | 0 | G10, G37, S1, T1 | 2004-01-01 | Carbon steel | 0 | 1 | 66.5 | 0 | 752 | -20 | 0 | Plate | 0 | Y
ASME SECTION I | P04977 | SA/AS 1548 7-460A | 7-460A | SA/AS 1548 | 0 | <= 6 | Annealed | G10, G18, S1, T1 | 2007-01-01 | Carbon steel | 0 | 1 | 66.5 | 0 | 752 | -20 | 0 | Plate | 0 | Y
ASME SECTION VIII | P04977 | SA/AS 1548 7-460A | 7-460A | SA/AS 1548 | 0 | <= 6 | Annealed | G10, G18, S1, T1 | 2007-01-01 | Carbon steel | 0 | 1 | 66.5 | 0 | 752 | -20 | 0 | Plate | 0 | Y
ASME SECTION I | P04978 | SA/AS 1548 7-460N | 7-460N | SA/AS 1548 | 0 | <= 6 | Normalized | G10, G18, S1, T1 | 2007-01-01 | Carbon steel | 0 | 1 | 66.5 | 0 | 752 | -20 | 0 | Plate | 0 | Y
ASME SECTION VIII | P04978 | SA/AS 1548 7-460N | 7-460N | SA/AS 1548 | 0 | <= 6 | Normalized | G10, G18, S1, T1 | 2007-01-01 | Carbon steel | 0 | 1 | 66.5 | 0 | 752 | -20 | 0 | Plate | 0 | Y
ASME SECTION I | P04979 | SA/AS 1548 7-460R | 7-460R | SA/AS 1548 | 0 | <= 1 1/2 | As rolled | G10, G18, S1, T1 | 2007-01-01 | Carbon steel | 0 | 1 | 66.5 | 0 | 752 | -20 | 0 | Plate | 0 | Y
ASME SECTION VIII | P04979 | SA/AS 1548 7-460R | 7-460R | SA/AS 1548 | 0 | <= 1 1/2 | As rolled | G10, G18, S1, T1 | 2007-01-01 | Carbon steel | 0 | 1 | 66.5 | 0 | 752 | -20 | 0 | Plate | 0 | Y
ASME SECTION I | P04980 | SA/AS 1548 7-490 | 7-490 | SA/AS 1548 | 0 | <= 6 | 0 | G10, G37, G43, S1, T1 | 2003-01-01 | Carbon steel | 0 | 1 | 71 | 0 | 752 | -20 | 0 | Plate | 0 | Y
ASME SECTION VIII | P04980 | SA/AS 1548 7-490 | 7-490 | SA/AS 1548 | 0 | <= 6 | 0 | G10, G37, G43, S1, T1 | 2003-01-01 | Carbon steel | 0 | 1 | 71 | 0 | 752 | -20 | 0 | Plate | 0 | Y
ASME SECTION I | P04981 | SA/AS 1548 7-490 | 7-490 | SA/AS 1548 | 0 | <= 6 | 0 | G10, G37, H6, S1, T1 | 2006-01-01 | Carbon steel | 0 | 1 | 71 | 0 | 752 | -20 | 0 | Plate | 0 | Y
ASME SECTION VIII | P04981 | SA/AS 1548 7-490 | 7-490 | SA/AS 1548 | 0 | <= 6 | 0 | G10, G37, H6, S1, T1 | 2006-01-01 | Carbon steel | 0 | 1 | 71 | 0 | 752 | -20 | 0 | Plate | 0 | Y
ASME SECTION I | P04982 | SA/AS 1548 7-490 | 7-490 | SA/AS 1548 | 0 | <= 6 | 0 | G10, G37, S1, T1 | 2004-01-01 | Carbon steel | 0 | 1 | 71 | 0 | 752 | -20 | 0 | Plate | 0 | Y
ASME SECTION VIII | P04982 | SA/AS 1548 7-490 | 7-490 | SA/AS 1548 | 0 | <= 6 | 0 | G10, G37, S1, T1 | 2004-01-01 | Carbon steel | 0 | 1 | 71 | 0 | 752 | -20 | 0 | Plate | 0 | Y
ASME SECTION I | P04983 | SA/AS 1548 7-490A | 7-490A | SA/AS 1548 | 0 | <= 6 | Annealed | G10, G18, S1, T1 | 2007-01-01 | Carbon steel | 0 | 1 | 71 | 0 | 752 | -20 | 0 | Plate | 0 | Y
ASME SECTION VIII | P04983 | SA/AS 1548 7-490A | 7-490A | SA/AS 1548 | 0 | <= 6 | Annealed | G10, G18, S1, T1 | 2007-01-01 | Carbon steel | 0 | 1 | 71 | 0 | 752 | -20 | 0 | Plate | 0 | Y
ASME SECTION I | P04984 | SA/AS 1548 7-490N | 7-490N | SA/AS 1548 | 0 | <= 6 | Normalized | G10, G18, S1, T1 | 2007-01-01 | Carbon steel | 0 | 1 | 71 | 0 | 752 | -20 | 0 | Plate | 0 | Y
ASME SECTION VIII | P04984 | SA/AS 1548 7-490N | 7-490N | SA/AS 1548 | 0 | <= 6 | Normalized | G10, G18, S1, T1 | 2007-01-01 | Carbon steel | 0 | 1 | 71 | 0 | 752 | -20 | 0 | Plate | 0 | Y
ASME SECTION I | P04985 | SA/AS 1548 7-490R | 7-490R | SA/AS 1548 | 0 | <= 1 1/2 | As rolled | G10, G18, S1, T1 | 2007-01-01 | Carbon steel | 0 | 1 | 71 | 0 | 752 | -20 | 0 | Plate | 0 | Y
ASME SECTION VIII | P04985 | SA/AS 1548 7-490R | 7-490R | SA/AS 1548 | 0 | <= 1 1/2 | As rolled | G10, G18, S1, T1 | 2007-01-01 | Carbon steel | 0 | 1 | 71 | 0 | 752 | -20 | 0 | Plate | 0 | Y
ASME SECTION VIII | P04986 | SA/CSA-G40.21 38W | 38W | SA/CSA-G40.21 | 0 | 0 | 0 | G34, G35, G37, G38 | 1998-01-01 | C - Mn - Si | 0 | 1 | 60 | 38 | 752 | -20 | 0 | Plate, bar | 0 | Y
ASME SECTION VIII | P04987 | SA/CSA-G40.21 38W | 38W | SA/CSA-G40.21 | 0 | 0 | 0 | G34, G35 | 2002-01-01 | Carbon steel | 0 | 1 | 60 | 38 | 752 | -20 | 0 | Plate, bar | 0 | Y
ASME SECTION VIII | P04988 | SA/CSA-G40.21 38W | 38W | SA/CSA-G40.21 | 0 | 0 | 0 | G35 | 2003-01-01 | Carbon steel | 0 | 1 | 60 | 38 | 752 | -20 | 0 | Plate, bar | 0 | Y
ASME SECTION I | P04989 | SA/EN 10028-2 P295GH | P295GH | SA/EN 10028-2 | 0 | <= 2 1/4 | 0 | G10, G18, S1, T1 | 2007-01-01 | Carbon steel | 0 | 1 | 66.5 | 0 | 752 | -20 | 0 | Plate | 0 | Y
ASME SECTION VIII | P04989 | SA/EN 10028-2 P295GH | P295GH | SA/EN 10028-2 | 0 | <= 2 1/4 | 0 | G10, G18, S1, T1 | 2007-01-01 | Carbon steel | 0 | 1 | 66.5 | 0 | 752 | -20 | 0 | Plate | 0 | Y
ASME SECTION I | P04990 | SA/EN 10028-2 P295GH | P295GH | SA/EN 10028-2 | 0 | <= 2 1/4 | 0 | G10, G37, S1, T1 | 2004-01-01 | Carbon steel | 0 | 1 | 66.5 | 0 | 752 | -20 | 0 | Plate | 0 | Y
ASME SECTION VIII | P04990 | SA/EN 10028-2 P295GH | P295GH | SA/EN 10028-2 | 0 | <= 2 1/4 | 0 | G10, G37, S1, T1 | 2004-01-01 | Carbon steel | 0 | 1 | 66.5 | 0 | 752 | -20 | 0 | Plate | 0 | Y
ASME SECTION I | P04991 | SA/EN 10028-2 P295GH | P295GH | SA/EN 10028-2 | 0 | <= 2 1/4 | 0 | G10, G43, S1, T1 | 2001-01-01 | Carbon steel | 0 | 1 | 66.5 | 0 | 752 | -20 | 0 | Plate | 0 | Y
ASME SECTION VIII | P04991 | SA/EN 10028-2 P295GH | P295GH | SA/EN 10028-2 | 0 | <= 2 1/4 | 0 | G10, G43, S1, T1 | 2001-01-01 | Carbon steel | 0 | 1 | 66.5 | 0 | 752 | -20 | 0 | Plate | 0 | Y
ASME SECTION I | P04992 | SA/EN 10028-2 P295GH | P295GH | SA/EN 10028-2 | 0 | > 4 | 0 | G10, S1, T2 | 2001-01-01 | Carbon steel | 0 | 1 | 64 | 34 | 752 | -20 | 0 | Plate | 0 | Y
ASME SECTION VIII | P04992 | SA/EN 10028-2 P295GH | P295GH | SA/EN 10028-2 | 0 | > 4 | 0 | G10, S1, T2 | 2001-01-01 | Carbon steel | 0 | 1 | 64 | 34 | 752 | -20 | 0 | Plate | 0 | Y
ASME SECTION I | P04993 | SA/EN 10028-2 P295GH | P295GH | SA/EN 10028-2 | 0 | 2 1/4 < t <= 4 | 0 | G10, S1, T1 | 2007-01-01 | Carbon steel | 0 | 1 | 66.5 | 37.5 | 752 | -20 | 0 | Plate | 0 | Y
ASME SECTION VIII | P04993 | SA/EN 10028-2 P295GH | P295GH | SA/EN 10028-2 | 0 | 2 1/4 < t <= 4 | 0 | G10, S1, T1 | 2007-01-01 | Carbon steel | 0 | 1 | 66.5 | 37.5 | 752 | -20 | 0 | Plate | 0 | Y
ASME SECTION I | P04994 | SA/EN 10028-2 P295GH | P295GH | SA/EN 10028-2 | 0 | 2 1/4 < t <= 4 | 0 | G10, S1, T1 | 2001-01-01 | Carbon steel | 0 | 1 | 66.5 | 37.5 | 752 | -20 | 0 | Plate | 0 | Y
ASME SECTION VIII | P04994 | SA/EN 10028-2 P295GH | P295GH | SA/EN 10028-2 | 0 | 2 1/4 < t <= 4 | 0 | G10, S1, T1 | 2001-01-01 | Carbon steel | 0 | 1 | 66.5 | 37.5 | 752 | -20 | 0 | Plate | 0 | Y
ASME SECTION I | P04995 | SA/EN 10028-2 P295GH | P295GH | SA/EN 10028-2 | 0 | 4 < t <= 6 | 0 | G10, S1, T2 | 2008-01-01 | Carbon steel | 0 | 1 | 64 | 34 | 752 | -20 | 0 | Plate | 0 | Y
ASME SECTION VIII | P04995 | SA/EN 10028-2 P295GH | P295GH | SA/EN 10028-2 | 0 | 4 < t <= 6 | 0 | G10, S1, T2 | 2008-01-01 | Carbon steel | 0 | 1 | 64 | 34 | 752 | -20 | 0 | Plate | 0 | Y
ASME SECTION I | P04996 | SA/EN 10028-2 P295GH | P295GH | SA/EN 10028-2 | 0 | 6 < t <= 10 | 0 | G10, S1, T2 | 2008-01-01 | Carbon steel | 0 | 1 | 62.5 | 32 | 752 | -20 | 0 | Plate | 0 | Y
ASME SECTION VIII | P04996 | SA/EN 10028-2 P295GH | P295GH | SA/EN 10028-2 | 0 | 6 < t <= 10 | 0 | G10, S1, T2 | 2008-01-01 | Carbon steel | 0 | 1 | 62.5 | 32 | 752 | -20 | 0 | Plate | 0 | Y
ASME SECTION VIII | P04997 | SA/EN 10028-3 P275NH | P275NH | SA/EN 10028-3 | 0 | <= 2 | 0 | G10, G35 | 2002-01-01 | Carbon steel | 0 | 1 | 56.5 | 38.5 | 752 | -20 | 0 | Plate | 0 | Y
ASME SECTION VIII | P04998 | SA/EN 10028-3 P275NH | P275NH | SA/EN 10028-3 | 0 | 2 < t <= 4 | 0 | G10, G35 | 2007-01-01 | Carbon steel | 0 | 1 | 53.5 | 34 | 752 | -20 | 0 | Plate | 0 | Y
ASME SECTION VIII | P04999 | SA/EN 10028-3 P275NH | P275NH | SA/EN 10028-3 | 0 | 2 < t <= 4 | 0 | G10, G35 | 2002-01-01 | Carbon steel | 0 | 1 | 53.5 | 34 | 752 | -20 | 0 | Plate | 0 | Y
ASME SECTION VIII | P05000 | SA/EN 10028-7 X5CrNi18- | X5CrNi18- | SA/EN 10028-7 | 0 | <= 3 | 0 | G5 | 2008-01-01 | 18Cr - 8Ni | 0 | 8 | 75 | 31 | 752 | -20 | 0 | Plate | 0 | Y
ASME SECTION VIII | P05001 | SA/EN 10028-7 X5CrNiMo1 | X5CrNiMo1 | SA/EN 10028-7 | 0 | <= 3 | 0 | G5 | 2008-01-01 | 16Cr - 12Ni - 2Mo | 0 | 8 | 75 | 32 | 752 | -20 | 0 | Plate | 0 | Y
ASME SECTION I | P05002 | SA/JIS G3118 SGV480 | SGV480 | SA/JIS G3118 | 0 | 0 | 0 | G10, S1, T2 | 2003-01-01 | Carbon steel | 0 | 1 | 70000 | 38000 | 752 | -20 | 0 | Plate | 0 | Y
ASME SECTION VIII | P05003 | SA/JIS G4303 SUS302 | SUS302 | SA/JIS G4303 | 0 | 0 | 0 | G5, G24 | 2009-01-01 | 18Cr - 8Ni | 0 | 8 | 75 | 30 | 752 | -20 | 0 | Bar | 0 | Y
ASME SECTION I | P05004 | SA/JIS G4303 SUS304 | SUS304 | SA/JIS G4303 | 0 | 0 | 0 | G5, G12, G22, T7 | 2009-01-01 | 18Cr - 8Ni | 0 | 8 | 75 | 30 | 752 | -20 | 0 | Bar | 0 | Y
ASME SECTION VIII | P05004 | SA/JIS G4303 SUS304 | SUS304 | SA/JIS G4303 | 0 | 0 | 0 | G5, G12, G22, T7 | 2009-01-01 | 18Cr - 8Ni | 0 | 8 | 75 | 30 | 752 | -20 | 0 | Bar | 0 | Y
ASME SECTION I | P05005 | SA/JIS G4303 SUS304L | SUS304L | SA/JIS G4303 | 0 | 0 | 0 | G5, G22, G34, T4 | 2009-01-01 | 18Cr - 8Ni | 0 | 8 | 70 | 25 | 752 | -20 | 0 | Bar | 0 | Y
ASME SECTION VIII | P05005 | SA/JIS G4303 SUS304L | SUS304L | SA/JIS G4303 | 0 | 0 | 0 | G5, G22, G34, T4 | 2009-01-01 | 18Cr - 8Ni | 0 | 8 | 70 | 25 | 752 | -20 | 0 | Bar | 0 | Y
ASME SECTION I | P05006 | SA/JIS G4303 SUS310S | SUS310S | SA/JIS G4303 | 0 | 0 | 0 | G5, G12, G22, T5 | 2009-01-01 | 25Cr - 20Ni | 0 | 8 | 75 | 30 | 752 | -20 | 0 | Bar | 0 | Y
ASME SECTION VIII | P05006 | SA/JIS G4303 SUS310S | SUS310S | SA/JIS G4303 | 0 | 0 | 0 | G5, G12, G22, T5 | 2009-01-01 | 25Cr - 20Ni | 0 | 8 | 75 | 30 | 752 | -20 | 0 | Bar | 0 | Y
ASME SECTION I | P05007 | SA/JIS G4303 SUS316 | SUS316 | SA/JIS G4303 | 0 | 0 | 0 | G5, G12, G22, H1, T8 | 2009-01-01 | 16Cr - 12Ni - 2Mo | 0 | 8 | 75 | 30 | 752 | -20 | 0 | Bar | 0 | Y
ASME SECTION VIII | P05007 | SA/JIS G4303 SUS316 | SUS316 | SA/JIS G4303 | 0 | 0 | 0 | G5, G12, G22, H1, T8 | 2009-01-01 | 16Cr - 12Ni - 2Mo | 0 | 8 | 75 | 30 | 752 | -20 | 0 | Bar | 0 | Y
ASME SECTION I | P05008 | SA/JIS G4303 SUS316L | SUS316L | SA/JIS G4303 | 0 | 0 | 0 | G5, G22, G34 | 2009-01-01 | 16Cr - 12Ni - 2Mo | 0 | 8 | 70 | 25 | 752 | -20 | 0 | Bar | 0 | Y
ASME SECTION VIII | P05008 | SA/JIS G4303 SUS316L | SUS316L | SA/JIS G4303 | 0 | 0 | 0 | G5, G22, G34 | 2009-01-01 | 16Cr - 12Ni - 2Mo | 0 | 8 | 70 | 25 | 752 | -20 | 0 | Bar | 0 | Y
ASME SECTION VIII | P05009 | SA/JIS G4303 SUS321 | SUS321 | SA/JIS G4303 | 0 | 0 | 0 | G5, G12, G22, H1, T6 | 2009-01-01 | 18Cr - 10Ni - Ti | 0 | 8 | 75 | 30 | 752 | -20 | 0 | Bar | 0 | Y
ASME SECTION I | P05010 | SA/JIS G4303 SUS347 | SUS347 | SA/JIS G4303 | 0 | 0 | 0 | G5, G12, G22, T6 | 2009-01-01 | 18Cr - 10Ni - Cb | 0 | 8 | 75 | 30 | 752 | -20 | 0 | Bar | 0 | Y
ASME SECTION VIII | P05010 | SA/JIS G4303 SUS347 | SUS347 | SA/JIS G4303 | 0 | 0 | 0 | G5, G12, G22, T6 | 2009-01-01 | 18Cr - 10Ni - Cb | 0 | 8 | 75 | 30 | 752 | -20 | 0 | Bar | 0 | Y
ASME SECTION VIII | P05011 | SA/JIS G4303 SUS405 | SUS405 | SA/JIS G4303 | 0 | 0 | 0 | G32, T5 | 2009-01-01 | 12Cr - Al | 0 | 7 | 60 | 25 | 752 | -20 | 0 | Bar | 0 | Y
ASME SECTION VIII | P05012 | SB-108 | 0 | SB-108 | A02040 | <= 2.000 | T4 | G15, W4 | 1998-01-01 | 0 | 0 | 0 | 48 | 29 | 752 | -20 | 0 | Castings | 0 | Y
ASME SECTION VIII | P05013 | SB-108 | 0 | SB-108 | A03560 | 0 | T6 | G15, W4 | 1998-01-01 | 0 | 0 | 0 | 33 | 22 | 752 | -20 | 0 | Castings | 0 | Y
ASME SECTION VIII | P05014 | SB-111 | 0 | SB-111 | C10200 | < 3 | H55 | G8, W9 | 1998-01-01 | 0 | 0 | 31 | 36 | 30 | 752 | -20 | 0 | Smls. cond. tube | 0 | Y
ASME SECTION VIII | P05015 | SB-111 | 0 | SB-111 | C10200 | < 3 | H55 | G9, W9 | 2003-01-01 | 0 | 0 | 31 | 36 | 30 | 752 | -20 | 0 | Smls. cond. tube | 0 | Y
ASME SECTION VIII | P05016 | SB-111 | 0 | SB-111 | C10200 | < 3 | H80 | G9, T4, W9 | 1999-01-01 | 0 | 0 | 31 | 45 | 40 | 752 | -20 | 0 | Smls. cond. tube | 0 | Y
ASME SECTION VIII | P05017 | SB-111 | 0 | SB-111 | C10200 | < 3 | H80 | G9, W9 | 1998-01-01 | 0 | 0 | 31 | 45 | 40 | 752 | -20 | 0 | Smls. cond. tube | 0 | Y
ASME SECTION VIII | P05018 | SB-111 | 0 | SB-111 | C12000 | < 3 | H55 | G8, W9 | 1998-01-01 | 0 | 0 | 31 | 36 | 30 | 752 | -20 | 0 | Smls. cond. tube | 0 | Y
ASME SECTION VIII | P05019 | SB-111 | 0 | SB-111 | C12000 | < 3 | H55 | G9, W9 | 2003-01-01 | 0 | 0 | 31 | 36 | 30 | 752 | -20 | 0 | Smls. cond. tube | 0 | Y
ASME SECTION VIII | P05020 | SB-111 | 0 | SB-111 | C12000 | < 3 | H80 | G9, T4, W9 | 1999-01-01 | 0 | 0 | 31 | 45 | 40 | 752 | -20 | 0 | Smls. cond. tube | 0 | Y
ASME SECTION VIII | P05021 | SB-111 | 0 | SB-111 | C12000 | < 3 | H80 | G9, W9 | 1998-01-01 | 0 | 0 | 31 | 45 | 40 | 752 | -20 | 0 | Smls. cond. tube | 0 | Y
ASME SECTION VIII | P05022 | SB-111 | 0 | SB-111 | C12200 | < 3 | H55 | G8, W9 | 1998-01-01 | 0 | 0 | 31 | 36 | 30 | 752 | -20 | 0 | Smls. cond. tube | 0 | Y
ASME SECTION VIII | P05023 | SB-111 | 0 | SB-111 | C12200 | < 3 | H55 | G9, W9 | 2003-01-01 | 0 | 0 | 31 | 36 | 30 | 752 | -20 | 0 | Smls. cond. tube | 0 | Y
ASME SECTION VIII | P05024 | SB-111 | 0 | SB-111 | C12200 | < 3 | H80 | G9, T4, W9 | 1999-01-01 | 0 | 0 | 31 | 45 | 40 | 752 | -20 | 0 | Smls. tube | 0 | Y
ASME SECTION VIII | P05025 | SB-111 | 0 | SB-111 | C12200 | < 3 | H80 | G9, W9 | 1998-01-01 | 0 | 0 | 31 | 45 | 40 | 752 | -20 | 0 | Smls. tube | 0 | Y
ASME SECTION VIII | P05026 | SB-111 | 0 | SB-111 | C14200 | < 3 | H55 | G8, W9 | 1998-01-01 | 0 | 0 | 31 | 36 | 30 | 752 | -20 | 0 | Smls. cond. tube | 0 | Y
ASME SECTION VIII | P05027 | SB-111 | 0 | SB-111 | C14200 | < 3 | H55 | G9, W9 | 2003-01-01 | 0 | 0 | 31 | 36 | 30 | 752 | -20 | 0 | Smls. cond. tube | 0 | Y
ASME SECTION VIII | P05028 | SB-111 | 0 | SB-111 | C14200 | < 3 | H80 | G9, T4, W9 | 1999-01-01 | 0 | 0 | 31 | 45 | 40 | 752 | -20 | 0 | Smls. cond. tube | 0 | Y
ASME SECTION VIII | P05029 | SB-111 | 0 | SB-111 | C14200 | < 3 | H80 | G9, W9 | 1998-01-01 | 0 | 0 | 31 | 45 | 40 | 752 | -20 | 0 | Smls. cond. tube | 0 | Y
ASME SECTION VIII | P05030 | SB-111 | 0 | SB-111 | C19200 | < 3 | O61 |  | 2001-01-01 |  | 0 | 31 | 38 | 12 | 752 | -20 | 0 | Smls. cond. tube | 0 | Y
ASME SECTION VIII | P05031 | SB-111 | 0 | SB-111 | C23000 | < 3 | O61 | G7, T3 | 1999-01-01 | 0 | 0 | 32 | 40 | 12 | 752 | -20 | 0 | Smls. cond. tube | 0 | Y
ASME SECTION VIII | P05032 | SB-111 | 0 | SB-111 | C23000 | < 3 | O61 | G7 | 1998-01-01 | 0 | 0 | 32 | 40 | 12 | 752 | -20 | 0 | Smls. cond. tube | 0 | Y
ASME SECTION I | P05033 | SB-111 | 0 | SB-111 | C28000 | 0 | O61 | G1, G6, T3, W10 | 1999-01-01 | 0 | 0 | 32 | 50 | 20 | 752 | -20 | 0 | Smls. tube | 0 | Y
ASME SECTION VIII | P05033 | SB-111 | 0 | SB-111 | C28000 | 0 | O61 | G1, G6, T3, W10 | 1999-01-01 | 0 | 0 | 32 | 50 | 20 | 752 | -20 | 0 | Smls. tube | 0 | Y
ASME SECTION I | P05034 | SB-111 | 0 | SB-111 | C28000 | 0 | O61 | G1, G6, W10 | 1998-01-01 | 0 | 0 | 32 | 50 | 20 | 752 | -20 | 0 | Smls. tube | 0 | Y
ASME SECTION VIII | P05034 | SB-111 | 0 | SB-111 | C28000 | 0 | O61 | G1, G6, W10 | 1998-01-01 | 0 | 0 | 32 | 50 | 20 | 752 | -20 | 0 | Smls. tube | 0 | Y
ASME SECTION I | P05035 | SB-111 | 0 | SB-111 | C44300 | < 3 | O61 | G1, G6, T3, W10 | 1999-01-01 | 0 | 0 | 32 | 45 | 15 | 752 | -20 | 0 | Smls. cond. tube | 0 | Y
ASME SECTION VIII | P05035 | SB-111 | 0 | SB-111 | C44300 | < 3 | O61 | G1, G6, T3, W10 | 1999-01-01 | 0 | 0 | 32 | 45 | 15 | 752 | -20 | 0 | Smls. cond. tube | 0 | Y
ASME SECTION I | P05036 | SB-111 | 0 | SB-111 | C44300 | < 3 | O61 | G1, G6, W10 | 1998-01-01 | 0 | 0 | 32 | 45 | 15 | 752 | -20 | 0 | Smls. cond. tube | 0 | Y
ASME SECTION VIII | P05036 | SB-111 | 0 | SB-111 | C44300 | < 3 | O61 | G1, G6, W10 | 1998-01-01 | 0 | 0 | 32 | 45 | 15 | 752 | -20 | 0 | Smls. cond. tube | 0 | Y
ASME SECTION I | P05037 | SB-111 | 0 | SB-111 | C44400 | < 3 | O61 | G1, G6, T3, W10 | 1999-01-01 | 0 | 0 | 32 | 45 | 15 | 752 | -20 | 0 | Smls. cond. tube | 0 | Y
ASME SECTION VIII | P05037 | SB-111 | 0 | SB-111 | C44400 | < 3 | O61 | G1, G6, T3, W10 | 1999-01-01 | 0 | 0 | 32 | 45 | 15 | 752 | -20 | 0 | Smls. cond. tube | 0 | Y
ASME SECTION I | P05038 | SB-111 | 0 | SB-111 | C44400 | < 3 | O61 | G1, G6, W10 | 1998-01-01 | 0 | 0 | 32 | 45 | 15 | 752 | -20 | 0 | Smls. cond. tube | 0 | Y
ASME SECTION VIII | P05038 | SB-111 | 0 | SB-111 | C44400 | < 3 | O61 | G1, G6, W10 | 1998-01-01 | 0 | 0 | 32 | 45 | 15 | 752 | -20 | 0 | Smls. cond. tube | 0 | Y
ASME SECTION I | P05039 | SB-111 | 0 | SB-111 | C44500 | < 3 | O61 | G1, G6, T3, W10 | 1999-01-01 | 0 | 0 | 32 | 45 | 15 | 752 | -20 | 0 | Smls. cond. tube | 0 | Y
ASME SECTION VIII | P05039 | SB-111 | 0 | SB-111 | C44500 | < 3 | O61 | G1, G6, T3, W10 | 1999-01-01 | 0 | 0 | 32 | 45 | 15 | 752 | -20 | 0 | Smls. cond. tube | 0 | Y
ASME SECTION I | P05040 | SB-111 | 0 | SB-111 | C44500 | < 3 | O61 | G1, G6, W10 | 1998-01-01 | 0 | 0 | 32 | 45 | 15 | 752 | -20 | 0 | Smls. cond. tube | 0 | Y
ASME SECTION VIII | P05040 | SB-111 | 0 | SB-111 | C44500 | < 3 | O61 | G1, G6, W10 | 1998-01-01 | 0 | 0 | 32 | 45 | 15 | 752 | -20 | 0 | Smls. cond. tube | 0 | Y
ASME SECTION VIII | P05041 | SB-111 | 0 | SB-111 | C60800 | 0 | O61 | G6, T4 | 1999-01-01 | 0 | 0 | 35 | 50 | 19 | 752 | -20 | 0 | Smls. cond. tube | 0 | Y
ASME SECTION VIII | P05042 | SB-111 | 0 | SB-111 | C60800 | 0 | O61 | G6 | 1998-01-01 | 0 | 0 | 35 | 50 | 19 | 752 | -20 | 0 | Smls. cond. tube | 0 | Y
ASME SECTION VIII | P05043 | SB-111 | 0 | SB-111 | C68700 | < 3 | O61 |  | 1998-01-01 | 0 | 0 | 32 | 50 | 18 | 752 | -20 | 0 | Smls. cond. tube | 0 | Y
ASME SECTION VIII | P05044 | SB-111 | 0 | SB-111 | C70400 | < 3 | H55 | G7, W9 | 1998-01-01 | 0 | 0 | 34 | 40 | 30 | 752 | -20 | 0 | Smls. cond. tube | 0 | Y
ASME SECTION VIII | P05045 | SB-111 | 0 | SB-111 | C70400 | < 3 | O61 |  | 1998-01-01 | 0 | 0 | 34 | 38 | 12 | 752 | -20 | 0 | Smls. cond. tube | 0 | Y
ASME SECTION VIII | P05046 | SB-111 | 0 | SB-111 | C70600 | 0 | H55 |  | 1998-01-01 | 0 | 0 | 34 | 45 | 35 | 752 | -20 | 0 | Smls. tube | 0 | Y
ASME SECTION VIII | P05047 | SB-111 | 0 | SB-111 | C70600 | 0 | H55 | T5 | 1999-01-01 | 0 | 0 | 34 | 45 | 35 | 752 | -20 | 0 | Smls. tube | 0 | Y
ASME SECTION VIII | P05048 | SB-111 | 0 | SB-111 | C70600 | 0 | O61 |  | 1998-01-01 | 0 | 0 | 34 | 40 | 15 | 752 | -20 | 0 | Smls. cond. tube | 0 | Y
ASME SECTION I | P05049 | SB-111 | 0 | SB-111 | C70600 | 0 | O61 | G1, T5, W10 | 1999-01-01 | 0 | 0 | 34 | 40000 | 15000 | 752 | -20 | 0 | Smls. cond. tube | 0 | Y
ASME SECTION I | P05050 | SB-111 | 0 | SB-111 | C70600 | 0 | O61 | G1, W10 | 1998-01-01 | 0 | 0 | 34 | 40000 | 15000 | 752 | -20 | 0 | Smls. cond. tube | 0 | Y
ASME SECTION VIII | P05051 | SB-111 | 0 | SB-111 | C70600 | 0 | O61 | T5 | 1999-01-01 | 0 | 0 | 34 | 40 | 15 | 752 | -20 | 0 | Smls. cond. tube | 0 | Y
ASME SECTION I | P05052 | SB-111 | 0 | SB-111 | C71000 | 0 | O61 | G1, T7, W10 | 1999-01-01 | 0 | 0 | 34 | 45 | 16 | 752 | -20 | 0 | Smls. cond. tube | 0 | Y
ASME SECTION VIII | P05052 | SB-111 | 0 | SB-111 | C71000 | 0 | O61 | G1, T7, W10 | 1999-01-01 | 0 | 0 | 34 | 45 | 16 | 752 | -20 | 0 | Smls. cond. tube | 0 | Y
ASME SECTION I | P05053 | SB-111 | 0 | SB-111 | C71000 | 0 | O61 | G1, W10 | 1998-01-01 | 0 | 0 | 34 | 45 | 16 | 752 | -20 | 0 | Smls. cond. tube | 0 | Y
ASME SECTION VIII | P05053 | SB-111 | 0 | SB-111 | C71000 | 0 | O61 | G1, W10 | 1998-01-01 | 0 | 0 | 34 | 45 | 16 | 752 | -20 | 0 | Smls. cond. tube | 0 | Y
ASME SECTION VIII | P05054 | SB-111 | 0 | SB-111 | C71500 | <= 2 | O61 | W9 | 1998-01-01 | 0 | 0 | 34 | 72 | 50 | 752 | -20 | 0 | Smls. cond. tube | 0 | Y
ASME SECTION VIII | P05055 | SB-111 | 0 | SB-111 | C71500 | <= 3 1/8 | HR50 | T9, W9 | 1999-01-01 | 0 | 0 | 34 | 72 | 50 | 752 | -20 | 0 | Smls. cond. tube | 0 | Y
ASME SECTION I | P05056 | SB-111 | 0 | SB-111 | C71500 | 0 | O61 | G1, W10 | 1998-01-01 | 0 | 0 | 34 | 52 | 18 | 752 | -20 | 0 | Smls. cond. tube | 0 | Y
ASME SECTION VIII | P05056 | SB-111 | 0 | SB-111 | C71500 | 0 | O61 | G1, W10 | 1998-01-01 | 0 | 0 | 34 | 52 | 18 | 752 | -20 | 0 | Smls. cond. tube | 0 | Y
ASME SECTION VIII | P05057 | SB-111 | 0 | SB-111 | C72200 | <= 2 | O61 |  | 2001-01-01 |  | 0 | 34 | 45 | 16 | 752 | -20 | 0 | Smls. cond. tube | 0 | Y
ASME SECTION VIII | P05058 | SB-127 | 0 | SB-127 | N04400 | 0 | Annealed |  | 1998-01-01 | 67Ni - 30Cu | 0 | 42 | 70 | 28 | 752 | -20 | 0 | Plate | 0 | Y
ASME SECTION VIII | P05059 | SB-127 | 0 | SB-127 | N04400 | 0 | Annealed | T10 | 1999-01-01 | 67Ni - 30Cu | 0 | 42 | 70 | 28 | 752 | -20 | 0 | Plate | 0 | Y
ASME SECTION VIII | P05060 | SB-127 | 0 | SB-127 | N04400 | 0 | As rolled | G12, G20, T9 | 1999-01-01 | 67Ni - 30Cu | 0 | 42 | 75 | 40 | 752 | -20 | 0 | Plate | 0 | Y
ASME SECTION VIII | P05061 | SB-127 | 0 | SB-127 | N04400 | 0 | As rolled | G12, G20 | 1998-01-01 | 67Ni - 30Cu | 0 | 42 | 75 | 40 | 752 | -20 | 0 | Plate | 0 | Y
ASME SECTION VIII | P05062 | SB-135 | 0 | SB-135 | C23000 | 0 | O60 | G7, T3 | 1999-01-01 | 0 | 0 | 32 | 40 | 12 | 752 | -20 | 0 | Smls. red brass tube | 0 | Y
ASME SECTION VIII | P05063 | SB-135 | 0 | SB-135 | C23000 | 0 | O60 | G7 | 1998-01-01 | 0 | 0 | 32 | 40 | 12 | 752 | -20 | 0 | Smls. red brass tube | 0 | Y
ASME SECTION I | P05064 | SB-148 | 0 | SB-148 | C95200 | 0 | M01 | G15, T6 | 2005-01-01 | 0 | 0 | 35 | 65 | 25 | 752 | -20 | 0 | Castings | 0 | Y
ASME SECTION VIII | P05064 | SB-148 | 0 | SB-148 | C95200 | 0 | M01 | G15, T6 | 2005-01-01 | 0 | 0 | 35 | 65 | 25 | 752 | -20 | 0 | Castings | 0 | Y
ASME SECTION VIII | P05065 | SB-148 | 0 | SB-148 | C95200 | 0 | M01 | G15 | 1998-01-01 | 0 | 0 | 35 | 65 | 25 | 752 | -20 | 0 | Castings | 0 | Y
ASME SECTION I | P05066 | SB-148 | 0 | SB-148 | C95200 | 0 | M01 | G15 | 2004-01-01 | 0 | 0 | 35 | 65000 | 25000 | 752 | -20 | 0 | Castings | 0 | Y
ASME SECTION I | P05067 | SB-148 | 0 | SB-148 | C95400 | 0 | M01 | G15, T5, W8 | 2005-01-01 | 0 | 0 | 35 | 75 | 30 | 752 | -20 | 0 | Castings | 0 | Y
ASME SECTION VIII | P05067 | SB-148 | 0 | SB-148 | C95400 | 0 | M01 | G15, T5, W8 | 2005-01-01 | 0 | 0 | 35 | 75 | 30 | 752 | -20 | 0 | Castings | 0 | Y
ASME SECTION VIII | P05068 | SB-148 | 0 | SB-148 | C95400 | 0 | M01 | G15, W8 | 1998-01-01 | 0 | 0 | 35 | 75 | 30 | 752 | -20 | 0 | Castings | 0 | Y
ASME SECTION I | P05069 | SB-148 | 0 | SB-148 | C95400 | 0 | M01 | G15, W8 | 2004-01-01 | 0 | 0 | 35 | 75000 | 30000 | 752 | -20 | 0 | Castings | 0 | Y
ASME SECTION VIII | P05070 | SB-150 | 0 | SB-150 | C61400 | <= 1/2 | HR50 | G16, W4 | 1998-01-01 | 0 | 0 | 0 | 80 | 40 | 752 | -20 | 0 | Bar, rod | 0 | Y
ASME SECTION VIII | P05071 | SB-150 | 0 | SB-150 | C61400 | 1 < t <= 2 | HR50 | G16, W4 | 1998-01-01 | 0 | 0 | 0 | 70 | 32 | 752 | -20 | 0 | Bar, rod | 0 | Y
ASME SECTION VIII | P05072 | SB-150 | 0 | SB-150 | C61400 | 1/2 < t <= 1 | HR50 | G16, W4 | 1998-01-01 | 0 | 0 | 0 | 75 | 35 | 752 | -20 | 0 | Bar, rod | 0 | Y
ASME SECTION VIII | P05073 | SB-150 | 0 | SB-150 | C61400 | 2 < t <= 3 | HR50 | G16 | 1998-01-01 | 0 | 0 | 0 | 70 | 30 | 752 | -20 | 0 | Bar, rod | 0 | Y
ASME SECTION VIII | P05074 | SB-150 | 0 | SB-150 | C62300 | <= 1/2 | HR50 | G6, G16, W1, W4 | 1998-01-01 | 0 | 0 | 0 | 90 | 50 | 752 | -20 | 0 | Bar, rod | 0 | Y
ASME SECTION VIII | P05075 | SB-150 | 0 | SB-150 | C62300 | > 3 | HR50 | G6, G16, W1, W4 | 1998-01-01 | 0 | 0 | 0 | 75 | 30 | 752 | -20 | 0 | Bar, rod | 0 | Y
ASME SECTION VIII | P05076 | SB-150 | 0 | SB-150 | C62300 | > 3 | M20 | G6, G16, W1 | 1998-01-01 | 0 | 0 | 0 | 75 | 30 | 752 | -20 | 0 | Bar, rod | 0 | Y
ASME SECTION VIII | P05077 | SB-150 | 0 | SB-150 | C62300 | > 3 | M30 | G6, G16, W1 | 1998-01-01 | 0 | 0 | 0 | 75 | 30 | 752 | -20 | 0 | Bar, rod | 0 | Y
ASME SECTION VIII | P05078 | SB-150 | 0 | SB-150 | C62300 | > 3 | O20 | G6, G16, W1 | 1998-01-01 | 0 | 0 | 0 | 75 | 30 | 752 | -20 | 0 | Bar, rod | 0 | Y
ASME SECTION VIII | P05079 | SB-150 | 0 | SB-150 | C62300 | 1 < t <= 2 | HR50 | G6, G16, W1, W4 | 1998-01-01 | 0 | 0 | 0 | 84 | 40 | 752 | -20 | 0 | Bar, rod | 0 | Y
ASME SECTION VIII | P05080 | SB-150 | 0 | SB-150 | C62300 | 1/2 < t <= 1 | HR50 | G6, G16, W1, W4 | 1998-01-01 | 0 | 0 | 0 | 88 | 44 | 752 | -20 | 0 | Bar, rod | 0 | Y
ASME SECTION VIII | P05081 | SB-150 | 0 | SB-150 | C62300 | 2 < t <= 3 | HR50 | G6, G16, W1, W4 | 1998-01-01 | 0 | 0 | 0 | 76 | 37 | 752 | -20 | 0 | Bar, rod | 0 | Y
ASME SECTION VIII | P05082 | SB-150 | 0 | SB-150 | C63000 | 1 < t <= 2 | HR50 | G6, G16, W4 | 1998-01-01 | 0 | 0 | 0 | 90 | 45 | 752 | -20 | 0 | Bar, rod | 0 | Y
ASME SECTION VIII | P05083 | SB-150 | 0 | SB-150 | C63000 | 1/2 < t <= 1 | HR50 | G6, G16, W4 | 1998-01-01 | 0 | 0 | 0 | 100 | 50 | 752 | -20 | 0 | Bar, rod | 0 | Y
ASME SECTION VIII | P05084 | SB-150 | 0 | SB-150 | C63000 | 2 < t <= 3 | HR50 | G6, G16, W4 | 1998-01-01 | 0 | 0 | 0 | 85 | 42.5 | 752 | -20 | 0 | Rod | 0 | Y
ASME SECTION VIII | P05085 | SB-150 | 0 | SB-150 | C63000 | 3 < t <= 4 | M20 | G6, G16 | 1998-01-01 | 0 | 0 | 0 | 85 | 42.5 | 752 | -20 | 0 | Rod | 0 | Y
ASME SECTION VIII | P05086 | SB-150 | 0 | SB-150 | C64200 | <= 1/2 | HR50 | G6, G16, W4 | 1998-01-01 | 0 | 0 | 0 | 90 | 45 | 752 | -20 | 0 | Bar, rod | 0 | Y
ASME SECTION VIII | P05087 | SB-150 | 0 | SB-150 | C64200 | 1 < t <= 2 | HR50 | G6, G16, W1, W4 | 1998-01-01 | 0 | 0 | 0 | 80 | 42 | 752 | -20 | 0 | Bar, rod | 0 | Y
ASME SECTION VIII | P05088 | SB-150 | 0 | SB-150 | C64200 | 1/2 < t <= 1 | HR50 | G6, G16, W4 | 1998-01-01 | 0 | 0 | 0 | 85 | 45 | 752 | -20 | 0 | Bar, rod | 0 | Y
ASME SECTION VIII | P05089 | SB-150 | 0 | SB-150 | C64200 | 2 < t <= 3 | HR50 | G6, G16, W4 | 1998-01-01 | 0 | 0 | 0 | 75 | 35 | 752 | -20 | 0 | Bar, rod | 0 | Y
ASME SECTION VIII | P05090 | SB-150 | 0 | SB-150 | C64200 | 3 < t <= 4 | M10 | G6, G16, W4 | 1998-01-01 | 0 | 0 | 0 | 70 | 30 | 752 | -20 | 0 | Bar, rod | 0 | Y
ASME SECTION VIII | P05091 | SB-152 | 0 | SB-152 | C10200 | 0 | O25 |  | 1998-01-01 | 0 | 0 | 31 | 30 | 10 | 752 | -20 | 0 | Plate, sheet, strip | 0 | Y
ASME SECTION VIII | P05092 | SB-152 | 0 | SB-152 | C10200 | 0 | O25 | T2 | 1999-01-01 | 0 | 0 | 31 | 30 | 10 | 752 | -20 | 0 | Plate, sheet, strip | 0 | Y
ASME SECTION VIII | P05093 | SB-152 | 0 | SB-152 | C10400 | 0 | H00 | T2 | 2007-01-01 | 0 | 0 | 31 | 30 | 10 | 752 | -20 | 0 | Plate, sheet, strip | 0 | Y
ASME SECTION VIII | P05094 | SB-152 | 0 | SB-152 | C10400 | 0 | H01 | T2 | 2007-01-01 | 0 | 0 | 31 | 30 | 10 | 752 | -20 | 0 | Plate, sheet, strip | 0 | Y
ASME SECTION VIII | P05095 | SB-152 | 0 | SB-152 | C10400 | 0 | H02 | T2 | 2007-01-01 | 0 | 0 | 31 | 30 | 10 | 752 | -20 | 0 | Plate, sheet, strip | 0 | Y
ASME SECTION VIII | P05096 | SB-152 | 0 | SB-152 | C10400 | 0 | H03 | T2 | 2007-01-01 | 0 | 0 | 31 | 30 | 10 | 752 | -20 | 0 | Plate, sheet, strip | 0 | Y
ASME SECTION VIII | P05097 | SB-152 | 0 | SB-152 | C10400 | 0 | O25 |  | 1998-01-01 | 0 | 0 | 31 | 30 | 10 | 752 | -20 | 0 | Plate, sheet, strip | 0 | Y
ASME SECTION VIII | P05098 | SB-152 | 0 | SB-152 | C10400 | 0 | O25 | T2 | 1999-01-01 | 0 | 0 | 31 | 30 | 10 | 752 | -20 | 0 | Plate, sheet, strip | 0 | Y
ASME SECTION VIII | P05099 | SB-152 | 0 | SB-152 | C10500 | 0 | H00 | T2 | 2007-01-01 | 0 | 0 | 31 | 30 | 10 | 752 | -20 | 0 | Plate, sheet, strip | 0 | Y
ASME SECTION VIII | P05100 | SB-152 | 0 | SB-152 | C10500 | 0 | H01 | T2 | 2007-01-01 | 0 | 0 | 31 | 30 | 10 | 752 | -20 | 0 | Plate, sheet, strip | 0 | Y
ASME SECTION VIII | P05101 | SB-152 | 0 | SB-152 | C10500 | 0 | H02 | T2 | 2007-01-01 | 0 | 0 | 31 | 30 | 10 | 752 | -20 | 0 | Plate, sheet, strip | 0 | Y
ASME SECTION VIII | P05102 | SB-152 | 0 | SB-152 | C10500 | 0 | H03 | T2 | 2007-01-01 | 0 | 0 | 31 | 30 | 10 | 752 | -20 | 0 | Plate, sheet, strip | 0 | Y
ASME SECTION VIII | P05103 | SB-152 | 0 | SB-152 | C10500 | 0 | H04 | T2 | 2007-01-01 | 0 | 0 | 31 | 30 | 10 | 752 | -20 | 0 | Plate, sheet, strip | 0 | Y
ASME SECTION VIII | P05104 | SB-152 | 0 | SB-152 | C10500 | 0 | O25 |  | 1998-01-01 | 0 | 0 | 31 | 30 | 10 | 752 | -20 | 0 | Plate, sheet, strip | 0 | Y
ASME SECTION VIII | P05105 | SB-152 | 0 | SB-152 | C10500 | 0 | O25 | T2 | 1999-01-01 | 0 | 0 | 31 | 30 | 10 | 752 | -20 | 0 | Plate, sheet, strip | 0 | Y
ASME SECTION VIII | P05106 | SB-152 | 0 | SB-152 | C10700 | 0 | H00 | T2 | 2007-01-01 | 0 | 0 | 31 | 30 | 10 | 752 | -20 | 0 | Plate, sheet, strip | 0 | Y
ASME SECTION VIII | P05107 | SB-152 | 0 | SB-152 | C10700 | 0 | H01 | T2 | 2007-01-01 | 0 | 0 | 31 | 30 | 10 | 752 | -20 | 0 | Plate, sheet, strip | 0 | Y
ASME SECTION VIII | P05108 | SB-152 | 0 | SB-152 | C10700 | 0 | H02 | T2 | 2007-01-01 | 0 | 0 | 31 | 30 | 10 | 752 | -20 | 0 | Plate, sheet, strip | 0 | Y
ASME SECTION VIII | P05109 | SB-152 | 0 | SB-152 | C10700 | 0 | H03 | T2 | 2007-01-01 | 0 | 0 | 31 | 30 | 10 | 752 | -20 | 0 | Plate, sheet, strip | 0 | Y
ASME SECTION VIII | P05110 | SB-152 | 0 | SB-152 | C10700 | 0 | H04 | T2 | 2007-01-01 | 0 | 0 | 31 | 30 | 10 | 752 | -20 | 0 | Plate, sheet, strip | 0 | Y
ASME SECTION VIII | P05111 | SB-152 | 0 | SB-152 | C10700 | 0 | O25 |  | 1998-01-01 | 0 | 0 | 31 | 30 | 10 | 752 | -20 | 0 | Plate, sheet, strip | 0 | Y
ASME SECTION VIII | P05112 | SB-152 | 0 | SB-152 | C10700 | 0 | O25 | T2 | 1999-01-01 | 0 | 0 | 31 | 30 | 10 | 752 | -20 | 0 | Plate, sheet, strip | 0 | Y
ASME SECTION VIII | P05113 | SB-152 | 0 | SB-152 | C11000 | <= 2 | H00 | T2 | 2007-01-01 | 0 | 0 | 31 | 30 | 10 | 752 | -20 | 0 | Plate, sheet, strip, bar | 0 | Y
ASME SECTION VIII | P05114 | SB-152 | 0 | SB-152 | C11000 | <= 2 | H01 | T2 | 2007-01-01 | 0 | 0 | 31 | 30 | 10 | 752 | -20 | 0 | Plate, sheet, strip, bar | 0 | Y
ASME SECTION VIII | P05115 | SB-152 | 0 | SB-152 | C11000 | <= 2 | H02 | T2 | 2007-01-01 | 0 | 0 | 31 | 30 | 10 | 752 | -20 | 0 | Plate, sheet, strip, bar | 0 | Y
ASME SECTION VIII | P05116 | SB-152 | 0 | SB-152 | C11000 | <= 2 | H03 | T2 | 2007-01-01 | 0 | 0 | 31 | 30 | 10 | 752 | -20 | 0 | Plate, sheet, strip, bar | 0 | Y
ASME SECTION VIII | P05117 | SB-152 | 0 | SB-152 | C11000 | <= 2 | H04 | T2 | 2007-01-01 | 0 | 0 | 31 | 30 | 10 | 752 | -20 | 0 | Plate, sheet, strip, bar | 0 | Y
ASME SECTION VIII | P05118 | SB-152 | 0 | SB-152 | C11000 | <= 2 | O25 | T2 | 1999-01-01 | 0 | 0 | 31 | 30 | 10 | 752 | -20 | 0 | Plate, sheet, strip, bar | 0 | Y
ASME SECTION VIII | P05119 | SB-152 | 0 | SB-152 | C12200 | 0 | H00 | T2 | 2007-01-01 | 0 | 0 | 31 | 30 | 10 | 752 | -20 | 0 | Plate, sheet, strip | 0 | Y
ASME SECTION VIII | P05120 | SB-152 | 0 | SB-152 | C12200 | 0 | H01 | T2 | 2007-01-01 | 0 | 0 | 31 | 30 | 10 | 752 | -20 | 0 | Plate, sheet, strip | 0 | Y
ASME SECTION VIII | P05121 | SB-152 | 0 | SB-152 | C12200 | 0 | H02 | T2 | 2007-01-01 | 0 | 0 | 31 | 30 | 10 | 752 | -20 | 0 | Plate, sheet, strip | 0 | Y
ASME SECTION VIII | P05122 | SB-152 | 0 | SB-152 | C12200 | 0 | H03 | T2 | 2007-01-01 | 0 | 0 | 31 | 30 | 10 | 752 | -20 | 0 | Plate, sheet, strip | 0 | Y
ASME SECTION VIII | P05123 | SB-152 | 0 | SB-152 | C12200 | 0 | H04 | T2 | 2007-01-01 | 0 | 0 | 31 | 30 | 10 | 752 | -20 | 0 | Plate, sheet, strip | 0 | Y
ASME SECTION VIII | P05124 | SB-152 | 0 | SB-152 | C12200 | 0 | O25 |  | 1998-01-01 | 0 | 0 | 31 | 30 | 10 | 752 | -20 | 0 | Plate, sheet, strip | 0 | Y
ASME SECTION VIII | P05125 | SB-152 | 0 | SB-152 | C12200 | 0 | O25 | T2 | 1999-01-01 | 0 | 0 | 31 | 30 | 10 | 752 | -20 | 0 | Plate, sheet, strip | 0 | Y
ASME SECTION VIII | P05126 | SB-152 | 0 | SB-152 | C12300 | 0 | H00 | T2 | 2007-01-01 | 0 | 0 | 31 | 30 | 10 | 752 | -20 | 0 | Plate, sheet, strip, bar | 0 | Y
ASME SECTION VIII | P05127 | SB-152 | 0 | SB-152 | C12300 | 0 | H01 | T2 | 2007-01-01 | 0 | 0 | 31 | 30 | 10 | 752 | -20 | 0 | Plate, sheet, strip, bar | 0 | Y
ASME SECTION VIII | P05128 | SB-152 | 0 | SB-152 | C12300 | 0 | H02 | T2 | 2007-01-01 | 0 | 0 | 31 | 30 | 10 | 752 | -20 | 0 | Plate, sheet, strip, bar | 0 | Y
ASME SECTION VIII | P05129 | SB-152 | 0 | SB-152 | C12300 | 0 | H03 | T2 | 2007-01-01 | 0 | 0 | 31 | 30 | 10 | 752 | -20 | 0 | Plate, sheet, strip, bar | 0 | Y
ASME SECTION VIII | P05130 | SB-152 | 0 | SB-152 | C12300 | 0 | H04 | T2 | 2007-01-01 | 0 | 0 | 31 | 30 | 10 | 752 | -20 | 0 | Plate, sheet, strip, bar | 0 | Y
ASME SECTION VIII | P05131 | SB-152 | 0 | SB-152 | C12300 | 0 | O25 |  | 1998-01-01 | 0 | 0 | 31 | 30 | 10 | 752 | -20 | 0 | Plate, sheet, strip | 0 | Y
ASME SECTION VIII | P05132 | SB-152 | 0 | SB-152 | C12300 | 0 | O25 | T2 | 1999-01-01 | 0 | 0 | 31 | 30 | 10 | 752 | -20 | 0 | Plate, sheet, strip, bar | 0 | Y
ASME SECTION VIII | P05133 | SB-160 | 0 | SB-160 | N02200 | 0 | Annealed |  | 1998-01-01 | 99Ni | 0 | 41 | 55 | 15 | 752 | -20 | 0 | Bar, rod | 0 | Y
ASME SECTION VIII | P05134 | SB-160 | 0 | SB-160 | N02200 | 0 | Hot rolled |  | 1998-01-01 | 99Ni | 0 | 41 | 60 | 15 | 752 | -20 | 0 | Bar, rod | 0 | Y
ASME SECTION VIII | P05135 | SB-160 | 0 | SB-160 | N02201 | 0 | Hot rolled/ann. |  | 1998-01-01 | 99Ni - Low C | 0 | 41 | 50 | 10 | 752 | -20 | 0 | Bar, rod | 0 | Y
ASME SECTION VIII | P05136 | SB-160 | 0 | SB-160 | N02201 | 0 | Hot rolled/ann. | T10 | 1999-01-01 | 99Ni - Low C | 0 | 41 | 50 | 10 | 752 | -20 | 0 | Bar, rod | 0 | Y
ASME SECTION VIII | P05137 | SB-161 | 0 | SB-161 | N02200 | <= 5 O.D. | Annealed |  | 1998-01-01 | 99Ni | 0 | 41 | 55 | 15 | 752 | -20 | 0 | Smls. pipe & tube | 0 | Y
ASME SECTION VIII | P05138 | SB-161 | 0 | SB-161 | N02200 | > 5 O.D. | Annealed |  | 1998-01-01 | 99Ni | 0 | 41 | 55 | 12 | 752 | -20 | 0 | Smls. pipe & tube | 0 | Y
ASME SECTION VIII | P05139 | SB-161 | 0 | SB-161 | N02200 | 0 | Stress rel. |  | 1998-01-01 | 99Ni | 0 | 41 | 65 | 40 | 752 | -20 | 0 | Smls. pipe & tube | 0 | Y
ASME SECTION VIII | P05140 | SB-161 | 0 | SB-161 | N02201 | <= 5 O.D. | Annealed |  | 1998-01-01 | 99Ni - Low C | 0 | 41 | 50 | 12 | 752 | -20 | 0 | Smls. pipe & tube | 0 | Y
ASME SECTION VIII | P05141 | SB-161 | 0 | SB-161 | N02201 | <= 5 O.D. | Annealed | T9 | 1999-01-01 | 99Ni - Low C | 0 | 41 | 50 | 12 | 752 | -20 | 0 | Smls. pipe & tube | 0 | Y
ASME SECTION VIII | P05142 | SB-161 | 0 | SB-161 | N02201 | > 5 O.D. | Annealed |  | 1998-01-01 | 99Ni - Low C | 0 | 41 | 50 | 10 | 752 | -20 | 0 | Smls. pipe & tube | 0 | Y
ASME SECTION VIII | P05143 | SB-161 | 0 | SB-161 | N02201 | > 5 O.D. | Annealed | T10 | 1999-01-01 | 99Ni - Low C | 0 | 41 | 50 | 10 | 752 | -20 | 0 | Smls. pipe & tube | 0 | Y
ASME SECTION VIII | P05144 | SB-161 | 0 | SB-161 | N02201 | 0 | Stress rel. |  | 1998-01-01 | 99Ni - Low C | 0 | 41 | 60 | 30 | 752 | -20 | 0 | Smls. pipe & tube | 0 | Y
ASME SECTION VIII | P05145 | SB-162 | 0 | SB-162 | N02200 | 0 | Annealed |  | 1998-01-01 | 99Ni | 0 | 41 | 55 | 15 | 752 | -20 | 0 | Plate, sheet, strip | 0 | Y
ASME SECTION VIII | P05146 | SB-162 | 0 | SB-162 | N02200 | 0 | As rolled | G20 | 1998-01-01 | 99Ni | 0 | 41 | 55 | 20 | 752 | -20 | 0 | Plate, sheet, strip | 0 | Y
ASME SECTION VIII | P05147 | SB-162 | 0 | SB-162 | N02201 | 0 | Hot rolled/ann. |  | 1998-01-01 | 99Ni - Low C | 0 | 41 | 50 | 12 | 752 | -20 | 0 | Plate, sheet, strip | 0 | Y
ASME SECTION VIII | P05148 | SB-162 | 0 | SB-162 | N02201 | 0 | Hot rolled/ann. | T9 | 1999-01-01 | 99Ni - Low C | 0 | 41 | 50 | 12 | 752 | -20 | 0 | Plate, sheet, strip | 0 | Y
ASME SECTION VIII | P05149 | SB-163 | 0 | SB-163 | N02200 | 0 | Annealed |  | 1998-01-01 | 99Ni | 0 | 41 | 55 | 15 | 752 | -20 | 0 | Smls. tube | 0 | Y
ASME SECTION VIII | P05150 | SB-163 | 0 | SB-163 | N02200 | 0 | Stress rel. |  | 1998-01-01 | 99Ni | 0 | 41 | 65 | 40 | 752 | -20 | 0 | Smls. tube | 0 | Y
ASME SECTION VIII | P05151 | SB-163 | 0 | SB-163 | N02201 | 0 | Annealed |  | 1998-01-01 | 99Ni - Low C | 0 | 41 | 50 | 12 | 752 | -20 | 0 | Smls. tube | 0 | Y
ASME SECTION VIII | P05152 | SB-163 | 0 | SB-163 | N02201 | 0 | Annealed | T9 | 1999-01-01 | 99Ni - Low C | 0 | 41 | 50 | 12 | 752 | -20 | 0 | Smls. tube | 0 | Y
ASME SECTION VIII | P05153 | SB-163 | 0 | SB-163 | N02201 | 0 | Stress rel. |  | 1998-01-01 | 99Ni - Low C | 0 | 41 | 60 | 30 | 752 | -20 | 0 | Smls. pipe & tube | 0 | Y
ASME SECTION VIII | P05154 | SB-163 | 0 | SB-163 | N04400 | <= 3 | Annealed |  | 1998-01-01 | 67Ni - 30Cu | 0 | 42 | 70 | 28 | 752 | -20 | 0 | Smls. tube | 0 | Y
ASME SECTION VIII | P05155 | SB-163 | 0 | SB-163 | N04400 | <= 3 | Annealed | T10 | 1999-01-01 | 67Ni - 30Cu | 0 | 42 | 70 | 28 | 752 | -20 | 0 | Smls. tube | 0 | Y
ASME SECTION VIII | P05156 | SB-163 | 0 | SB-163 | N04400 | 0 | Stress rel. | G11, T8 | 1999-01-01 | 67Ni - 30Cu | 0 | 42 | 85 | 55 | 752 | -20 | 0 | Smls. tube | 0 | Y
ASME SECTION VIII | P05157 | SB-163 | 0 | SB-163 | N04400 | 0 | Stress rel. | G11 | 1998-01-01 | 67Ni - 30Cu | 0 | 42 | 85 | 55 | 752 | -20 | 0 | Smls. tube | 0 | Y
ASME SECTION VIII | P05158 | SB-163 | 0 | SB-163 | N06600 | <= 3 | Annealed |  | 1998-01-01 | 72Ni - 15Cr - 8Fe | 0 | 43 | 80 | 35 | 752 | -20 | 0 | Smls. tube | 0 | Y
ASME SECTION VIII | P05159 | SB-163 | 0 | SB-163 | N06600 | <= 3 | Annealed | G5, T11 | 1999-01-01 | 72Ni - 15Cr - 8Fe | 0 | 43 | 80 | 35 | 752 | -20 | 0 | Smls. tube | 0 | Y
ASME SECTION I | P05160 | SB-163 | 0 | SB-163 | N06600 | <= 3 | Annealed | G5, T11 | 2006-01-01 | 72Ni-15Cr-8Fe | 0 | 43 | 80000 | 35000 | 752 | -20 | 0 | Smls. tube | 0 | Y
ASME SECTION VIII | P05161 | SB-163 | 0 | SB-163 | N06600 | <= 3 | Annealed | G5 | 1998-01-01 | 72Ni - 15Cr - 8Fe | 0 | 43 | 80 | 35 | 752 | -20 | 0 | Smls. tube | 0 | Y
ASME SECTION VIII | P05162 | SB-163 | 0 | SB-163 | N06600 | <= 3 | Annealed | T11 | 1999-01-01 | 72Ni - 15Cr - 8Fe | 0 | 43 | 80 | 35 | 752 | -20 | 0 | Smls. tube | 0 | Y
ASME SECTION I | P05163 | SB-163 | 0 | SB-163 | N06600 | <= 3 | Annealed | T11 | 2006-01-01 | 72Ni-15Cr-8Fe | 0 | 43 | 80000 | 35000 | 752 | -20 | 0 | Smls. tube | 0 | Y
ASME SECTION I | P05164 | SB-163 | 0 | SB-163 | N06601 | <= 3 O.D. | Annealed | G29, T14 | 2006-01-01 | 60Ni-23Cr-Fe | 0 | 43 | 80 | 30 | 752 | -20 | 0 | Smls. tube | 0 | Y
ASME SECTION VIII | P05164 | SB-163 | 0 | SB-163 | N06601 | <= 3 O.D. | Annealed | G29, T14 | 2006-01-01 | 60Ni-23Cr-Fe | 0 | 43 | 80 | 30 | 752 | -20 | 0 | Smls. tube | 0 | Y
ASME SECTION I | P05165 | SB-163 | 0 | SB-163 | N06601 | <= 3 O.D. | Annealed | G4, G5, T13 | 2007-01-01 | 60Ni-23Cr-Fe | 0 | 43 | 80 | 30 | 752 | -20 | 0 | Smls. tube | 0 | Y
ASME SECTION VIII | P05165 | SB-163 | 0 | SB-163 | N06601 | <= 3 O.D. | Annealed | G4, G5, T13 | 2007-01-01 | 60Ni-23Cr-Fe | 0 | 43 | 80 | 30 | 752 | -20 | 0 | Smls. tube | 0 | Y
ASME SECTION I | P05166 | SB-163 | 0 | SB-163 | N06601 | <= 3 O.D. | Annealed | G4, T14 | 2007-01-01 | 60Ni-23Cr-Fe | 0 | 43 | 80 | 30 | 752 | -20 | 0 | Smls. tube | 0 | Y
ASME SECTION VIII | P05166 | SB-163 | 0 | SB-163 | N06601 | <= 3 O.D. | Annealed | G4, T14 | 2007-01-01 | 60Ni-23Cr-Fe | 0 | 43 | 80 | 30 | 752 | -20 | 0 | Smls. tube | 0 | Y
ASME SECTION I | P05167 | SB-163 | 0 | SB-163 | N06601 | <= 3 O.D. | Annealed | G5, G29, T13 | 2006-01-01 | 60Ni-23Cr-Fe | 0 | 43 | 80 | 30 | 752 | -20 | 0 | Smls. tube | 0 | Y
ASME SECTION VIII | P05167 | SB-163 | 0 | SB-163 | N06601 | <= 3 O.D. | Annealed | G5, G29, T13 | 2006-01-01 | 60Ni-23Cr-Fe | 0 | 43 | 80 | 30 | 752 | -20 | 0 | Smls. tube | 0 | Y
ASME SECTION VIII | P05168 | SB-163 | 0 | SB-163 | N08120 | 0 | Solution ann. | G14, G29, T16 | 2006-01-01 | 37Ni-33Fe-25Cr | 0 | 45 | 90 | 40 | 752 | -20 | 0 | Condenser tube | 0 | Y
ASME SECTION VIII | P05169 | SB-163 | 0 | SB-163 | N08120 | 0 | Solution ann. | G4, G14, T16 | 2007-01-01 | 37Ni-33Fe-25Cr | 0 | 45 | 90 | 40 | 752 | -20 | 0 | Condenser tube | 0 | Y
ASME SECTION VIII | P05170 | SB-163 | 0 | SB-163 | N08120 | 0 | Solution ann. | G4, G5, G14, T15 | 2007-01-01 | 37Ni-33Fe-25Cr | 0 | 45 | 90 | 40 | 752 | -20 | 0 | Condenser tube | 0 | Y
ASME SECTION VIII | P05171 | SB-163 | 0 | SB-163 | N08120 | 0 | Solution ann. | G5, G14, G29, T15 | 2006-01-01 | 37Ni-33Fe-25Cr | 0 | 45 | 90 | 40 | 752 | -20 | 0 | Condenser tube | 0 | Y
ASME SECTION VIII | P05172 | SB-163 | 0 | SB-163 | N08800 | 0 | Annealed |  | 1998-01-01 | 33Ni - 42Fe - 21Cr | 0 | 45 | 75 | 30 | 752 | -20 | 0 | Smls. tube | 0 | Y
ASME SECTION VIII | P05173 | SB-163 | 0 | SB-163 | N08800 | 0 | Annealed | G5, T14 | 1999-01-01 | 33Ni - 42Fe - 21Cr | 0 | 45 | 75 | 30 | 752 | -20 | 0 | Smls. tube | 0 | Y
ASME SECTION VIII | P05174 | SB-163 | 0 | SB-163 | N08800 | 0 | Annealed | G5 | 1998-01-01 | 33Ni - 42Fe - 21Cr | 0 | 45 | 75 | 30 | 752 | -20 | 0 | Smls. tube | 0 | Y
ASME SECTION VIII | P05175 | SB-163 | 0 | SB-163 | N08800 | 0 | Annealed | T15 | 1999-01-01 | 33Ni - 42Fe - 21Cr | 0 | 45 | 75 | 30 | 752 | -20 | 0 | Smls. tube | 0 | Y
ASME SECTION I | P05176 | SB-163 | 0 | SB-163 | N08801 | 0 | Ann./stabilized | G5, H4 | 2006-01-01 | 32Ni-44Fe-21Cr | 0 | 45 | 65 | 25 | 752 | -20 | 0 | Smls. tube | 0 | Y
ASME SECTION VIII | P05176 | SB-163 | 0 | SB-163 | N08801 | 0 | Ann./stabilized | G5, H4 | 2006-01-01 | 32Ni-44Fe-21Cr | 0 | 45 | 65 | 25 | 752 | -20 | 0 | Smls. tube | 0 | Y
ASME SECTION I | P05177 | SB-163 | 0 | SB-163 | N08801 | 0 | Ann./stabilized | H4 | 2006-01-01 | 32Ni-44Fe-21Cr | 0 | 45 | 65 | 25 | 752 | -20 | 0 | Smls. tube | 0 | Y
ASME SECTION VIII | P05177 | SB-163 | 0 | SB-163 | N08801 | 0 | Ann./stabilized | H4 | 2006-01-01 | 32Ni-44Fe-21Cr | 0 | 45 | 65 | 25 | 752 | -20 | 0 | Smls. tube | 0 | Y
ASME SECTION VIII | P05178 | SB-163 | 0 | SB-163 | N08810 | 0 | Ann./sol. treat. | G5 | 1998-01-01 | 33Ni - 42Fe - 21Cr | 0 | 45 | 65 | 25 | 752 | -20 | 0 | Smls. tube | 0 | Y
ASME SECTION VIII | P05179 | SB-163 | 0 | SB-163 | N08810 | 0 | Annealed |  | 1998-01-01 | 33Ni - 42Fe - 21Cr | 0 | 45 | 65 | 25 | 752 | -20 | 0 | Smls. tube | 0 | Y
ASME SECTION VIII | P05180 | SB-163 | 0 | SB-163 | N08810 | 0 | Annealed | G29, T16 | 1999-01-01 | 33Ni - 42Fe - 21Cr | 0 | 45 | 65 | 25 | 752 | -20 | 0 | Smls. tube | 0 | Y
ASME SECTION VIII | P05181 | SB-163 | 0 | SB-163 | N08810 | 0 | Annealed | G4, T16 | 2007-01-01 | 33Ni-42Fe-21Cr | 0 | 45 | 65 | 25 | 752 | -20 | 0 | Smls. tube | 0 | Y
ASME SECTION VIII | P05182 | SB-163 | 0 | SB-163 | N08810 | 0 | Sol. treat./ann. | G4, G5, T15 | 2007-01-01 | 33Ni-42Fe-21Cr | 0 | 45 | 65 | 25 | 752 | -20 | 0 | Smls. tube | 0 | Y
ASME SECTION VIII | P05183 | SB-163 | 0 | SB-163 | N08810 | 0 | Sol. treat./ann. | G5, G29, T15 | 1999-01-01 | 33Ni - 42Fe - 21Cr | 0 | 45 | 65 | 25 | 752 | -20 | 0 | Smls. tube | 0 | Y
ASME SECTION I | P05184 | SB-163 | 0 | SB-163 | N08811 | 0 | Annealed | G29, T17 | 1999-01-01 | 33Ni - 42Fe - 21Cr | 0 | 45 | 65 | 25 | 752 | -20 | 0 | Smls. tube | 0 | Y
ASME SECTION VIII | P05184 | SB-163 | 0 | SB-163 | N08811 | 0 | Annealed | G29, T17 | 1999-01-01 | 33Ni - 42Fe - 21Cr | 0 | 45 | 65 | 25 | 752 | -20 | 0 | Smls. tube | 0 | Y
ASME SECTION I | P05185 | SB-163 | 0 | SB-163 | N08811 | 0 | Annealed | G4, G5, T15 | 2007-01-01 | 33Ni-42Fe-21Cr | 0 | 45 | 65 | 25 | 752 | -20 | 0 | Smls. tube | 0 | Y
ASME SECTION VIII | P05185 | SB-163 | 0 | SB-163 | N08811 | 0 | Annealed | G4, G5, T15 | 2007-01-01 | 33Ni-42Fe-21Cr | 0 | 45 | 65 | 25 | 752 | -20 | 0 | Smls. tube | 0 | Y
ASME SECTION I | P05186 | SB-163 | 0 | SB-163 | N08811 | 0 | Annealed | G4, T17 | 2007-01-01 | 33Ni-42Fe-21Cr | 0 | 45 | 65 | 25 | 752 | -20 | 0 | Smls. tube | 0 | Y
ASME SECTION VIII | P05186 | SB-163 | 0 | SB-163 | N08811 | 0 | Annealed | G4, T17 | 2007-01-01 | 33Ni-42Fe-21Cr | 0 | 45 | 65 | 25 | 752 | -20 | 0 | Smls. tube | 0 | Y
ASME SECTION I | P05187 | SB-163 | 0 | SB-163 | N08811 | 0 | Annealed | G5, G29, T15 | 1999-01-01 | 33Ni - 42Fe - 21Cr | 0 | 45 | 65 | 25 | 752 | -20 | 0 | Smls. tube | 0 | Y
ASME SECTION VIII | P05187 | SB-163 | 0 | SB-163 | N08811 | 0 | Annealed | G5, G29, T15 | 1999-01-01 | 33Ni - 42Fe - 21Cr | 0 | 45 | 65 | 25 | 752 | -20 | 0 | Smls. tube | 0 | Y
ASME SECTION VIII | P05188 | SB-163 | 0 | SB-163 | N08825 | 0 | Annealed |  | 1998-01-01 | 42Ni - 21.5Cr - 3Mo - 2.3Cu | 0 | 45 | 85 | 35 | 752 | -20 | 0 | Smls. tube | 0 | Y
ASME SECTION VIII | P05189 | SB-163 | 0 | SB-163 | N08825 | 0 | Annealed | G5 | 1998-01-01 | 42Ni - 21.5Cr - 3Mo - 2.3Cu | 0 | 45 | 85 | 35 | 752 | -20 | 0 | Smls. tube | 0 | Y
ASME SECTION VIII | P05190 | SB-164 | 0 | SB-164 | N04400 | 0 | Annealed |  | 1998-01-01 | 67Ni - 30Cu | 0 | 42 | 70 | 25 | 752 | -20 | 0 | Bar | 0 | Y
ASME SECTION VIII | P05191 | SB-164 | 0 | SB-164 | N04400 | 0 | Annealed | T10 | 1999-01-01 | 67Ni - 30Cu | 0 | 42 | 70 | 25 | 752 | -20 | 0 | Bar | 0 | Y
ASME SECTION VIII | P05192 | SB-164 | 0 | SB-164 | N04400 | 0 | Hot worked |  | 1998-01-01 | 67Ni - 30Cu | 0 | 42 | 80 | 40 | 752 | -20 | 0 | Bar, rod | 0 | Y
ASME SECTION VIII | P05193 | SB-164 | 0 | SB-164 | N04400 | 0 | Hot worked |  | 1998-01-01 | 67Ni - 30Cu | 0 | 42 | 75 | 30 | 752 | -20 | 0 | Bar | 0 | Y
ASME SECTION VIII | P05194 | SB-164 | 0 | SB-164 | N04400 | 0 | Hot worked | T9 | 1999-01-01 | 67Ni - 30Cu | 0 | 42 | 80 | 40 | 752 | -20 | 0 | Bar, rod | 0 | Y
ASME SECTION VIII | P05195 | SB-164 | 0 | SB-164 | N04400 | 0 | Hot worked | T9 | 1999-01-01 | 67Ni - 30Cu | 0 | 42 | 75 | 30 | 752 | -20 | 0 | Bar | 0 | Y
ASME SECTION VIII | P05196 | SB-164 | 0 | SB-164 | N04405 | 0 | Annealed |  | 1998-01-01 | 67Ni - 30Cu - S | 0 | 42 | 70 | 25 | 752 | -20 | 0 | Bar | 0 | Y
ASME SECTION VIII | P05197 | SB-164 | 0 | SB-164 | N04405 | 0 | Annealed | T10 | 1999-01-01 | 67Ni - 30Cu - S | 0 | 42 | 70 | 25 | 752 | -20 | 0 | Bar | 0 | Y
ASME SECTION VIII | P05198 | SB-164 | 0 | SB-164 | N04405 | 0 | Hot worked |  | 1998-01-01 | 67Ni - 30Cu - S | 0 | 42 | 75 | 35 | 752 | -20 | 0 | Bar | 0 | Y
ASME SECTION VIII | P05199 | SB-164 | 0 | SB-164 | N04405 | 0 | Hot worked | T10 | 1999-01-01 | 67Ni - 30Cu - S | 0 | 42 | 75 | 35 | 752 | -20 | 0 | Bar | 0 | Y
ASME SECTION VIII | P05200 | SB-165 | 0 | SB-165 | N04400 | <= 5 O.D. | Annealed |  | 1998-01-01 | 67Ni - 30Cu | 0 | 42 | 70 | 28 | 752 | -20 | 0 | Smls. pipe & tube | 0 | Y
ASME SECTION VIII | P05201 | SB-165 | 0 | SB-165 | N04400 | <= 5 O.D. | Annealed | T10 | 1999-01-01 | 67Ni - 30Cu | 0 | 42 | 70 | 28 | 752 | -20 | 0 | Smls. pipe & tube | 0 | Y
ASME SECTION VIII | P05202 | SB-165 | 0 | SB-165 | N04400 | > 5 O.D. | Annealed |  | 1998-01-01 | 67Ni - 30Cu | 0 | 42 | 70 | 25 | 752 | -20 | 0 | Smls. pipe & tube | 0 | Y
ASME SECTION VIII | P05203 | SB-165 | 0 | SB-165 | N04400 | > 5 O.D. | Annealed | T10 | 1999-01-01 | 67Ni - 30Cu | 0 | 42 | 70 | 25 | 752 | -20 | 0 | Smls. pipe & tube | 0 | Y
ASME SECTION VIII | P05204 | SB-165 | 0 | SB-165 | N04400 | 0 | Stress rel. | G5, G21, T8 | 1999-01-01 | 67Ni - 30Cu | 0 | 42 | 85 | 55 | 752 | -20 | 0 | Smls. pipe & tube | 0 | Y
ASME SECTION VIII | P05205 | SB-165 | 0 | SB-165 | N04400 | 0 | Stress rel. | G5, G21 | 1998-01-01 | 67Ni - 30Cu | 0 | 42 | 85 | 55 | 752 | -20 | 0 | Smls. pipe & tube | 0 | Y
ASME SECTION I | P05206 | SB-166 | 0 | SB-166 | N06045 | 0 | Solution ann. | G5, T11 | 2001-01-01 | 46Ni-27Cr-23Fe-2.75Si | 0 | 46 | 90 | 35 | 752 | -20 | 0 | Rod | 0 | Y
ASME SECTION VIII | P05206 | SB-166 | 0 | SB-166 | N06045 | 0 | Solution ann. | G5, T11 | 2001-01-01 | 46Ni-27Cr-23Fe-2.75Si | 0 | 46 | 90 | 35 | 752 | -20 | 0 | Rod | 0 | Y
ASME SECTION I | P05207 | SB-166 | 0 | SB-166 | N06045 | 0 | Solution ann. | T11 | 2001-01-01 | 46Ni-27Cr-23Fe-2.75Si | 0 | 46 | 90 | 35 | 752 | -20 | 0 | Rod | 0 | Y
ASME SECTION VIII | P05207 | SB-166 | 0 | SB-166 | N06045 | 0 | Solution ann. | T11 | 2001-01-01 | 46Ni-27Cr-23Fe-2.75Si | 0 | 46 | 90 | 35 | 752 | -20 | 0 | Rod | 0 | Y
ASME SECTION VIII | P05208 | SB-166 | 0 | SB-166 | N06600 | 0 | Annealed |  | 1998-01-01 | 72Ni - 15Cr - 8Fe | 0 | 43 | 80 | 35 | 752 | -20 | 0 | Bar | 0 | Y
ASME SECTION VIII | P05209 | SB-166 | 0 | SB-166 | N06600 | 0 | Annealed | G5, T11 | 1999-01-01 | 72Ni - 15Cr - 8Fe | 0 | 43 | 80 | 35 | 752 | -20 | 0 | Bar | 0 | Y
ASME SECTION I | P05210 | SB-166 | 0 | SB-166 | N06600 | 0 | Annealed | G5, T11 | 2006-01-01 | 72Ni-15Cr-8Fe | 0 | 43 | 80000 | 35000 | 752 | -20 | 0 | Bar | 0 | Y
ASME SECTION VIII | P05211 | SB-166 | 0 | SB-166 | N06600 | 0 | Annealed | G5 | 1998-01-01 | 72Ni - 15Cr - 8Fe | 0 | 43 | 80 | 35 | 752 | -20 | 0 | Bar | 0 | Y
ASME SECTION VIII | P05212 | SB-166 | 0 | SB-166 | N06600 | 0 | Annealed | T11 | 1999-01-01 | 72Ni - 15Cr - 8Fe | 0 | 43 | 80 | 35 | 752 | -20 | 0 | Bar | 0 | Y
ASME SECTION I | P05213 | SB-166 | 0 | SB-166 | N06600 | 0 | Annealed | T11 | 2006-01-01 | 72Ni-15Cr-8Fe | 0 | 43 | 80000 | 35000 | 752 | -20 | 0 | Bar | 0 | Y
ASME SECTION VIII | P05214 | SB-166 | 0 | SB-166 | N06600 | 0 | Hot fin. |  | 1998-01-01 | 72Ni - 15Cr - 8Fe | 0 | 43 | 85 | 35 | 752 | -20 | 0 | Bar, rod | 0 | Y
ASME SECTION VIII | P05215 | SB-166 | 0 | SB-166 | N06600 | 0 | Hot fin. | G5, T12 | 1999-01-01 | 72Ni - 15Cr - 8Fe | 0 | 43 | 85 | 35 | 752 | -20 | 0 | Bar, rod | 0 | Y
ASME SECTION I | P05216 | SB-166 | 0 | SB-166 | N06600 | 0 | Hot fin. | G5, T12 | 2006-01-01 | 72Ni-15Cr-8Fe | 0 | 43 | 85000 | 35000 | 752 | -20 | 0 | Bar, rod | 0 | Y
ASME SECTION VIII | P05217 | SB-166 | 0 | SB-166 | N06600 | 0 | Hot fin. | G5 | 1998-01-01 | 72Ni - 15Cr - 8Fe | 0 | 43 | 85 | 35 | 752 | -20 | 0 | Bar, rod | 0 | Y
ASME SECTION VIII | P05218 | SB-166 | 0 | SB-166 | N06600 | 0 | Hot fin. | T13 | 1999-01-01 | 72Ni - 15Cr - 8Fe | 0 | 43 | 85 | 35 | 752 | -20 | 0 | Bar, rod | 0 | Y
ASME SECTION I | P05219 | SB-166 | 0 | SB-166 | N06600 | 0 | Hot fin. | T13 | 2006-01-01 | 72Ni-15Cr-8Fe | 0 | 43 | 85000 | 35000 | 752 | -20 | 0 | Bar, rod | 0 | Y
ASME SECTION I | P05220 | SB-166 | 0 | SB-166 | N06601 | 0 | Annealed | G29, T14 | 2006-01-01 | 60Ni-23Cr-Fe | 0 | 43 | 80 | 30 | 752 | -20 | 0 | Bar | 0 | Y
ASME SECTION VIII | P05220 | SB-166 | 0 | SB-166 | N06601 | 0 | Annealed | G29, T14 | 2006-01-01 | 60Ni-23Cr-Fe | 0 | 43 | 80 | 30 | 752 | -20 | 0 | Bar | 0 | Y
ASME SECTION I | P05221 | SB-166 | 0 | SB-166 | N06601 | 0 | Annealed | G4, G5, T13 | 2007-01-01 | 60Ni-23Cr-Fe | 0 | 43 | 80 | 30 | 752 | -20 | 0 | Bar | 0 | Y
ASME SECTION VIII | P05221 | SB-166 | 0 | SB-166 | N06601 | 0 | Annealed | G4, G5, T13 | 2007-01-01 | 60Ni-23Cr-Fe | 0 | 43 | 80 | 30 | 752 | -20 | 0 | Bar | 0 | Y
ASME SECTION I | P05222 | SB-166 | 0 | SB-166 | N06601 | 0 | Annealed | G4, T14 | 2007-01-01 | 60Ni-23Cr-Fe | 0 | 43 | 80 | 30 | 752 | -20 | 0 | Bar | 0 | Y
ASME SECTION VIII | P05222 | SB-166 | 0 | SB-166 | N06601 | 0 | Annealed | G4, T14 | 2007-01-01 | 60Ni-23Cr-Fe | 0 | 43 | 80 | 30 | 752 | -20 | 0 | Bar | 0 | Y
ASME SECTION I | P05223 | SB-166 | 0 | SB-166 | N06601 | 0 | Annealed | G5, G29, T13 | 2006-01-01 | 60Ni-23Cr-Fe | 0 | 43 | 80 | 30 | 752 | -20 | 0 | Bar | 0 | Y
ASME SECTION VIII | P05223 | SB-166 | 0 | SB-166 | N06601 | 0 | Annealed | G5, G29, T13 | 2006-01-01 | 60Ni-23Cr-Fe | 0 | 43 | 80 | 30 | 752 | -20 | 0 | Bar | 0 | Y
ASME SECTION I | P05224 | SB-166 | 0 | SB-166 | N06617 | 0 | Annealed | G29, G30 | 2003-01-01 | 52Ni-22Cr-13Co-9Mo | 0 | 43 | 95 | 35 | 752 | -20 | 0 | Bar, rod | 0 | Y
ASME SECTION VIII | P05224 | SB-166 | 0 | SB-166 | N06617 | 0 | Annealed | G29, G30 | 2003-01-01 | 52Ni-22Cr-13Co-9Mo | 0 | 43 | 95 | 35 | 752 | -20 | 0 | Bar, rod | 0 | Y
ASME SECTION I | P05225 | SB-166 | 0 | SB-166 | N06617 | 0 | Annealed | G29 | 2004-01-01 | 52Ni-22Cr-13Co-9Mo | 0 | 43 | 95 | 35 | 752 | -20 | 0 | Bar, rod | 0 | Y
ASME SECTION VIII | P05225 | SB-166 | 0 | SB-166 | N06617 | 0 | Annealed | G29 | 2004-01-01 | 52Ni-22Cr-13Co-9Mo | 0 | 43 | 95 | 35 | 752 | -20 | 0 | Bar, rod | 0 | Y
ASME SECTION I | P05226 | SB-166 | 0 | SB-166 | N06617 | 0 | Annealed | G4, G5 | 2007-01-01 | 52Ni-22Cr-13Co-9Mo | 0 | 43 | 95 | 35 | 752 | -20 | 0 | Bar, rod | 0 | Y
ASME SECTION VIII | P05226 | SB-166 | 0 | SB-166 | N06617 | 0 | Annealed | G4, G5 | 2007-01-01 | 52Ni-22Cr-13Co-9Mo | 0 | 43 | 95 | 35 | 752 | -20 | 0 | Bar, rod | 0 | Y
ASME SECTION I | P05227 | SB-166 | 0 | SB-166 | N06617 | 0 | Annealed | G4 | 2007-01-01 | 52Ni-22Cr-13Co-9Mo | 0 | 43 | 95 | 35 | 752 | -20 | 0 | Bar, rod | 0 | Y
ASME SECTION VIII | P05227 | SB-166 | 0 | SB-166 | N06617 | 0 | Annealed | G4 | 2007-01-01 | 52Ni-22Cr-13Co-9Mo | 0 | 43 | 95 | 35 | 752 | -20 | 0 | Bar, rod | 0 | Y
ASME SECTION I | P05228 | SB-166 | 0 | SB-166 | N06617 | 0 | Annealed | G5, G29, G30 | 2003-01-01 | 52Ni-22Cr-13Co-9Mo | 0 | 43 | 95 | 35 | 752 | -20 | 0 | Bar, rod | 0 | Y
ASME SECTION VIII | P05228 | SB-166 | 0 | SB-166 | N06617 | 0 | Annealed | G5, G29, G30 | 2003-01-01 | 52Ni-22Cr-13Co-9Mo | 0 | 43 | 95 | 35 | 752 | -20 | 0 | Bar, rod | 0 | Y
ASME SECTION I | P05229 | SB-166 | 0 | SB-166 | N06617 | 0 | Annealed | G5, G29 | 2004-01-01 | 52Ni-22Cr-13Co-9Mo | 0 | 43 | 95 | 35 | 752 | -20 | 0 | Bar, rod | 0 | Y
ASME SECTION VIII | P05229 | SB-166 | 0 | SB-166 | N06617 | 0 | Annealed | G5, G29 | 2004-01-01 | 52Ni-22Cr-13Co-9Mo | 0 | 43 | 95 | 35 | 752 | -20 | 0 | Bar, rod | 0 | Y
ASME SECTION VIII | P05230 | SB-166 | 0 | SB-166 | N06690 | 0 | Annealed |  | 1998-01-01 | 58Ni - 29Cr - 9Fe | 0 | 43 | 85 | 35 | 752 | -20 | 0 | Rod, bar | 0 | Y
ASME SECTION VIII | P05231 | SB-166 | 0 | SB-166 | N06690 | 0 | Annealed | G5 | 1998-01-01 | 58Ni - 29Cr - 9Fe | 0 | 43 | 85 | 35 | 752 | -20 | 0 | Rod, bar | 0 | Y
ASME SECTION I | P05232 | SB-167 | 0 | SB-167 | N06045 | 0 | Solution ann. | G5, T11 | 2001-01-01 | 46Ni-27Cr-23Fe-2.75Si | 0 | 46 | 90 | 35 | 752 | -20 | 0 | Smls. pipe & tube | 0 | Y
ASME SECTION VIII | P05232 | SB-167 | 0 | SB-167 | N06045 | 0 | Solution ann. | G5, T11 | 2001-01-01 | 46Ni-27Cr-23Fe-2.75Si | 0 | 46 | 90 | 35 | 752 | -20 | 0 | Smls. pipe & tube | 0 | Y
ASME SECTION I | P05233 | SB-167 | 0 | SB-167 | N06045 | 0 | Solution ann. | T11 | 2001-01-01 | 46Ni-27Cr-23Fe-2.75Si | 0 | 46 | 90 | 35 | 752 | -20 | 0 | Smls. pipe & tube | 0 | Y
ASME SECTION VIII | P05233 | SB-167 | 0 | SB-167 | N06045 | 0 | Solution ann. | T11 | 2001-01-01 | 46Ni-27Cr-23Fe-2.75Si | 0 | 46 | 90 | 35 | 752 | -20 | 0 | Smls. pipe & tube | 0 | Y
ASME SECTION I | P05234 | SB-167 | 0 | SB-167 | N06600 | <= 5 | Cold drawn/ann. | G5, T11 | 2008-01-01 | 72Ni - 15Cr - 8Fe | 0 | 43 | 80 | 35 | 752 | -20 | 0 | Smls. pipe & tube | 0 | Y
ASME SECTION VIII | P05234 | SB-167 | 0 | SB-167 | N06600 | <= 5 | Cold drawn/ann. | G5, T11 | 2008-01-01 | 72Ni - 15Cr - 8Fe | 0 | 43 | 80 | 35 | 752 | -20 | 0 | Smls. pipe & tube | 0 | Y
ASME SECTION I | P05235 | SB-167 | 0 | SB-167 | N06600 | <= 5 | Cold drawn/ann. | T11 | 2008-01-01 | 72Ni - 15Cr - 8Fe | 0 | 43 | 80 | 35 | 752 | -20 | 0 | Smls. pipe & tube | 0 | Y
ASME SECTION VIII | P05235 | SB-167 | 0 | SB-167 | N06600 | <= 5 | Cold drawn/ann. | T11 | 2008-01-01 | 72Ni - 15Cr - 8Fe | 0 | 43 | 80 | 35 | 752 | -20 | 0 | Smls. pipe & tube | 0 | Y
ASME SECTION VIII | P05236 | SB-167 | 0 | SB-167 | N06600 | <= 5 | Hot fin./ann. | G5, T11 | 2008-01-01 | 72Ni - 15Cr - 8Fe | 0 | 43 | 80 | 30 | 752 | -20 | 0 | Smls. pipe & tube | 0 | Y
ASME SECTION VIII | P05237 | SB-167 | 0 | SB-167 | N06600 | <= 5 | Hot fin./ann. | T12 | 2008-01-01 | 72Ni - 15Cr - 8Fe | 0 | 43 | 80 | 30 | 752 | -20 | 0 | Smls. pipe & tube | 0 | Y
ASME SECTION VIII | P05238 | SB-167 | 0 | SB-167 | N06600 | > 5 | Cold drawn/ann. | G5, T11 | 2008-01-01 | 72Ni - 15Cr - 8Fe | 0 | 43 | 80 | 30 | 752 | -20 | 0 | Smls. pipe & tube | 0 | Y
ASME SECTION VIII | P05239 | SB-167 | 0 | SB-167 | N06600 | > 5 | Cold drawn/ann. | T12 | 2008-01-01 | 72Ni - 15Cr - 8Fe | 0 | 43 | 80 | 30 | 752 | -20 | 0 | Smls. pipe & tube | 0 | Y
ASME SECTION VIII | P05240 | SB-167 | 0 | SB-167 | N06600 | > 5 | Hot fin./ann. | G5, T11 | 2008-01-01 | 72Ni - 15Cr - 8Fe | 0 | 43 | 75 | 25 | 752 | -20 | 0 | Smls. pipe & tube | 0 | Y
ASME SECTION VIII | P05241 | SB-167 | 0 | SB-167 | N06600 | > 5 | Hot fin./ann. | T12 | 2008-01-01 | 72Ni - 15Cr - 8Fe | 0 | 43 | 75 | 25 | 752 | -20 | 0 | Smls. pipe & tube | 0 | Y
ASME SECTION VIII | P05242 | SB-167 | 0 | SB-167 | N06600 | 0 | Cold drawn/ann. |  | 1998-01-01 | 72Ni - 15Cr - 8Fe | 0 | 43 | 80 | 35 | 752 | -20 | 0 | Pipe, tube | 0 | Y
ASME SECTION VIII | P05243 | SB-167 | 0 | SB-167 | N06600 | 0 | Cold drawn/ann. |  | 1998-01-01 | 72Ni - 15Cr - 8Fe | 0 | 43 | 80 | 30 | 752 | -20 | 0 | Smls. pipe & tube | 0 | Y
ASME SECTION VIII | P05244 | SB-167 | 0 | SB-167 | N06600 | 0 | Cold drawn/ann. | G5, T11 | 1999-01-01 | 72Ni - 15Cr - 8Fe | 0 | 43 | 80 | 35 | 752 | -20 | 0 | Smls. pipe & tube | 0 | Y
ASME SECTION I | P05245 | SB-167 | 0 | SB-167 | N06600 | 0 | Cold drawn/ann. | G5, T11 | 2006-01-01 | 72Ni-15Cr-8Fe | 0 | 43 | 80000 | 35000 | 752 | -20 | 0 | Smls. pipe & tube | 0 | Y
ASME SECTION VIII | P05246 | SB-167 | 0 | SB-167 | N06600 | 0 | Cold drawn/ann. | G5 | 1998-01-01 | 72Ni - 15Cr - 8Fe | 0 | 43 | 80 | 35 | 752 | -20 | 0 | Pipe, tube | 0 | Y
ASME SECTION VIII | P05247 | SB-167 | 0 | SB-167 | N06600 | 0 | Cold drawn/ann. | G5 | 1998-01-01 | 72Ni - 15Cr - 8Fe | 0 | 43 | 80 | 30 | 752 | -20 | 0 | Smls. pipe & tube | 0 | Y
ASME SECTION VIII | P05248 | SB-167 | 0 | SB-167 | N06600 | 0 | Cold drawn/ann. | T11 | 1999-01-01 | 72Ni - 15Cr - 8Fe | 0 | 43 | 80 | 35 | 752 | -20 | 0 | Smls. pipe & tube | 0 | Y
ASME SECTION I | P05249 | SB-167 | 0 | SB-167 | N06600 | 0 | Cold drawn/ann. | T11 | 2006-01-01 | 72Ni-15Cr-8Fe | 0 | 43 | 80000 | 35000 | 752 | -20 | 0 | Smls. pipe & tube | 0 | Y
ASME SECTION VIII | P05250 | SB-167 | 0 | SB-167 | N06600 | 0 | Cold drawn/ann. | T12 | 1999-01-01 | 72Ni - 15Cr - 8Fe | 0 | 43 | 80 | 30 | 752 | -20 | 0 | Smls. pipe & tube | 0 | Y
ASME SECTION VIII | P05251 | SB-167 | 0 | SB-167 | N06600 | 0 | Hot fin./ann. |  | 1998-01-01 | 72Ni - 15Cr - 8Fe | 0 | 43 | 80 | 30 | 752 | -20 | 0 | Smls. pipe & tube | 0 | Y
ASME SECTION VIII | P05252 | SB-167 | 0 | SB-167 | N06600 | 0 | Hot fin./ann. | G5, T11 | 1999-01-01 | 72Ni - 15Cr - 8Fe | 0 | 43 | 80 | 30 | 752 | -20 | 0 | Smls. pipe & tube | 0 | Y
ASME SECTION VIII | P05253 | SB-167 | 0 | SB-167 | N06600 | 0 | Hot fin./ann. | G5 | 1998-01-01 | 72Ni - 15Cr - 8Fe | 0 | 43 | 80 | 30 | 752 | -20 | 0 | Smls. pipe & tube | 0 | Y
ASME SECTION VIII | P05254 | SB-167 | 0 | SB-167 | N06600 | 0 | Hot fin./ann. | T12 | 1999-01-01 | 72Ni - 15Cr - 8Fe | 0 | 43 | 80 | 30 | 752 | -20 | 0 | Smls. pipe & tube | 0 | Y
ASME SECTION I | P05255 | SB-167 | 0 | SB-167 | N06601 | 0 | Annealed | G29, T14 | 2006-01-01 | 60Ni-23Cr-Fe | 0 | 43 | 80 | 30 | 752 | -20 | 0 | Smls. pipe & tube | 0 | Y
ASME SECTION VIII | P05255 | SB-167 | 0 | SB-167 | N06601 | 0 | Annealed | G29, T14 | 2006-01-01 | 60Ni-23Cr-Fe | 0 | 43 | 80 | 30 | 752 | -20 | 0 | Smls. pipe & tube | 0 | Y
ASME SECTION I | P05256 | SB-167 | 0 | SB-167 | N06601 | 0 | Annealed | G4, G5, T13 | 2007-01-01 | 60Ni-23Cr-Fe | 0 | 43 | 80 | 30 | 752 | -20 | 0 | Smls. pipe & tube | 0 | Y
ASME SECTION VIII | P05256 | SB-167 | 0 | SB-167 | N06601 | 0 | Annealed | G4, G5, T13 | 2007-01-01 | 60Ni-23Cr-Fe | 0 | 43 | 80 | 30 | 752 | -20 | 0 | Smls. pipe & tube | 0 | Y
ASME SECTION I | P05257 | SB-167 | 0 | SB-167 | N06601 | 0 | Annealed | G4, T14 | 2007-01-01 | 60Ni-23Cr-Fe | 0 | 43 | 80 | 30 | 752 | -20 | 0 | Smls. pipe & tube | 0 | Y
ASME SECTION VIII | P05257 | SB-167 | 0 | SB-167 | N06601 | 0 | Annealed | G4, T14 | 2007-01-01 | 60Ni-23Cr-Fe | 0 | 43 | 80 | 30 | 752 | -20 | 0 | Smls. pipe & tube | 0 | Y
ASME SECTION I | P05258 | SB-167 | 0 | SB-167 | N06601 | 0 | Annealed | G5, G29, T13 | 2006-01-01 | 60Ni-23Cr-Fe | 0 | 43 | 80 | 30 | 752 | -20 | 0 | Smls. pipe & tube | 0 | Y
ASME SECTION VIII | P05258 | SB-167 | 0 | SB-167 | N06601 | 0 | Annealed | G5, G29, T13 | 2006-01-01 | 60Ni-23Cr-Fe | 0 | 43 | 80 | 30 | 752 | -20 | 0 | Smls. pipe & tube | 0 | Y
ASME SECTION I | P05259 | SB-167 | 0 | SB-167 | N06617 | 0 | Annealed | G29, G30 | 2003-01-01 | 52Ni-22Cr-13Co-9Mo | 0 | 43 | 95 | 35 | 752 | -20 | 0 | Smls. pipe & tube | 0 | Y
ASME SECTION VIII | P05259 | SB-167 | 0 | SB-167 | N06617 | 0 | Annealed | G29, G30 | 2003-01-01 | 52Ni-22Cr-13Co-9Mo | 0 | 43 | 95 | 35 | 752 | -20 | 0 | Smls. pipe & tube | 0 | Y
ASME SECTION I | P05260 | SB-167 | 0 | SB-167 | N06617 | 0 | Annealed | G29 | 2004-01-01 | 52Ni-22Cr-13Co-9Mo | 0 | 43 | 95 | 35 | 752 | -20 | 0 | Smls. pipe & tube | 0 | Y
ASME SECTION VIII | P05260 | SB-167 | 0 | SB-167 | N06617 | 0 | Annealed | G29 | 2004-01-01 | 52Ni-22Cr-13Co-9Mo | 0 | 43 | 95 | 35 | 752 | -20 | 0 | Smls. pipe & tube | 0 | Y
ASME SECTION I | P05261 | SB-167 | 0 | SB-167 | N06617 | 0 | Annealed | G4, G5 | 2007-01-01 | 52Ni-22Cr-13Co-9Mo | 0 | 43 | 95 | 35 | 752 | -20 | 0 | Smls. pipe & tube | 0 | Y
ASME SECTION VIII | P05261 | SB-167 | 0 | SB-167 | N06617 | 0 | Annealed | G4, G5 | 2007-01-01 | 52Ni-22Cr-13Co-9Mo | 0 | 43 | 95 | 35 | 752 | -20 | 0 | Smls. pipe & tube | 0 | Y
ASME SECTION I | P05262 | SB-167 | 0 | SB-167 | N06617 | 0 | Annealed | G4 | 2007-01-01 | 52Ni-22Cr-13Co-9Mo | 0 | 43 | 95 | 35 | 752 | -20 | 0 | Smls. pipe & tube | 0 | Y
ASME SECTION VIII | P05262 | SB-167 | 0 | SB-167 | N06617 | 0 | Annealed | G4 | 2007-01-01 | 52Ni-22Cr-13Co-9Mo | 0 | 43 | 95 | 35 | 752 | -20 | 0 | Smls. pipe & tube | 0 | Y
ASME SECTION I | P05263 | SB-167 | 0 | SB-167 | N06617 | 0 | Annealed | G5, G29, G30 | 2003-01-01 | 52Ni-22Cr-13Co-9Mo | 0 | 43 | 95 | 35 | 752 | -20 | 0 | Smls. pipe & tube | 0 | Y
ASME SECTION VIII | P05263 | SB-167 | 0 | SB-167 | N06617 | 0 | Annealed | G5, G29, G30 | 2003-01-01 | 52Ni-22Cr-13Co-9Mo | 0 | 43 | 95 | 35 | 752 | -20 | 0 | Smls. pipe & tube | 0 | Y
ASME SECTION I | P05264 | SB-167 | 0 | SB-167 | N06617 | 0 | Annealed | G5, G29 | 2004-01-01 | 52Ni-22Cr-13Co-9Mo | 0 | 43 | 95 | 35 | 752 | -20 | 0 | Smls. pipe & tube | 0 | Y
ASME SECTION VIII | P05264 | SB-167 | 0 | SB-167 | N06617 | 0 | Annealed | G5, G29 | 2004-01-01 | 52Ni-22Cr-13Co-9Mo | 0 | 43 | 95 | 35 | 752 | -20 | 0 | Smls. pipe & tube | 0 | Y
ASME SECTION VIII | P05265 | SB-167 | 0 | SB-167 | N06690 | 0 | Annealed |  | 1998-01-01 | 58Ni - 29Cr - 9Fe | 0 | 43 | 85 | 35 | 752 | -20 | 0 | Smls. pipe & tube | 0 | Y
ASME SECTION VIII | P05266 | SB-167 | 0 | SB-167 | N06690 | 0 | Annealed | G5 | 1998-01-01 | 58Ni - 29Cr - 9Fe | 0 | 43 | 85 | 35 | 752 | -20 | 0 | Smls. pipe & tube | 0 | Y
ASME SECTION I | P05267 | SB-167 | 0 | SB-167 | N06690 | 0 | Cold drawn/ann. | G5, H3, T12 | 2004-01-01 | 58Ni-29Cr-9Fe | 0 | 43 | 85 | 35 | 752 | -20 | 0 | Smls. pipe & tube | 0 | Y
ASME SECTION VIII | P05267 | SB-167 | 0 | SB-167 | N06690 | 0 | Cold drawn/ann. | G5, H3, T12 | 2004-01-01 | 58Ni-29Cr-9Fe | 0 | 43 | 85 | 35 | 752 | -20 | 0 | Smls. pipe & tube | 0 | Y
ASME SECTION I | P05268 | SB-167 | 0 | SB-167 | N06690 | 0 | Cold drawn/ann. | H3, T12 | 2004-01-01 | 58Ni-29Cr-9Fe | 0 | 43 | 85 | 35 | 752 | -20 | 0 | Smls. pipe & tube | 0 | Y
ASME SECTION VIII | P05268 | SB-167 | 0 | SB-167 | N06690 | 0 | Cold drawn/ann. | H3, T12 | 2004-01-01 | 58Ni-29Cr-9Fe | 0 | 43 | 85 | 35 | 752 | -20 | 0 | Smls. pipe & tube | 0 | Y
ASME SECTION I | P05269 | SB-168 | 0 | SB-168 | N06045 | 0 | Solution ann. | G5, T11 | 2001-01-01 | 46Ni-27Cr-23Fe-2.75Si | 0 | 46 | 90 | 35 | 752 | -20 | 0 | Plate, sheet, strip | 0 | Y
ASME SECTION VIII | P05269 | SB-168 | 0 | SB-168 | N06045 | 0 | Solution ann. | G5, T11 | 2001-01-01 | 46Ni-27Cr-23Fe-2.75Si | 0 | 46 | 90 | 35 | 752 | -20 | 0 | Plate, sheet, strip | 0 | Y
ASME SECTION I | P05270 | SB-168 | 0 | SB-168 | N06045 | 0 | Solution ann. | T11 | 2001-01-01 | 46Ni-27Cr-23Fe-2.75Si | 0 | 46 | 90 | 35 | 752 | -20 | 0 | Plate, sheet, strip | 0 | Y
ASME SECTION VIII | P05270 | SB-168 | 0 | SB-168 | N06045 | 0 | Solution ann. | T11 | 2001-01-01 | 46Ni-27Cr-23Fe-2.75Si | 0 | 46 | 90 | 35 | 752 | -20 | 0 | Plate, sheet, strip | 0 | Y
ASME SECTION VIII | P05271 | SB-168 | 0 | SB-168 | N06600 | 0 | Annealed |  | 1998-01-01 | 72Ni - 15Cr - 8Fe | 0 | 43 | 80 | 35 | 752 | -20 | 0 | Plate, sheet, strip | 0 | Y
ASME SECTION VIII | P05272 | SB-168 | 0 | SB-168 | N06600 | 0 | Annealed | G5, T11 | 1999-01-01 | 72Ni - 15Cr - 8Fe | 0 | 43 | 80 | 35 | 752 | -20 | 0 | Plate | 0 | Y
ASME SECTION I | P05273 | SB-168 | 0 | SB-168 | N06600 | 0 | Annealed | G5, T11 | 2006-01-01 | 72Ni-15Cr-8Fe | 0 | 43 | 80000 | 35000 | 752 | -20 | 0 | Plate | 0 | Y
ASME SECTION VIII | P05274 | SB-168 | 0 | SB-168 | N06600 | 0 | Annealed | G5 | 1998-01-01 | 72Ni - 15Cr - 8Fe | 0 | 43 | 80 | 35 | 752 | -20 | 0 | Plate | 0 | Y
ASME SECTION VIII | P05275 | SB-168 | 0 | SB-168 | N06600 | 0 | Annealed | T11 | 1999-01-01 | 72Ni - 15Cr - 8Fe | 0 | 43 | 80 | 35 | 752 | -20 | 0 | Plate, sheet, strip | 0 | Y
ASME SECTION I | P05276 | SB-168 | 0 | SB-168 | N06600 | 0 | Annealed | T11 | 2006-01-01 | 72Ni-15Cr-8Fe | 0 | 43 | 80000 | 35000 | 752 | -20 | 0 | Plate, sheet, strip | 0 | Y
ASME SECTION VIII | P05277 | SB-168 | 0 | SB-168 | N06600 | 0 | Hot rolled | G20, T13 | 1999-01-01 | 72Ni - 15Cr - 8Fe | 0 | 43 | 85 | 35 | 752 | -20 | 0 | Plate, sheet, strip | 0 | Y
ASME SECTION I | P05278 | SB-168 | 0 | SB-168 | N06600 | 0 | Hot rolled | G20, T13 | 2006-01-01 | 72Ni-15Cr-8Fe | 0 | 43 | 85000 | 35000 | 752 | -20 | 0 | Plate, sheet, strip | 0 | Y
ASME SECTION VIII | P05279 | SB-168 | 0 | SB-168 | N06600 | 0 | Hot rolled | G20 | 1998-01-01 | 72Ni - 15Cr - 8Fe | 0 | 43 | 85 | 35 | 752 | -20 | 0 | Plate, sheet, strip | 0 | Y
ASME SECTION VIII | P05280 | SB-168 | 0 | SB-168 | N06600 | 0 | Hot rolled | G5, G20, T12 | 1999-01-01 | 72Ni - 15Cr - 8Fe | 0 | 43 | 85 | 35 | 752 | -20 | 0 | Plate, sheet, strip | 0 | Y
ASME SECTION I | P05281 | SB-168 | 0 | SB-168 | N06600 | 0 | Hot rolled | G5, G20, T12 | 2006-01-01 | 72Ni-15Cr-8Fe | 0 | 43 | 85000 | 35000 | 752 | -20 | 0 | Plate, sheet, strip | 0 | Y
ASME SECTION VIII | P05282 | SB-168 | 0 | SB-168 | N06600 | 0 | Hot rolled | G5, G20 | 1998-01-01 | 72Ni - 15Cr - 8Fe | 0 | 43 | 85 | 35 | 752 | -20 | 0 | Plate, sheet, strip | 0 | Y
ASME SECTION I | P05283 | SB-168 | 0 | SB-168 | N06601 | 0 | Annealed | G29, T14 | 2006-01-01 | 60Ni-23Cr-Fe | 0 | 43 | 80 | 30 | 752 | -20 | 0 | Plate, sheet, strip | 0 | Y
ASME SECTION VIII | P05283 | SB-168 | 0 | SB-168 | N06601 | 0 | Annealed | G29, T14 | 2006-01-01 | 60Ni-23Cr-Fe | 0 | 43 | 80 | 30 | 752 | -20 | 0 | Plate, sheet, strip | 0 | Y
ASME SECTION I | P05284 | SB-168 | 0 | SB-168 | N06601 | 0 | Annealed | G4, G5, T13 | 2007-01-01 | 60Ni-23Cr-Fe | 0 | 43 | 80 | 30 | 752 | -20 | 0 | Plate, sheet, strip | 0 | Y
ASME SECTION VIII | P05284 | SB-168 | 0 | SB-168 | N06601 | 0 | Annealed | G4, G5, T13 | 2007-01-01 | 60Ni-23Cr-Fe | 0 | 43 | 80 | 30 | 752 | -20 | 0 | Plate, sheet, strip | 0 | Y
ASME SECTION I | P05285 | SB-168 | 0 | SB-168 | N06601 | 0 | Annealed | G4, T14 | 2007-01-01 | 60Ni-23Cr-Fe | 0 | 43 | 80 | 30 | 752 | -20 | 0 | Plate, sheet, strip | 0 | Y
ASME SECTION VIII | P05285 | SB-168 | 0 | SB-168 | N06601 | 0 | Annealed | G4, T14 | 2007-01-01 | 60Ni-23Cr-Fe | 0 | 43 | 80 | 30 | 752 | -20 | 0 | Plate, sheet, strip | 0 | Y
ASME SECTION I | P05286 | SB-168 | 0 | SB-168 | N06601 | 0 | Annealed | G5, G29, T13 | 2006-01-01 | 60Ni-23Cr-Fe | 0 | 43 | 80 | 30 | 752 | -20 | 0 | Plate, sheet, strip | 0 | Y
ASME SECTION VIII | P05286 | SB-168 | 0 | SB-168 | N06601 | 0 | Annealed | G5, G29, T13 | 2006-01-01 | 60Ni-23Cr-Fe | 0 | 43 | 80 | 30 | 752 | -20 | 0 | Plate, sheet, strip | 0 | Y
ASME SECTION I | P05287 | SB-168 | 0 | SB-168 | N06617 | 0 | Annealed | G29, G30 | 2003-01-01 | 52Ni-22Cr-13Co-9Mo | 0 | 43 | 95 | 35 | 752 | -20 | 0 | Plate, sheet, strip | 0 | Y
ASME SECTION VIII | P05287 | SB-168 | 0 | SB-168 | N06617 | 0 | Annealed | G29, G30 | 2003-01-01 | 52Ni-22Cr-13Co-9Mo | 0 | 43 | 95 | 35 | 752 | -20 | 0 | Plate, sheet, strip | 0 | Y
ASME SECTION I | P05288 | SB-168 | 0 | SB-168 | N06617 | 0 | Annealed | G29 | 2004-01-01 | 52Ni-22Cr-13Co-9Mo | 0 | 43 | 95 | 35 | 752 | -20 | 0 | Plate, sheet, strip | 0 | Y
ASME SECTION VIII | P05288 | SB-168 | 0 | SB-168 | N06617 | 0 | Annealed | G29 | 2004-01-01 | 52Ni-22Cr-13Co-9Mo | 0 | 43 | 95 | 35 | 752 | -20 | 0 | Plate, sheet, strip | 0 | Y
ASME SECTION I | P05289 | SB-168 | 0 | SB-168 | N06617 | 0 | Annealed | G4, G5 | 2007-01-01 | 52Ni-22Cr-13Co-9Mo | 0 | 43 | 95 | 35 | 752 | -20 | 0 | Plate, sheet, strip | 0 | Y
ASME SECTION VIII | P05289 | SB-168 | 0 | SB-168 | N06617 | 0 | Annealed | G4, G5 | 2007-01-01 | 52Ni-22Cr-13Co-9Mo | 0 | 43 | 95 | 35 | 752 | -20 | 0 | Plate, sheet, strip | 0 | Y
ASME SECTION I | P05290 | SB-168 | 0 | SB-168 | N06617 | 0 | Annealed | G4 | 2007-01-01 | 52Ni-22Cr-13Co-9Mo | 0 | 43 | 95 | 35 | 752 | -20 | 0 | Plate, sheet, strip | 0 | Y
ASME SECTION VIII | P05290 | SB-168 | 0 | SB-168 | N06617 | 0 | Annealed | G4 | 2007-01-01 | 52Ni-22Cr-13Co-9Mo | 0 | 43 | 95 | 35 | 752 | -20 | 0 | Plate, sheet, strip | 0 | Y
ASME SECTION I | P05291 | SB-168 | 0 | SB-168 | N06617 | 0 | Annealed | G5, G29, G30 | 2003-01-01 | 52Ni-22Cr-13Co-9Mo | 0 | 43 | 95 | 35 | 752 | -20 | 0 | Plate, sheet, strip | 0 | Y
ASME SECTION VIII | P05291 | SB-168 | 0 | SB-168 | N06617 | 0 | Annealed | G5, G29, G30 | 2003-01-01 | 52Ni-22Cr-13Co-9Mo | 0 | 43 | 95 | 35 | 752 | -20 | 0 | Plate, sheet, strip | 0 | Y
ASME SECTION I | P05292 | SB-168 | 0 | SB-168 | N06617 | 0 | Annealed | G5, G29 | 2004-01-01 | 52Ni-22Cr-13Co-9Mo | 0 | 43 | 95 | 35 | 752 | -20 | 0 | Plate, sheet, strip | 0 | Y
ASME SECTION VIII | P05292 | SB-168 | 0 | SB-168 | N06617 | 0 | Annealed | G5, G29 | 2004-01-01 | 52Ni-22Cr-13Co-9Mo | 0 | 43 | 95 | 35 | 752 | -20 | 0 | Plate, sheet, strip | 0 | Y
ASME SECTION VIII | P05293 | SB-168 | 0 | SB-168 | N06690 | 0 | Annealed |  | 1998-01-01 | 58Ni - 29Cr - 9Fe | 0 | 43 | 85 | 35 | 752 | -20 | 0 | Plate, sheet, strip | 0 | Y
ASME SECTION VIII | P05294 | SB-168 | 0 | SB-168 | N06690 | 0 | Annealed | G5 | 1998-01-01 | 58Ni - 29Cr - 9Fe | 0 | 43 | 85 | 35 | 752 | -20 | 0 | Plate, sheet, strip | 0 | Y
ASME SECTION VIII | P05295 | SB-169 | 0 | SB-169 | C61400 | <= 1/2 | O25 or O60 |  | 1998-01-01 | 0 | 0 | 35 | 72 | 32 | 752 | -20 | 0 | Plate, sheet | 0 | Y
ASME SECTION VIII | P05296 | SB-169 | 0 | SB-169 | C61400 | <= 1/2 | O25 or O60 |  | 2001-01-01 |  | 0 | 35 | 72 | 32 | 752 | -20 | 0 | Plate, sheet | 0 | Y
ASME SECTION VIII | P05297 | SB-169 | 0 | SB-169 | C61400 | 1/2 < t <= 2 | O25 or O60 |  | 1998-01-01 | 0 | 0 | 35 | 70 | 30 | 752 | -20 | 0 | Plate, sheet | 0 | Y
ASME SECTION VIII | P05298 | SB-169 | 0 | SB-169 | C61400 | 1/2 < t <= 2 | O25 or O60 |  | 2001-01-01 |  | 0 | 35 | 70 | 30 | 752 | -20 | 0 | Plate, sheet | 0 | Y
ASME SECTION VIII | P05299 | SB-169 | 0 | SB-169 | C61400 | 2 < t <= 5 | O25 or O60 |  | 1998-01-01 | 0 | 0 | 35 | 65 | 28 | 752 | -20 | 0 | Plate, sheet | 0 | Y
ASME SECTION VIII | P05300 | SB-169 | 0 | SB-169 | C61400 | 2 < t <= 5 | O25 or O60 |  | 2001-01-01 |  | 0 | 35 | 65 | 28 | 752 | -20 | 0 | Plate, sheet | 0 | Y
ASME SECTION VIII | P05301 | SB-171 | 0 | SB-171 | C36500 | <= 2 | M20 | T3 | 2007-01-01 | 0 | 0 | 32 | 50 | 20 | 752 | -20 | 0 | Plate | 0 | Y
ASME SECTION VIII | P05302 | SB-171 | 0 | SB-171 | C36500 | <= 2 | O25 | T3 | 1999-01-01 | 0 | 0 | 32 | 50 | 20 | 752 | -20 | 0 | Plate | 0 | Y
ASME SECTION VIII | P05303 | SB-171 | 0 | SB-171 | C36500 | <= 2 | O61 |  | 1998-01-01 | 0 | 0 | 32 | 50 | 20 | 752 | -20 | 0 | Plate | 0 | Y
ASME SECTION VIII | P05304 | SB-171 | 0 | SB-171 | C36500 | 2 < t <= 3.5 | M20 | T4 | 2007-01-01 | 0 | 0 | 32 | 45 | 15 | 752 | -20 | 0 | Plate | 0 | Y
ASME SECTION VIII | P05305 | SB-171 | 0 | SB-171 | C36500 | 2 < t <= 3.5 | O25 | T4 | 1999-01-01 | 0 | 0 | 32 | 45 | 15 | 752 | -20 | 0 | Plate | 0 | Y
ASME SECTION VIII | P05306 | SB-171 | 0 | SB-171 | C36500 | 2 < t <= 3.5 | O61 |  | 1998-01-01 | 0 | 0 | 32 | 45 | 15 | 752 | -20 | 0 | Plate | 0 | Y
ASME SECTION VIII | P05307 | SB-171 | 0 | SB-171 | C36500 | 2 < t <= 3.5 | O25 | T4 | 2001-01-01 |  | 0 | 32 | 45 | 15 | 752 | -20 | 0 | Plate | 0 | Y
ASME SECTION VIII | P05308 | SB-171 | 0 | SB-171 | C36500 | 3.5 < t <= 5 | M20 | G7, T4 | 2007-01-01 | 0 | 0 | 32 | 40 | 12 | 752 | -20 | 0 | Plate | 0 | Y
ASME SECTION VIII | P05309 | SB-171 | 0 | SB-171 | C36500 | 3.5 < t <= 5 | O25 | G7, T4 | 1999-01-01 | 0 | 0 | 32 | 40 | 12 | 752 | -20 | 0 | Plate | 0 | Y
ASME SECTION VIII | P05310 | SB-171 | 0 | SB-171 | C36500 | 3.5 < t <= 5 | O61 | G7 | 1998-01-01 | 0 | 0 | 32 | 40 | 12 | 752 | -20 | 0 | Plate | 0 | Y
ASME SECTION VIII | P05311 | SB-171 | 0 | SB-171 | C36500 | 3.5 < t <= 5 | O25 | G7, T4 | 2001-01-01 |  | 0 | 32 | 40 | 12 | 752 | -20 | 0 | Plate | 0 | Y
ASME SECTION VIII | P05312 | SB-171 | 0 | SB-171 | C36600 | <= 2 | O61 |  | 1998-01-01 | 0 | 0 | 32 | 50 | 20 | 752 | -20 | 0 | Plate | 0 | Y
ASME SECTION VIII | P05313 | SB-171 | 0 | SB-171 | C36600 | 2 < t <= 3.5 | O61 |  | 1998-01-01 | 0 | 0 | 32 | 45 | 15 | 752 | -20 | 0 | Plate | 0 | Y
ASME SECTION VIII | P05314 | SB-171 | 0 | SB-171 | C36600 | 3.5 < t <= 5 | O61 | G7 | 1998-01-01 | 0 | 0 | 32 | 40 | 12 | 752 | -20 | 0 | Plate | 0 | Y
ASME SECTION VIII | P05315 | SB-171 | 0 | SB-171 | C36700 | <= 2 | O61 |  | 1998-01-01 | 0 | 0 | 32 | 50 | 20 | 752 | -20 | 0 | Plate | 0 | Y
ASME SECTION VIII | P05316 | SB-171 | 0 | SB-171 | C36700 | 2 < t <= 3.5 | O61 |  | 1998-01-01 | 0 | 0 | 32 | 45 | 15 | 752 | -20 | 0 | Plate | 0 | Y
ASME SECTION VIII | P05317 | SB-171 | 0 | SB-171 | C36700 | 3.5 < t <= 5 | O61 | G7 | 1998-01-01 | 0 | 0 | 32 | 40 | 12 | 752 | -20 | 0 | Plate | 0 | Y
ASME SECTION VIII | P05318 | SB-171 | 0 | SB-171 | C36800 | <= 2 | O61 |  | 1998-01-01 | 0 | 0 | 32 | 50 | 20 | 752 | -20 | 0 | Plate | 0 | Y
ASME SECTION VIII | P05319 | SB-171 | 0 | SB-171 | C36800 | 2 < t <= 3.5 | O61 |  | 1998-01-01 | 0 | 0 | 32 | 45 | 15 | 752 | -20 | 0 | Plate | 0 | Y
ASME SECTION VIII | P05320 | SB-171 | 0 | SB-171 | C36800 | 3.5 < t <= 5 | O61 | G7 | 1998-01-01 | 0 | 0 | 32 | 40 | 12 | 752 | -20 | 0 | Plate | 0 | Y
ASME SECTION VIII | P05321 | SB-171 | 0 | SB-171 | C44300 | <= 4 | M20 | T3 | 2007-01-01 | 0 | 0 | 32 | 45 | 15 | 752 | -20 | 0 | Plate | 0 | Y
ASME SECTION VIII | P05322 | SB-171 | 0 | SB-171 | C44300 | <= 4 | O25 | T3 | 1999-01-01 | 0 | 0 | 32 | 45 | 15 | 752 | -20 | 0 | Plate | 0 | Y
ASME SECTION VIII | P05323 | SB-171 | 0 | SB-171 | C44300 | <= 4 | O61 |  | 1998-01-01 | 0 | 0 | 32 | 45 | 15 | 752 | -20 | 0 | Plate | 0 | Y
ASME SECTION VIII | P05324 | SB-171 | 0 | SB-171 | C44400 | <= 4 | M20 | T3 | 2007-01-01 | 0 | 0 | 32 | 45 | 15 | 752 | -20 | 0 | Plate | 0 | Y
ASME SECTION VIII | P05325 | SB-171 | 0 | SB-171 | C44400 | <= 4 | O25 | T3 | 1999-01-01 | 0 | 0 | 32 | 45 | 15 | 752 | -20 | 0 | Plate | 0 | Y
ASME SECTION VIII | P05326 | SB-171 | 0 | SB-171 | C44400 | <= 4 | O61 |  | 1998-01-01 | 0 | 0 | 32 | 45 | 15 | 752 | -20 | 0 | Plate | 0 | Y
ASME SECTION VIII | P05327 | SB-171 | 0 | SB-171 | C44500 | <= 4 | M20 | T3 | 2007-01-01 | 0 | 0 | 32 | 45 | 15 | 752 | -20 | 0 | Plate | 0 | Y
ASME SECTION VIII | P05328 | SB-171 | 0 | SB-171 | C44500 | <= 4 | O25 | T3 | 1999-01-01 | 0 | 0 | 32 | 45 | 15 | 752 | -20 | 0 | Plate | 0 | Y
ASME SECTION VIII | P05329 | SB-171 | 0 | SB-171 | C44500 | <= 4 | O61 |  | 1998-01-01 | 0 | 0 | 32 | 45 | 15 | 752 | -20 | 0 | Plate | 0 | Y
ASME SECTION VIII | P05330 | SB-171 | 0 | SB-171 | C46400 | <= 3 | M20 | T3 | 2007-01-01 | 0 | 0 | 32 | 50 | 20 | 752 | -20 | 0 | Plate | 0 | Y
ASME SECTION VIII | P05331 | SB-171 | 0 | SB-171 | C46400 | <= 3 | O25 | T3 | 1999-01-01 | 0 | 0 | 32 | 50 | 20 | 752 | -20 | 0 | Plate | 0 | Y
ASME SECTION VIII | P05332 | SB-171 | 0 | SB-171 | C46400 | <= 3 | O61 |  | 1998-01-01 | 0 | 0 | 32 | 50 | 20 | 752 | -20 | 0 | Plate | 0 | Y
ASME SECTION VIII | P05333 | SB-171 | 0 | SB-171 | C46400 | 3 < t <= 5 | M20 | T3 | 2007-01-01 | 0 | 0 | 32 | 50 | 18 | 752 | -20 | 0 | Plate | 0 | Y
ASME SECTION VIII | P05334 | SB-171 | 0 | SB-171 | C46400 | 3 < t <= 5 | O25 | T3 | 1999-01-01 | 0 | 0 | 32 | 50 | 18 | 752 | -20 | 0 | Plate | 0 | Y
ASME SECTION VIII | P05335 | SB-171 | 0 | SB-171 | C46400 | 3 < t <= 5 | O61 |  | 1998-01-01 | 0 | 0 | 32 | 50 | 18 | 752 | -20 | 0 | Plate | 0 | Y
ASME SECTION VIII | P05336 | SB-171 | 0 | SB-171 | C46400 | 3 < t <= 5 | O25 | T3 | 2001-01-01 |  | 0 | 32 | 50 | 18 | 752 | -20 | 0 | Plate | 0 | Y
ASME SECTION VIII | P05337 | SB-171 | 0 | SB-171 | C46500 | <= 3 | M20 | T3 | 2007-01-01 | 0 | 0 | 32 | 50 | 20 | 752 | -20 | 0 | Plate | 0 | Y
ASME SECTION VIII | P05338 | SB-171 | 0 | SB-171 | C46500 | <= 3 | O25 | T3 | 1999-01-01 | 0 | 0 | 32 | 50 | 20 | 752 | -20 | 0 | Plate | 0 | Y
ASME SECTION VIII | P05339 | SB-171 | 0 | SB-171 | C46500 | <= 3 | O61 |  | 1998-01-01 | 0 | 0 | 32 | 50 | 20 | 752 | -20 | 0 | Plate | 0 | Y
ASME SECTION VIII | P05340 | SB-171 | 0 | SB-171 | C46500 | 3 < t <= 5 | M20 | T3 | 2007-01-01 | 0 | 0 | 32 | 50 | 18 | 752 | -20 | 0 | Plate | 0 | Y
ASME SECTION VIII | P05341 | SB-171 | 0 | SB-171 | C46500 | 3 < t <= 5 | O25 | T3 | 1999-01-01 | 0 | 0 | 32 | 50 | 18 | 752 | -20 | 0 | Plate | 0 | Y
ASME SECTION VIII | P05342 | SB-171 | 0 | SB-171 | C46500 | 3 < t <= 5 | O61 |  | 1998-01-01 | 0 | 0 | 32 | 50 | 18 | 752 | -20 | 0 | Plate | 0 | Y
ASME SECTION VIII | P05343 | SB-171 | 0 | SB-171 | C46500 | 3 < t <= 5 | O25 | T3 | 2001-01-01 |  | 0 | 32 | 50 | 18 | 752 | -20 | 0 | Plate | 0 | Y
ASME SECTION VIII | P05344 | SB-171 | 0 | SB-171 | C46600 | <= 3 | O61 |  | 1998-01-01 | 0 | 0 | 32 | 50 | 20 | 752 | -20 | 0 | Plate | 0 | Y
ASME SECTION VIII | P05345 | SB-171 | 0 | SB-171 | C46600 | 3 < t <= 5 | O61 |  | 1998-01-01 | 0 | 0 | 32 | 50 | 18 | 752 | -20 | 0 | Plate | 0 | Y
ASME SECTION VIII | P05346 | SB-171 | 0 | SB-171 | C46700 | <= 3 | O61 |  | 1998-01-01 | 0 | 0 | 32 | 50 | 20 | 752 | -20 | 0 | Plate | 0 | Y
ASME SECTION VIII | P05347 | SB-171 | 0 | SB-171 | C46700 | 3 < t <= 5 | O61 |  | 1998-01-01 | 0 | 0 | 32 | 50 | 18 | 752 | -20 | 0 | Plate | 0 | Y
ASME SECTION VIII | P05348 | SB-171 | 0 | SB-171 | C61400 | <= 2 | O25 |  | 2001-01-01 |  | 0 | 35 | 70 | 30 | 752 | -20 | 0 | Plate | 0 | Y
ASME SECTION VIII | P05349 | SB-171 | 0 | SB-171 | C61400 | <= 2 | O60 |  | 1998-01-01 | 0 | 0 | 35 | 70 | 30 | 752 | -20 | 0 | Plate | 0 | Y
ASME SECTION VIII | P05350 | SB-171 | 0 | SB-171 | C61400 | 2 < t <= 5 | O60 |  | 1998-01-01 | 0 | 0 | 35 | 65 | 28 | 752 | -20 | 0 | Plate | 0 | Y
ASME SECTION VIII | P05351 | SB-171 | 0 | SB-171 | C61400 | 2 < t <= 5 | O25 |  | 2001-01-01 |  | 0 | 35 | 65 | 28 | 752 | -20 | 0 | Plate | 0 | Y
ASME SECTION VIII | P05352 | SB-171 | 0 | SB-171 | C63000 | <= 2 | M20 | T6 | 2007-01-01 | 0 | 0 | 35 | 90 | 36 | 752 | -20 | 0 | Plate | 0 | Y
ASME SECTION VIII | P05353 | SB-171 | 0 | SB-171 | C63000 | <= 2 | O25 | T6 | 1999-01-01 | 0 | 0 | 35 | 90 | 36 | 752 | -20 | 0 | Plate | 0 | Y
ASME SECTION VIII | P05354 | SB-171 | 0 | SB-171 | C63000 | <= 2 | O60 |  | 1998-01-01 | 0 | 0 | 35 | 90 | 36 | 752 | -20 | 0 | Plate | 0 | Y
ASME SECTION VIII | P05355 | SB-171 | 0 | SB-171 | C63000 | 2 < t <= 3.5 | M20 | T6 | 2007-01-01 | 0 | 0 | 35 | 85 | 33 | 752 | -20 | 0 | Plate | 0 | Y
ASME SECTION VIII | P05356 | SB-171 | 0 | SB-171 | C63000 | 2 < t <= 3.5 | O25 | T6 | 1999-01-01 | 0 | 0 | 35 | 85 | 33 | 752 | -20 | 0 | Plate | 0 | Y
ASME SECTION VIII | P05357 | SB-171 | 0 | SB-171 | C63000 | 2 < t <= 3.5 | O60 |  | 1998-01-01 | 0 | 0 | 35 | 85 | 33 | 752 | -20 | 0 | Plate | 0 | Y
ASME SECTION VIII | P05358 | SB-171 | 0 | SB-171 | C63000 | 2 < t <= 3.5 | O25 | T6 | 2001-01-01 |  | 0 | 35 | 85 | 33 | 752 | -20 | 0 | Plate | 0 | Y
ASME SECTION VIII | P05359 | SB-171 | 0 | SB-171 | C63000 | 3.5 < t <= 5 | M20 | T6 | 2007-01-01 | 0 | 0 | 35 | 80 | 30 | 752 | -20 | 0 | Plate | 0 | Y
ASME SECTION VIII | P05360 | SB-171 | 0 | SB-171 | C63000 | 3.5 < t <= 5 | O25 | T6 | 1999-01-01 | 0 | 0 | 35 | 80 | 30 | 752 | -20 | 0 | Plate | 0 | Y
ASME SECTION VIII | P05361 | SB-171 | 0 | SB-171 | C63000 | 3.5 < t <= 5 | O60 |  | 1998-01-01 | 0 | 0 | 35 | 80 | 30 | 752 | -20 | 0 | Plate | 0 | Y
ASME SECTION VIII | P05362 | SB-171 | 0 | SB-171 | C63000 | 3.5 < t <= 5 | O25 | T6 | 2001-01-01 |  | 0 | 35 | 80 | 30 | 752 | -20 | 0 | Plate | 0 | Y
ASME SECTION VIII | P05363 | SB-171 | 0 | SB-171 | C70600 | <= 5 | M20 | T5 | 2007-01-01 | 0 | 0 | 34 | 40 | 15 | 752 | -20 | 0 | Plate | 0 | Y
ASME SECTION VIII | P05364 | SB-171 | 0 | SB-171 | C70600 | <= 5 | O25 | T5 | 2007-01-01 | 0 | 0 | 34 | 40 | 15 | 752 | -20 | 0 | Plate | 0 | Y
ASME SECTION VIII | P05365 | SB-171 | 0 | SB-171 | C70600 | 0 | M20 | T5 | 2005-01-01 | 0 | 0 | 34 | 40 | 15 | 752 | -20 | 0 | Plate | 0 | Y
ASME SECTION VIII | P05366 | SB-171 | 0 | SB-171 | C70600 | 0 | O25 | T5 | 1999-01-01 | 0 | 0 | 34 | 40 | 15 | 752 | -20 | 0 | Plate | 0 | Y
ASME SECTION VIII | P05367 | SB-171 | 0 | SB-171 | C71500 | <= 2.5 | O25 |  | 2001-01-01 |  | 0 | 34 | 50 | 20 | 752 | -20 | 0 | Plate, sheet | 0 | Y
ASME SECTION VIII | P05368 | SB-171 | 0 | SB-171 | C71500 | <= 2.5 | O61 |  | 1998-01-01 | 0 | 0 | 34 | 50 | 20 | 752 | -20 | 0 | Plate, sheet | 0 | Y
ASME SECTION VIII | P05369 | SB-171 | 0 | SB-171 | C71500 | 2.5 < t <= 5 | O61 |  | 1998-01-01 | 0 | 0 | 34 | 45 | 18 | 752 | -20 | 0 | Plate, sheet | 0 | Y
ASME SECTION VIII | P05370 | SB-171 | 0 | SB-171 | C71500 | 2.5 < t <= 5 | O25 |  | 2001-01-01 |  | 0 | 34 | 45 | 18 | 752 | -20 | 0 | Plate, sheet | 0 | Y
ASME SECTION VIII | P05371 | SB-187 | 0 | SB-187 | C10200 | 0 | O60 | G6, G16 | 1998-01-01 | 0 | 0 | 0 | 30 | 10 | 752 | -20 | 0 | Rod | 0 | Y
ASME SECTION VIII | P05372 | SB-187 | 0 | SB-187 | C10200 | 0 | O60 | T2 | 1999-01-01 | 0 | 0 | 31 | 30 | 10 | 752 | -20 | 0 | Rod | 0 | Y
ASME SECTION VIII | P05373 | SB-187 | 0 | SB-187 | C10200 | 0 | O60 | T3 | 2005-01-01 | 0 | 0 | 31 | 28 | 8 | 752 | -20 | 0 | Rod | 0 | Y
ASME SECTION VIII | P05374 | SB-187 | 0 | SB-187 | C11000 | 0 | H04 | T3 | 2007-01-01 | 0 | 0 | 31 | 28 | 0 | 752 | -20 | 0 | Bar, rod | 0 | Y
ASME SECTION VIII | P05375 | SB-187 | 0 | SB-187 | C11000 | 0 | O60 | G6, G16 | 1998-01-01 | 0 | 0 | 0 | 30 | 10 | 752 | -20 | 0 | Rod | 0 | Y
ASME SECTION VIII | P05376 | SB-187 | 0 | SB-187 | C11000 | 0 | O60 | T2 | 1999-01-01 | 0 | 0 | 31 | 30 | 10 | 752 | -20 | 0 | Bar, rod | 0 | Y
ASME SECTION VIII | P05377 | SB-187 | 0 | SB-187 | C11000 | 0 | O60 | T3 | 2005-01-01 | 0 | 0 | 31 | 28 | 8 | 752 | -20 | 0 | Bar, rod | 0 | Y
ASME SECTION VIII | P05378 | SB-209 | 0 | SB-209 | A91060 | 0.051 - 1.000 | H14 | T3, W3 | 1999-01-01 | 0 | 0 | 21 | 12 | 10 | 752 | -20 | 0 | Plate, sheet | 0 | Y
ASME SECTION VIII | P05379 | SB-209 | 0 | SB-209 | A91060 | 0.051 - 1.000 | H14 | W3 | 1998-01-01 | 0 | 0 | 21 | 12 | 10 | 752 | -20 | 0 | Plate, sheet | 0 | Y
ASME SECTION VIII | P05380 | SB-209 | 0 | SB-209 | A91060 | 0.051 - 2.000 | H12 | T3, W3 | 1999-01-01 | 0 | 0 | 21 | 11 | 9 | 752 | -20 | 0 | Plate, sheet | 0 | Y
ASME SECTION VIII | P05381 | SB-209 | 0 | SB-209 | A91060 | 0.051 - 2.000 | H12 | W3 | 1998-01-01 | 0 | 0 | 21 | 11 | 9 | 752 | -20 | 0 | Plate, sheet | 0 | Y
ASME SECTION VIII | P05382 | SB-209 | 0 | SB-209 | A91060 | 0.051 - 3.000 | O |  | 1998-01-01 | 0 | 0 | 21 | 8 | 2.5 | 752 | -20 | 0 | Plate, sheet | 0 | Y
ASME SECTION VIII | P05383 | SB-209 | 0 | SB-209 | A91060 | 0.051 - 3.000 | O | T3 | 1999-01-01 | 0 | 0 | 21 | 8 | 2.5 | 752 | -20 | 0 | Plate, sheet | 0 | Y
ASME SECTION VIII | P05384 | SB-209 | 0 | SB-209 | A91060 | 0.250 - 0.499 | H112 | T3, W3 | 1999-01-01 | 0 | 0 | 21 | 11 | 7 | 752 | -20 | 0 | Plate, sheet | 0 | Y
ASME SECTION VIII | P05385 | SB-209 | 0 | SB-209 | A91060 | 0.250 - 0.499 | H112 | W3 | 1998-01-01 | 0 | 0 | 21 | 11 | 7 | 752 | -20 | 0 | Plate, sheet | 0 | Y
ASME SECTION VIII | P05386 | SB-209 | 0 | SB-209 | A91060 | 0.500 - 1.000 | H112 | T4, W3 | 1999-01-01 | 0 | 0 | 21 | 10 | 5 | 752 | -20 | 0 | Plate, sheet | 0 | Y
ASME SECTION VIII | P05387 | SB-209 | 0 | SB-209 | A91060 | 0.500 - 1.000 | H112 | W3 | 1998-01-01 | 0 | 0 | 21 | 10 | 5 | 752 | -20 | 0 | Plate, sheet | 0 | Y
ASME SECTION VIII | P05388 | SB-209 | 0 | SB-209 | A91060 | 1.001 - 3.000 | H112 | T3, W3 | 1999-01-01 | 0 | 0 | 21 | 9 | 4 | 752 | -20 | 0 | Plate, sheet | 0 | Y
ASME SECTION VIII | P05389 | SB-209 | 0 | SB-209 | A91060 | 1.001 - 3.000 | H112 | W3 | 1998-01-01 | 0 | 0 | 21 | 9 | 4 | 752 | -20 | 0 | Plate, sheet | 0 | Y
ASME SECTION VIII | P05390 | SB-209 | 0 | SB-209 | A91100 | 0.006 - 3.000 | O |  | 1998-01-01 | 0 | 0 | 21 | 11 | 3.5 | 752 | -20 | 0 | Plate, sheet | 0 | Y
ASME SECTION VIII | P05391 | SB-209 | 0 | SB-209 | A91100 | 0.006 - 3.000 | O | T4 | 1999-01-01 | 0 | 0 | 21 | 11 | 3.5 | 752 | -20 | 0 | Plate, sheet | 0 | Y
ASME SECTION VIII | P05392 | SB-209 | 0 | SB-209 | A91100 | 0.009 - 1.000 | H14 | T4, W3 | 1999-01-01 | 0 | 0 | 21 | 16 | 14 | 752 | -20 | 0 | Plate, sheet | 0 | Y
ASME SECTION VIII | P05393 | SB-209 | 0 | SB-209 | A91100 | 0.009 - 1.000 | H14 | W3 | 1998-01-01 | 0 | 0 | 21 | 16 | 14 | 752 | -20 | 0 | Plate, sheet | 0 | Y
ASME SECTION VIII | P05394 | SB-209 | 0 | SB-209 | A91100 | 0.051 - 2.000 | H12 | T4, W3 | 1999-01-01 | 0 | 0 | 21 | 14 | 11 | 752 | -20 | 0 | Plate, sheet | 0 | Y
ASME SECTION VIII | P05395 | SB-209 | 0 | SB-209 | A91100 | 0.051 - 2.000 | H12 | W3 | 1998-01-01 | 0 | 0 | 21 | 14 | 11 | 752 | -20 | 0 | Plate, sheet | 0 | Y
ASME SECTION VIII | P05396 | SB-209 | 0 | SB-209 | A91100 | 0.250 - 0.499 | H112 | T4, W3 | 1999-01-01 | 0 | 0 | 21 | 13 | 7 | 752 | -20 | 0 | Plate, sheet | 0 | Y
ASME SECTION VIII | P05397 | SB-209 | 0 | SB-209 | A91100 | 0.250 - 0.499 | H112 | W3 | 1998-01-01 | 0 | 0 | 21 | 13 | 7 | 752 | -20 | 0 | Plate, sheet | 0 | Y
ASME SECTION VIII | P05398 | SB-209 | 0 | SB-209 | A91100 | 0.500 - 2.000 | H112 | T4, W3 | 1999-01-01 | 0 | 0 | 21 | 12 | 5 | 752 | -20 | 0 | Plate, sheet | 0 | Y
ASME SECTION VIII | P05399 | SB-209 | 0 | SB-209 | A91100 | 0.500 - 2.000 | H112 | W3 | 1998-01-01 | 0 | 0 | 21 | 12 | 5 | 752 | -20 | 0 | Plate, sheet | 0 | Y
ASME SECTION VIII | P05400 | SB-209 | 0 | SB-209 | A91100 | 2.001 - 3.000 | H112 | T4, W3 | 1999-01-01 | 0 | 0 | 21 | 11.5 | 4 | 752 | -20 | 0 | Plate, sheet | 0 | Y
ASME SECTION VIII | P05401 | SB-209 | 0 | SB-209 | A91100 | 2.001 - 3.000 | H112 | W3 | 1998-01-01 | 0 | 0 | 21 | 11.5 | 4 | 752 | -20 | 0 | Plate, sheet | 0 | Y
ASME SECTION VIII | P05402 | SB-209 | 0 | SB-209 | A93003 | 0.006 - 1.000 | H14 | W3 | 1998-01-01 | 0 | 0 | 21 | 20 | 17 | 752 | -20 | 0 | Plate, sheet | 0 | Y
ASME SECTION VIII | P05403 | SB-209 | 0 | SB-209 | A93003 | 0.006 - 2.000 | H12 | W3 | 1998-01-01 | 0 | 0 | 21 | 17 | 12 | 752 | -20 | 0 | Plate, sheet | 0 | Y
ASME SECTION VIII | P05404 | SB-209 | 0 | SB-209 | A93003 | 0.006 - 3.000 | O |  | 1998-01-01 | 0 | 0 | 21 | 14 | 5 | 752 | -20 | 0 | Plate, sheet | 0 | Y
ASME SECTION VIII | P05405 | SB-209 | 0 | SB-209 | A93003 | 0.006 - 3.000 | O | T3 | 1999-01-01 | 0 | 0 | 21 | 14 | 5 | 752 | -20 | 0 | Plate, sheet | 0 | Y
ASME SECTION VIII | P05406 | SB-209 | 0 | SB-209 | A93003 | 0.009 - 1.000 | H14 | T4, W3 | 1999-01-01 | 0 | 0 | 21 | 20 | 17 | 752 | -20 | 0 | Plate, sheet | 0 | Y
ASME SECTION VIII | P05407 | SB-209 | 0 | SB-209 | A93003 | 0.017 - 2.000 | H12 | T4, W3 | 1999-01-01 | 0 | 0 | 21 | 17 | 12 | 752 | -20 | 0 | Plate, sheet | 0 | Y
ASME SECTION VIII | P05408 | SB-209 | 0 | SB-209 | A93003 | 0.250 - 0.499 | H112 | T4, W3 | 1999-01-01 | 0 | 0 | 21 | 17 | 10 | 752 | -20 | 0 | Plate, sheet | 0 | Y
ASME SECTION VIII | P05409 | SB-209 | 0 | SB-209 | A93003 | 0.250 - 0.499 | H112 | W3 | 1998-01-01 | 0 | 0 | 21 | 17 | 10 | 752 | -20 | 0 | Plate, sheet | 0 | Y
ASME SECTION VIII | P05410 | SB-209 | 0 | SB-209 | A93003 | 0.500 - 2.000 | H112 | T3, W3 | 1999-01-01 | 0 | 0 | 21 | 15 | 6 | 752 | -20 | 0 | Plate, sheet | 0 | Y
ASME SECTION VIII | P05411 | SB-209 | 0 | SB-209 | A93003 | 0.500 - 2.000 | H112 | W3 | 1998-01-01 | 0 | 0 | 21 | 15 | 6 | 752 | -20 | 0 | Plate, sheet | 0 | Y
ASME SECTION VIII | P05412 | SB-209 | 0 | SB-209 | A93003 | 2.001 - 3.000 | H112 | T3, W3 | 1999-01-01 | 0 | 0 | 21 | 14.5 | 6 | 752 | -20 | 0 | Plate, sheet | 0 | Y
ASME SECTION VIII | P05413 | SB-209 | 0 | SB-209 | A93003 | 2.001 - 3.000 | H112 | W3 | 1998-01-01 | 0 | 0 | 21 | 14.5 | 6 | 752 | -20 | 0 | Plate, sheet | 0 | Y
ASME SECTION VIII | P05414 | SB-209 | 0 | SB-209 | A93004 | 0.006 - 3.000 | O |  | 1998-01-01 | 0 | 0 | 22 | 22 | 8.5 | 752 | -20 | 0 | Plate, sheet | 0 | Y
ASME SECTION VIII | P05415 | SB-209 | 0 | SB-209 | A93004 | 0.051 - 1.000 | H34 | W3 | 1998-01-01 | 0 | 0 | 22 | 32 | 25 | 752 | -20 | 0 | Plate, sheet | 0 | Y
ASME SECTION VIII | P05416 | SB-209 | 0 | SB-209 | A93004 | 0.051 - 2.000 | H32 | W3 | 1998-01-01 | 0 | 0 | 22 | 28 | 21 | 752 | -20 | 0 | Plate, sheet | 0 | Y
ASME SECTION VIII | P05417 | SB-209 | 0 | SB-209 | A93004 | 0.250 - 3.000 | H112 | W3 | 1998-01-01 | 0 | 0 | 22 | 23 | 9 | 752 | -20 | 0 | Plate, sheet | 0 | Y
ASME SECTION VIII | P05418 | SB-209 | 0 | SB-209 | A95052 | 0.051 - 1.000 | H34 | W3 | 1998-01-01 | 0 | 0 | 22 | 34 | 26 | 752 | -20 | 0 | Plate, sheet | 0 | Y
ASME SECTION VIII | P05419 | SB-209 | 0 | SB-209 | A95052 | 0.051 - 2.000 | H32 | W3 | 1998-01-01 | 0 | 0 | 22 | 31 | 23 | 752 | -20 | 0 | Plate, sheet | 0 | Y
ASME SECTION VIII | P05420 | SB-209 | 0 | SB-209 | A95052 | 0.051 - 3.000 | O |  | 1998-01-01 | 0 | 0 | 22 | 25 | 9.5 | 752 | -20 | 0 | Plate, sheet | 0 | Y
ASME SECTION VIII | P05421 | SB-209 | 0 | SB-209 | A95052 | 0.250 - 0.499 | H112 | W3 | 1998-01-01 | 0 | 0 | 22 | 28 | 16 | 752 | -20 | 0 | Plate, sheet | 0 | Y
ASME SECTION VIII | P05422 | SB-209 | 0 | SB-209 | A95052 | 0.500 - 3.000 | H112 | W3 | 1998-01-01 | 0 | 0 | 22 | 25 | 9.5 | 752 | -20 | 0 | Plate, sheet | 0 | Y
ASME SECTION VIII | P05423 | SB-209 | 0 | SB-209 | A95083 | 0.051 - 1.500 | O | G18, G19 | 1998-01-01 | 0 | 0 | 25 | 40 | 18 | 752 | -20 | 0 | Plate, sheet | 0 | Y
ASME SECTION VIII | P05424 | SB-209 | 0 | SB-209 | A95083 | 0.125 - 0.187 | H32 | G18, G19, W3 | 2007-01-01 | 0 | 0 | 25 | 44 | 31 | 752 | -20 | 0 | Plate, sheet | 0 | Y
ASME SECTION VIII | P05425 | SB-209 | 0 | SB-209 | A95083 | 0.188 - 1.500 | H32 | G18, G19, W3 | 2007-01-01 | 0 | 0 | 25 | 44 | 31 | 752 | -20 | 0 | Plate, sheet | 0 | Y
ASME SECTION VIII | P05426 | SB-209 | 0 | SB-209 | A95083 | 0.188 - 1.500 | H321 | G18, G19, W3 | 1998-01-01 | 0 | 0 | 25 | 44 | 31 | 752 | -20 | 0 | Plate, sheet | 0 | Y
ASME SECTION VIII | P05427 | SB-209 | 0 | SB-209 | A95083 | 0.250 - 1.500 | H112 | G18, G19, W3 | 1998-01-01 | 0 | 0 | 25 | 40 | 18 | 752 | -20 | 0 | Plate, sheet | 0 | Y
ASME SECTION VIII | P05428 | SB-209 | 0 | SB-209 | A95083 | 1.501 - 3.000 | H112 | G18, G19, W3 | 1998-01-01 | 0 | 0 | 25 | 39 | 17 | 752 | -20 | 0 | Plate, sheet | 0 | Y
ASME SECTION VIII | P05429 | SB-209 | 0 | SB-209 | A95083 | 1.501 - 3.000 | H32 | G18, G19, W3 | 2007-01-01 | 0 | 0 | 25 | 41 | 29 | 752 | -20 | 0 | Plate, sheet | 0 | Y
ASME SECTION VIII | P05430 | SB-209 | 0 | SB-209 | A95083 | 1.501 - 3.000 | H321 | G18, G19, W3 | 1998-01-01 | 0 | 0 | 25 | 41 | 29 | 752 | -20 | 0 | Plate, sheet | 0 | Y
ASME SECTION VIII | P05431 | SB-209 | 0 | SB-209 | A95083 | 1.501 - 3.000 | O | G18, G19 | 1998-01-01 | 0 | 0 | 25 | 39 | 17 | 752 | -20 | 0 | Plate, sheet | 0 | Y
ASME SECTION VIII | P05432 | SB-209 | 0 | SB-209 | A95083 | 3.001 - 5.000 | O | G18, G19 | 1998-01-01 | 0 | 0 | 25 | 38 | 16 | 752 | -20 | 0 | Plate, sheet | 0 | Y
ASME SECTION VIII | P05433 | SB-209 | 0 | SB-209 | A95083 | 5.001 - 7.000 | O | G18, G19 | 1998-01-01 | 0 | 0 | 25 | 37 | 15 | 752 | -20 | 0 | Plate, sheet | 0 | Y
ASME SECTION VIII | P05434 | SB-209 | 0 | SB-209 | A95083 | 7.001 - 8.000 | O | G18, G19 | 1998-01-01 | 0 | 0 | 25 | 36 | 14 | 752 | -20 | 0 | Plate, sheet | 0 | Y
ASME SECTION VIII | P05435 | SB-209 | 0 | SB-209 | A95086 | 0.051 - 1.000 | H34 | G18, G19, W3 | 1998-01-01 | 0 | 0 | 25 | 44 | 34 | 752 | -20 | 0 | Plate, sheet | 0 | Y
ASME SECTION VIII | P05436 | SB-209 | 0 | SB-209 | A95086 | 0.051 - 2.000 | H116 | G18, G19, W3 | 1998-01-01 | 0 | 0 | 25 | 40 | 28 | 752 | -20 | 0 | Plate, sheet | 0 | Y
ASME SECTION VIII | P05437 | SB-209 | 0 | SB-209 | A95086 | 0.051 - 2.000 | H32 | G18, G19, W3 | 1998-01-01 | 0 | 0 | 25 | 40 | 28 | 752 | -20 | 0 | Plate, sheet | 0 | Y
ASME SECTION VIII | P05438 | SB-209 | 0 | SB-209 | A95086 | 0.051 - 2.000 | O | G18, G19 | 1998-01-01 | 0 | 0 | 25 | 35 | 14 | 752 | -20 | 0 | Plate, sheet | 0 | Y
ASME SECTION VIII | P05439 | SB-209 | 0 | SB-209 | A95086 | 0.063 - 2.000 | H116 | G18, G19, W3 | 1999-01-01 | 0 | 0 | 25 | 40 | 28 | 752 | -20 | 0 | Plate, sheet | 0 | Y
ASME SECTION VIII | P05440 | SB-209 | 0 | SB-209 | A95086 | 0.188 - 0.499 | H112 | G18, G19, W3 | 1998-01-01 | 0 | 0 | 25 | 36 | 18 | 752 | -20 | 0 | Plate, sheet | 0 | Y
ASME SECTION VIII | P05441 | SB-209 | 0 | SB-209 | A95086 | 0.500 - 1.000 | H112 | G18, G19, W3 | 1998-01-01 | 0 | 0 | 25 | 35 | 16 | 752 | -20 | 0 | Plate, sheet | 0 | Y
ASME SECTION VIII | P05442 | SB-209 | 0 | SB-209 | A95086 | 1.001 - 2.000 | H112 | G18, G19, W3 | 1998-01-01 | 0 | 0 | 25 | 35 | 14 | 752 | -20 | 0 | Plate, sheet | 0 | Y
ASME SECTION VIII | P05443 | SB-209 | 0 | SB-209 | A95086 | 2.001 - 3.000 | H112 | G18, G19 | 1998-01-01 | 0 | 0 | 25 | 34 | 14 | 752 | -20 | 0 | Plate, sheet | 0 | Y
ASME SECTION VIII | P05444 | SB-209 | 0 | SB-209 | A95154 | 0.051 - 1.000 | H34 | G18, G19, W3 | 1998-01-01 | 0 | 0 | 22 | 39 | 29 | 752 | -20 | 0 | Plate, sheet | 0 | Y
ASME SECTION VIII | P05445 | SB-209 | 0 | SB-209 | A95154 | 0.051 - 2.000 | H32 | G18, G19, W3 | 1998-01-01 | 0 | 0 | 22 | 36 | 26 | 752 | -20 | 0 | Plate, sheet | 0 | Y
ASME SECTION VIII | P05446 | SB-209 | 0 | SB-209 | A95154 | 0.051 - 3.000 | O | G18, G19 | 1998-01-01 | 0 | 0 | 22 | 30 | 11 | 752 | -20 | 0 | Plate, sheet | 0 | Y
ASME SECTION VIII | P05447 | SB-209 | 0 | SB-209 | A95154 | 0.250 - 0.499 | H112 | G18, G19, W3 | 1998-01-01 | 0 | 0 | 22 | 32 | 18 | 752 | -20 | 0 | Plate, sheet | 0 | Y
ASME SECTION VIII | P05448 | SB-209 | 0 | SB-209 | A95154 | 0.500 - 3.000 | H112 | G18, G19, W3 | 1998-01-01 | 0 | 0 | 22 | 30 | 11 | 752 | -20 | 0 | Plate, sheet | 0 | Y
ASME SECTION VIII | P05449 | SB-209 | 0 | SB-209 | A95254 | 0.051 - 1.000 | H34 | G18, G19, W3 | 1998-01-01 | 0 | 0 | 22 | 39 | 29 | 752 | -20 | 0 | Plate, sheet | 0 | Y
ASME SECTION VIII | P05450 | SB-209 | 0 | SB-209 | A95254 | 0.051 - 2.000 | H32 | G18, G19, W3 | 1998-01-01 | 0 | 0 | 22 | 36 | 26 | 752 | -20 | 0 | Plate, sheet | 0 | Y
ASME SECTION VIII | P05451 | SB-209 | 0 | SB-209 | A95254 | 0.051 - 3.000 | O | G18, G19 | 1998-01-01 | 0 | 0 | 22 | 30 | 11 | 752 | -20 | 0 | Plate, sheet | 0 | Y
ASME SECTION VIII | P05452 | SB-209 | 0 | SB-209 | A95254 | 0.250 - 0.499 | H112 | G18, G19, W3 | 1998-01-01 | 0 | 0 | 22 | 32 | 18 | 752 | -20 | 0 | Plate, sheet | 0 | Y
ASME SECTION VIII | P05453 | SB-209 | 0 | SB-209 | A95254 | 0.500 - 3.000 | H112 | G18, G19, W3 | 1998-01-01 | 0 | 0 | 22 | 30 | 11 | 752 | -20 | 0 | Plate, sheet | 0 | Y
ASME SECTION VIII | P05454 | SB-209 | 0 | SB-209 | A95454 | 0.051 - 1.000 | H34 | T1, W3 | 1999-01-01 | 0 | 0 | 22 | 39 | 29 | 752 | -20 | 0 | Plate, sheet | 0 | Y
ASME SECTION VIII | P05455 | SB-209 | 0 | SB-209 | A95454 | 0.051 - 1.000 | H34 | W3 | 1998-01-01 | 0 | 0 | 22 | 39 | 29 | 752 | -20 | 0 | Plate, sheet | 0 | Y
ASME SECTION VIII | P05456 | SB-209 | 0 | SB-209 | A95454 | 0.051 - 2.000 | H32 | T1, W3 | 1999-01-01 | 0 | 0 | 22 | 36 | 26 | 752 | -20 | 0 | Plate, sheet | 0 | Y
ASME SECTION VIII | P05457 | SB-209 | 0 | SB-209 | A95454 | 0.051 - 2.000 | H32 | W3 | 1998-01-01 | 0 | 0 | 22 | 36 | 26 | 752 | -20 | 0 | Plate, sheet | 0 | Y
ASME SECTION VIII | P05458 | SB-209 | 0 | SB-209 | A95454 | 0.051 - 3.000 | O |  | 1998-01-01 | 0 | 0 | 22 | 31 | 12 | 752 | -20 | 0 | Plate, sheet | 0 | Y
ASME SECTION VIII | P05459 | SB-209 | 0 | SB-209 | A95454 | 0.051 - 3.000 | O | T1 | 1999-01-01 | 0 | 0 | 22 | 31 | 12 | 752 | -20 | 0 | Plate, sheet | 0 | Y
ASME SECTION VIII | P05460 | SB-209 | 0 | SB-209 | A95454 | 0.250 - 0.499 | H112 | T1, W3 | 1999-01-01 | 0 | 0 | 22 | 32 | 18 | 752 | -20 | 0 | Plate, sheet | 0 | Y
ASME SECTION VIII | P05461 | SB-209 | 0 | SB-209 | A95454 | 0.250 - 0.499 | H112 | W3 | 1998-01-01 | 0 | 0 | 22 | 32 | 18 | 752 | -20 | 0 | Plate, sheet | 0 | Y
ASME SECTION VIII | P05462 | SB-209 | 0 | SB-209 | A95454 | 0.500 - 3.000 | H112 | T1, W3 | 1999-01-01 | 0 | 0 | 22 | 31 | 12 | 752 | -20 | 0 | Plate, sheet | 0 | Y
ASME SECTION VIII | P05463 | SB-209 | 0 | SB-209 | A95454 | 0.500 - 3.000 | H112 | W3 | 1998-01-01 | 0 | 0 | 22 | 31 | 12 | 752 | -20 | 0 | Plate, sheet | 0 | Y
ASME SECTION VIII | P05464 | SB-209 | 0 | SB-209 | A95456 | 0.051 - 1.500 | O | G18, G19 | 1998-01-01 | 0 | 0 | 25 | 42 | 19 | 752 | -20 | 0 | Plate, sheet | 0 | Y
ASME SECTION VIII | P05465 | SB-209 | 0 | SB-209 | A95456 | 0.188 - 0.499 | H32 | G18, G19, W3 | 2007-01-01 | 0 | 0 | 25 | 46 | 33 | 752 | -20 | 0 | Plate, sheet | 0 | Y
ASME SECTION VIII | P05466 | SB-209 | 0 | SB-209 | A95456 | 0.188 - 0.499 | H321 | G18, G19, W3 | 1998-01-01 | 0 | 0 | 25 | 46 | 33 | 752 | -20 | 0 | Plate, sheet | 0 | Y
ASME SECTION VIII | P05467 | SB-209 | 0 | SB-209 | A95456 | 0.250 - 1.500 | H112 | G18, G19, W3 | 1998-01-01 | 0 | 0 | 25 | 42 | 19 | 752 | -20 | 0 | Plate, sheet | 0 | Y
ASME SECTION VIII | P05468 | SB-209 | 0 | SB-209 | A95456 | 0.500 - 1.500 | H32 | G18, G19, W3 | 2007-01-01 | 0 | 0 | 25 | 44 | 31 | 752 | -20 | 0 | Plate, sheet | 0 | Y
ASME SECTION VIII | P05469 | SB-209 | 0 | SB-209 | A95456 | 0.500 - 1.500 | H321 | G18, G19, W3 | 1998-01-01 | 0 | 0 | 25 | 44 | 31 | 752 | -20 | 0 | Plate, sheet | 0 | Y
ASME SECTION VIII | P05470 | SB-209 | 0 | SB-209 | A95456 | 1.501 - 3.000 | H112 | G18, G19, W3 | 1998-01-01 | 0 | 0 | 25 | 41 | 18 | 752 | -20 | 0 | Plate, sheet | 0 | Y
ASME SECTION VIII | P05471 | SB-209 | 0 | SB-209 | A95456 | 1.501 - 3.000 | H32 | G18, G19, W3 | 2007-01-01 | 0 | 0 | 25 | 41 | 29 | 752 | -20 | 0 | Plate, sheet | 0 | Y
ASME SECTION VIII | P05472 | SB-209 | 0 | SB-209 | A95456 | 1.501 - 3.000 | H321 | G18, G19, W3 | 1998-01-01 | 0 | 0 | 25 | 41 | 29 | 752 | -20 | 0 | Plate, sheet | 0 | Y
ASME SECTION VIII | P05473 | SB-209 | 0 | SB-209 | A95456 | 1.501 - 3.000 | O | G18, G19 | 1998-01-01 | 0 | 0 | 25 | 41 | 18 | 752 | -20 | 0 | Plate, sheet | 0 | Y
ASME SECTION VIII | P05474 | SB-209 | 0 | SB-209 | A95456 | 3.001 - 5.000 | O | G18, G19 | 1998-01-01 | 0 | 0 | 25 | 40 | 17 | 752 | -20 | 0 | Plate, sheet | 0 | Y
ASME SECTION VIII | P05475 | SB-209 | 0 | SB-209 | A95456 | 5.001 - 7.000 | O | G18, G19 | 1998-01-01 | 0 | 0 | 25 | 39 | 16 | 752 | -20 | 0 | Plate, sheet | 0 | Y
ASME SECTION VIII | P05476 | SB-209 | 0 | SB-209 | A95456 | 7.001 - 8.000 | O | G18, G19 | 1998-01-01 | 0 | 0 | 25 | 38 | 15 | 752 | -20 | 0 | Plate, sheet | 0 | Y
ASME SECTION VIII | P05477 | SB-209 | 0 | SB-209 | A95652 | 0.051 - 1.000 | H34 | T1, W3 | 1999-01-01 | 0 | 0 | 22 | 34 | 26 | 752 | -20 | 0 | Plate, sheet | 0 | Y
ASME SECTION VIII | P05478 | SB-209 | 0 | SB-209 | A95652 | 0.051 - 1.000 | H34 | W3 | 1998-01-01 | 0 | 0 | 22 | 34 | 26 | 752 | -20 | 0 | Plate, sheet | 0 | Y
ASME SECTION VIII | P05479 | SB-209 | 0 | SB-209 | A95652 | 0.051 - 2.000 | H32 | T1, W3 | 1999-01-01 | 0 | 0 | 22 | 31 | 23 | 752 | -20 | 0 | Plate, sheet | 0 | Y
ASME SECTION VIII | P05480 | SB-209 | 0 | SB-209 | A95652 | 0.051 - 2.000 | H32 | W3 | 1998-01-01 | 0 | 0 | 22 | 31 | 23 | 752 | -20 | 0 | Plate, sheet | 0 | Y
ASME SECTION VIII | P05481 | SB-209 | 0 | SB-209 | A95652 | 0.051 - 3.000 | O |  | 1998-01-01 | 0 | 0 | 22 | 25 | 9.5 | 752 | -20 | 0 | Plate, sheet | 0 | Y
ASME SECTION VIII | P05482 | SB-209 | 0 | SB-209 | A95652 | 0.051 - 3.000 | O | T2 | 1999-01-01 | 0 | 0 | 22 | 25 | 9.5 | 752 | -20 | 0 | Plate, sheet | 0 | Y
ASME SECTION VIII | P05483 | SB-209 | 0 | SB-209 | A95652 | 0.250 - 0.499 | H112 | T1, W3 | 1999-01-01 | 0 | 0 | 22 | 28 | 16 | 752 | -20 | 0 | Plate, sheet | 0 | Y
ASME SECTION VIII | P05484 | SB-209 | 0 | SB-209 | A95652 | 0.250 - 0.499 | H112 | W3 | 1998-01-01 | 0 | 0 | 22 | 28 | 16 | 752 | -20 | 0 | Plate, sheet | 0 | Y
ASME SECTION VIII | P05485 | SB-209 | 0 | SB-209 | A95652 | 0.500 - 3.000 | H112 | T2, W3 | 1999-01-01 | 0 | 0 | 22 | 25 | 9.5 | 752 | -20 | 0 | Plate, sheet | 0 | Y
ASME SECTION VIII | P05486 | SB-209 | 0 | SB-209 | A95652 | 0.500 - 3.000 | H112 | W3 | 1998-01-01 | 0 | 0 | 22 | 25 | 9.5 | 752 | -20 | 0 | Plate, sheet | 0 | Y
ASME SECTION VIII | P05487 | SB-209 | 0 | SB-209 | A96061 | 0.051 - 0.249 | T4 wld. | G24, T3, W7 | 1999-01-01 | 0 | 0 | 23 | 24 | 0 | 752 | -20 | 0 | Plate, sheet | 0 | Y
ASME SECTION VIII | P05488 | SB-209 | 0 | SB-209 | A96061 | 0.051 - 0.249 | T4 wld. | G24, W7 | 1998-01-01 | 0 | 0 | 23 | 24 | 0 | 752 | -20 | 0 | Plate, sheet | 0 | Y
ASME SECTION VIII | P05489 | SB-209 | 0 | SB-209 | A96061 | 0.051 - 0.249 | T4 | G24, T3, W4 | 1999-01-01 | 0 | 0 | 23 | 30 | 16 | 752 | -20 | 0 | Plate, sheet | 0 | Y
ASME SECTION VIII | P05490 | SB-209 | 0 | SB-209 | A96061 | 0.051 - 0.249 | T4 | G24, W4 | 1998-01-01 | 0 | 0 | 23 | 30 | 16 | 752 | -20 | 0 | Plate, sheet | 0 | Y
ASME SECTION VIII | P05491 | SB-209 | 0 | SB-209 | A96061 | 0.051 - 0.249 | T6 wld. | G24, T3, W7 | 1999-01-01 | 0 | 0 | 23 | 24 | 0 | 752 | -20 | 0 | Plate, sheet | 0 | Y
ASME SECTION VIII | P05492 | SB-209 | 0 | SB-209 | A96061 | 0.051 - 0.249 | T6 wld. | G24, W7 | 1998-01-01 | 0 | 0 | 23 | 24 | 0 | 752 | -20 | 0 | Plate, sheet | 0 | Y
ASME SECTION VIII | P05493 | SB-209 | 0 | SB-209 | A96061 | 0.051 - 0.249 | T6 | G24, T3, W4 | 1999-01-01 | 0 | 0 | 23 | 42 | 35 | 752 | -20 | 0 | Plate, sheet | 0 | Y
ASME SECTION VIII | P05494 | SB-209 | 0 | SB-209 | A96061 | 0.051 - 0.249 | T6 | G24, W4 | 1998-01-01 | 0 | 0 | 23 | 42 | 35 | 752 | -20 | 0 | Plate, sheet | 0 | Y
ASME SECTION VIII | P05495 | SB-209 | 0 | SB-209 | A96061 | 0.250 - 3.000 | T451 wld. | G24, T3, W7 | 1999-01-01 | 0 | 0 | 23 | 24 | 0 | 752 | -20 | 0 | Plate, sheet | 0 | Y
ASME SECTION VIII | P05496 | SB-209 | 0 | SB-209 | A96061 | 0.250 - 3.000 | T451 wld. | G24, W7 | 1998-01-01 | 0 | 0 | 23 | 24 | 0 | 752 | -20 | 0 | Plate, sheet | 0 | Y
ASME SECTION VIII | P05497 | SB-209 | 0 | SB-209 | A96061 | 0.250 - 3.000 | T451 | G24, T3, W4 | 1999-01-01 | 0 | 0 | 23 | 30 | 16 | 752 | -20 | 0 | Plate, sheet | 0 | Y
ASME SECTION VIII | P05498 | SB-209 | 0 | SB-209 | A96061 | 0.250 - 3.000 | T451 | G24, W4 | 1998-01-01 | 0 | 0 | 23 | 30 | 16 | 752 | -20 | 0 | Plate, sheet | 0 | Y
ASME SECTION VIII | P05499 | SB-209 | 0 | SB-209 | A96061 | 0.250 - 4.000 | T651 | G24, T3, W4 | 1999-01-01 | 0 | 0 | 23 | 42 | 35 | 752 | -20 | 0 | Plate, sheet | 0 | Y
ASME SECTION VIII | P05500 | SB-209 | 0 | SB-209 | A96061 | 0.250 - 4.000 | T651 | G24, W4 | 1998-01-01 | 0 | 0 | 23 | 42 | 35 | 752 | -20 | 0 | Plate, sheet | 0 | Y
ASME SECTION VIII | P05501 | SB-209 | 0 | SB-209 | A96061 | 0.250 - 6.000 | T651 wld. | G24, T3, W7 | 1999-01-01 | 0 | 0 | 23 | 24 | 0 | 752 | -20 | 0 | Plate, sheet | 0 | Y
ASME SECTION VIII | P05502 | SB-209 | 0 | SB-209 | A96061 | 0.250 - 6.000 | T651 wld. | G24, W7 | 1998-01-01 | 0 | 0 | 23 | 24 | 0 | 752 | -20 | 0 | Plate, sheet | 0 | Y
ASME SECTION VIII | P05503 | SB-209 | 0 | SB-209 | A96061 | 4.001 - 6.000 | T651 | G24, T3, W4 | 1999-01-01 | 0 | 0 | 23 | 40 | 35 | 752 | -20 | 0 | Plate, sheet | 0 | Y
ASME SECTION VIII | P05504 | SB-209 | 0 | SB-209 | A96061 | 4.001 - 6.000 | T651 | G24, W4 | 1998-01-01 | 0 | 0 | 23 | 40 | 35 | 752 | -20 | 0 | Plate, sheet | 0 | Y
ASME SECTION VIII | P05505 | SB-209 | 0 | SB-209 | Alclad 3003 | 0.006 - 0.499 | H12 | G16, W3 | 1998-01-01 | 0 | 0 | 21 | 16 | 11 | 752 | -20 | 0 | Plate, sheet | 0 | Y
ASME SECTION VIII | P05506 | SB-209 | 0 | SB-209 | Alclad 3003 | 0.006 - 0.499 | H14 | G16, W3 | 1998-01-01 | 0 | 0 | 21 | 19 | 16 | 752 | -20 | 0 | Plate, sheet | 0 | Y
ASME SECTION VIII | P05507 | SB-209 | 0 | SB-209 | Alclad 3003 | 0.006 - 0.499 | O | G16 | 1998-01-01 | 0 | 0 | 21 | 13 | 4.5 | 752 | -20 | 0 | Plate, sheet | 0 | Y
ASME SECTION VIII | P05508 | SB-209 | 0 | SB-209 | Alclad 3003 | 0.009 - 0.499 | H14 | G16, W3 | 1999-01-01 | 0 | 0 | 21 | 19 | 16 | 752 | -20 | 0 | Plate, sheet | 0 | Y
ASME SECTION VIII | P05509 | SB-209 | 0 | SB-209 | Alclad 3003 | 0.017 - 0.499 | H12 | G16, W3 | 1999-01-01 | 0 | 0 | 21 | 16 | 11 | 752 | -20 | 0 | Plate, sheet | 0 | Y
ASME SECTION VIII | P05510 | SB-209 | 0 | SB-209 | Alclad 3003 | 0.250 - 0.499 | H112 | G16, W3 | 1998-01-01 | 0 | 0 | 21 | 16 | 9 | 752 | -20 | 0 | Plate, sheet | 0 | Y
ASME SECTION VIII | P05511 | SB-209 | 0 | SB-209 | Alclad 3003 | 0.500 - 1.000 | H14 | G25, W3 | 1998-01-01 | 0 | 0 | 21 | 20 | 17 | 752 | -20 | 0 | Plate, sheet | 0 | Y
ASME SECTION VIII | P05512 | SB-209 | 0 | SB-209 | Alclad 3003 | 0.500 - 2.000 | H112 | G26, W3 | 1998-01-01 | 0 | 0 | 21 | 15 | 6 | 752 | -20 | 0 | Plate, sheet | 0 | Y
ASME SECTION VIII | P05513 | SB-209 | 0 | SB-209 | Alclad 3003 | 0.500 - 2.000 | H12 | G25, W3 | 1998-01-01 | 0 | 0 | 21 | 17 | 12 | 752 | -20 | 0 | Plate, sheet | 0 | Y
ASME SECTION VIII | P05514 | SB-209 | 0 | SB-209 | Alclad 3003 | 0.500 - 3.000 | O | G25 | 1998-01-01 | 0 | 0 | 21 | 14 | 5 | 752 | -20 | 0 | Plate, sheet | 0 | Y
ASME SECTION VIII | P05515 | SB-209 | 0 | SB-209 | Alclad 3003 | 2.001 - 3.000 | H112 | G26, W3 | 1998-01-01 | 0 | 0 | 21 | 14.5 | 6 | 752 | -20 | 0 | Plate, sheet | 0 | Y
ASME SECTION VIII | P05516 | SB-209 | 0 | SB-209 | Alclad 3004 | 0.051 - 0.499 | H32 | G16, W3 | 1998-01-01 | 0 | 0 | 22 | 27 | 20 | 752 | -20 | 0 | Plate, sheet | 0 | Y
ASME SECTION VIII | P05517 | SB-209 | 0 | SB-209 | Alclad 3004 | 0.051 - 0.499 | H34 | G16, W3 | 1998-01-01 | 0 | 0 | 22 | 31 | 24 | 752 | -20 | 0 | Plate, sheet | 0 | Y
ASME SECTION VIII | P05518 | SB-209 | 0 | SB-209 | Alclad 3004 | 0.051 - 0.499 | O | G16 | 1998-01-01 | 0 | 0 | 22 | 21 | 8 | 752 | -20 | 0 | Plate, sheet | 0 | Y
ASME SECTION VIII | P05519 | SB-209 | 0 | SB-209 | Alclad 3004 | 0.250 - 0.499 | H112 | G16, W3 | 1998-01-01 | 0 | 0 | 22 | 22 | 8.5 | 752 | -20 | 0 | Plate, sheet | 0 | Y
ASME SECTION VIII | P05520 | SB-209 | 0 | SB-209 | Alclad 3004 | 0.500 - 1.000 | H34 | G25, W3 | 1998-01-01 | 0 | 0 | 22 | 32 | 25 | 752 | -20 | 0 | Plate, sheet | 0 | Y
ASME SECTION VIII | P05521 | SB-209 | 0 | SB-209 | Alclad 3004 | 0.500 - 2.000 | H32 | G25, W3 | 1998-01-01 | 0 | 0 | 22 | 28 | 21 | 752 | -20 | 0 | Plate, sheet | 0 | Y
ASME SECTION VIII | P05522 | SB-209 | 0 | SB-209 | Alclad 3004 | 0.500 - 3.000 | H112 | G25, W3 | 1998-01-01 | 0 | 0 | 22 | 23 | 9 | 752 | -20 | 0 | Plate, sheet | 0 | Y
ASME SECTION VIII | P05523 | SB-209 | 0 | SB-209 | Alclad 3004 | 0.500 - 3.000 | O | G25 | 1998-01-01 | 0 | 0 | 22 | 22 | 8.5 | 752 | -20 | 0 | Plate, sheet | 0 | Y
ASME SECTION VIII | P05524 | SB-209 | 0 | SB-209 | Alclad 6061 | 0.051 - 0.249 | T4 wld. | G24, W7 | 1998-01-01 | 0 | 0 | 23 | 24 | 0 | 752 | -20 | 0 | Plate, sheet | 0 | Y
ASME SECTION VIII | P05525 | SB-209 | 0 | SB-209 | Alclad 6061 | 0.051 - 0.249 | T4 | G16, G24, W4 | 1998-01-01 | 0 | 0 | 23 | 27 | 14 | 752 | -20 | 0 | Plate, sheet | 0 | Y
ASME SECTION VIII | P05526 | SB-209 | 0 | SB-209 | Alclad 6061 | 0.051 - 0.249 | T6 wld. | G24, W7 | 1998-01-01 | 0 | 0 | 23 | 24 | 0 | 752 | -20 | 0 | Plate, sheet | 0 | Y
ASME SECTION VIII | P05527 | SB-209 | 0 | SB-209 | Alclad 6061 | 0.051 - 0.249 | T6 | G16, G24, W4 | 1998-01-01 | 0 | 0 | 23 | 38 | 32 | 752 | -20 | 0 | Plate, sheet | 0 | Y
ASME SECTION VIII | P05528 | SB-209 | 0 | SB-209 | Alclad 6061 | 0.250 - 0.499 | T451 | G16, G24, W4 | 1998-01-01 | 0 | 0 | 23 | 27 | 14 | 752 | -20 | 0 | Plate, sheet | 0 | Y
ASME SECTION VIII | P05529 | SB-209 | 0 | SB-209 | Alclad 6061 | 0.250 - 0.499 | T651 | G16, G24, W4 | 1998-01-01 | 0 | 0 | 23 | 38 | 32 | 752 | -20 | 0 | Plate, sheet | 0 | Y
ASME SECTION VIII | P05530 | SB-209 | 0 | SB-209 | Alclad 6061 | 0.250 - 3.000 | T451 wld. | G24, W7 | 1998-01-01 | 0 | 0 | 23 | 24 | 0 | 752 | -20 | 0 | Plate, sheet | 0 | Y
ASME SECTION VIII | P05531 | SB-209 | 0 | SB-209 | Alclad 6061 | 0.250 - 5.000 | T651 wld. | G24, W7 | 1998-01-01 | 0 | 0 | 23 | 24 | 0 | 752 | -20 | 0 | Plate, sheet | 0 | Y
ASME SECTION VIII | P05532 | SB-209 | 0 | SB-209 | Alclad 6061 | 0.500 - 3.000 | T451 | G24, G25, W4 | 1998-01-01 | 0 | 0 | 23 | 30 | 16 | 752 | -20 | 0 | Plate, sheet | 0 | Y
ASME SECTION VIII | P05533 | SB-209 | 0 | SB-209 | Alclad 6061 | 0.500 - 4.000 | T651 | G24, G25, W4 | 1998-01-01 | 0 | 0 | 23 | 42 | 35 | 752 | -20 | 0 | Plate, sheet | 0 | Y
ASME SECTION VIII | P05534 | SB-209 | 0 | SB-209 | Alclad 6061 | 4.001 - 5.000 | T651 | G24, G25, G26, W4 | 1998-01-01 | 0 | 0 | 23 | 40 | 35 | 752 | -20 | 0 | Plate, sheet | 0 | Y
ASME SECTION VIII | P05535 | SB-209 | 0 | SB-209 | Alclad 6061 | 4.001 - 5.000 | T651 | G24, G26, W4 | 2002-01-01 | 0 | 0 | 23 | 40 | 35 | 752 | -20 | 0 | Plate, sheet | 0 | Y
ASME SECTION VIII | P05536 | SB-210 | 0 | SB-210 | A91060 | 0.010 - 0.500 | H113 | W3 | 1998-01-01 | 0 | 0 | 21 | 8.5 | 2.5 | 752 | -20 | 0 | Drawn smls. tube | 0 | Y
ASME SECTION VIII | P05537 | SB-210 | 0 | SB-210 | A91060 | 0.010 - 0.500 | H14 | W3 | 1998-01-01 | 0 | 0 | 0 | 12 | 10 | 752 | -20 | 0 | Drawn smls. tube | 0 | Y
ASME SECTION VIII | P05538 | SB-210 | 0 | SB-210 | A91060 | 0.010 - 0.500 | O |  | 1998-01-01 | 0 | 0 | 21 | 8.5 | 2.5 | 752 | -20 | 0 | Drawn smls. tube | 0 | Y
ASME SECTION VIII | P05539 | SB-210 | 0 | SB-210 | A91060 | 0.018 - 0.500 | H113 | T3, W3 | 1999-01-01 | 0 | 0 | 21 | 8.5 | 2.5 | 752 | -20 | 0 | Drawn smls. tube | 0 | Y
ASME SECTION VIII | P05540 | SB-210 | 0 | SB-210 | A91060 | 0.018 - 0.500 | H14 | T3, W3 | 1999-01-01 | 0 | 0 | 0 | 12 | 10 | 752 | -20 | 0 | Drawn smls. tube | 0 | Y
ASME SECTION VIII | P05541 | SB-210 | 0 | SB-210 | A91060 | 0.018 - 0.500 | O | T3 | 1999-01-01 | 0 | 0 | 21 | 8.5 | 2.5 | 752 | -20 | 0 | Drawn smls. tube | 0 | Y
ASME SECTION VIII | P05542 | SB-210 | 0 | SB-210 | A93003 | 0.010 - 0.500 | 0 |  | 1998-01-01 | 0 | 0 | 21 | 14 | 5 | 752 | -20 | 0 | Drawn smls. tube | 0 | Y
ASME SECTION VIII | P05543 | SB-210 | 0 | SB-210 | A93003 | 0.010 - 0.500 | H113 | T3, W3 | 1999-01-01 | 0 | 0 | 21 | 14 | 5 | 752 | -20 | 0 | Drawn smls. tube | 0 | Y
ASME SECTION VIII | P05544 | SB-210 | 0 | SB-210 | A93003 | 0.010 - 0.500 | H113 | W3 | 1998-01-01 | 0 | 0 | 21 | 14 | 5 | 752 | -20 | 0 | Drawn smls. tube | 0 | Y
ASME SECTION VIII | P05545 | SB-210 | 0 | SB-210 | A93003 | 0.010 - 0.500 | H12 | T4, W3 | 1999-01-01 | 0 | 0 | 21 | 17 | 12 | 752 | -20 | 0 | Drawn smls. tube | 0 | Y
ASME SECTION VIII | P05546 | SB-210 | 0 | SB-210 | A93003 | 0.010 - 0.500 | H12 | W3 | 1998-01-01 | 0 | 0 | 21 | 17 | 12 | 752 | -20 | 0 | Drawn smls. tube | 0 | Y
ASME SECTION VIII | P05547 | SB-210 | 0 | SB-210 | A93003 | 0.010 - 0.500 | H14 | T4, W3 | 1999-01-01 | 0 | 0 | 21 | 20 | 17 | 752 | -20 | 0 | Drawn smls. tube | 0 | Y
ASME SECTION VIII | P05548 | SB-210 | 0 | SB-210 | A93003 | 0.010 - 0.500 | H14 | W3 | 1998-01-01 | 0 | 0 | 21 | 20 | 17 | 752 | -20 | 0 | Drawn smls. tube | 0 | Y
ASME SECTION VIII | P05549 | SB-210 | 0 | SB-210 | A93003 | 0.010 - 0.500 | H18 | T4, W3 | 1999-01-01 | 0 | 0 | 21 | 27 | 24 | 752 | -20 | 0 | Drawn smls. tube | 0 | Y
ASME SECTION VIII | P05550 | SB-210 | 0 | SB-210 | A93003 | 0.010 - 0.500 | H18 | W3 | 1998-01-01 | 0 | 0 | 21 | 27 | 24 | 752 | -20 | 0 | Drawn smls. tube | 0 | Y
ASME SECTION VIII | P05551 | SB-210 | 0 | SB-210 | A93003 | 0.010 - 0.500 | O | T3 | 1999-01-01 | 0 | 0 | 21 | 14 | 5 | 752 | -20 | 0 | Drawn smls. tube | 0 | Y
ASME SECTION VIII | P05552 | SB-210 | 0 | SB-210 | A95052 | 0.018 - 0.450 | H32 | W4 | 1998-01-01 | 0 | 0 | 22 | 31 | 23 | 752 | -20 | 0 | Drawn smls. tube | 0 | Y
ASME SECTION VIII | P05553 | SB-210 | 0 | SB-210 | A95052 | 0.018 - 0.450 | H34 | W4 | 1998-01-01 | 0 | 0 | 22 | 34 | 26 | 752 | -20 | 0 | Drawn smls. tube | 0 | Y
ASME SECTION VIII | P05554 | SB-210 | 0 | SB-210 | A95052 | 0.018 - 0.450 | O |  | 1998-01-01 | 0 | 0 | 22 | 25 | 10 | 752 | -20 | 0 | Drawn smls. tube | 0 | Y
ASME SECTION VIII | P05555 | SB-210 | 0 | SB-210 | A95154 | 0.010 - 0.450 | H34 | G18, G19, W3 | 2001-01-01 | 0 | 0 | 22 | 39 | 29 | 752 | -20 | 0 | Drawn smls. tube | 0 | Y
ASME SECTION VIII | P05556 | SB-210 | 0 | SB-210 | A95154 | 0.010 - 0.450 | O | G18, G19 | 2001-01-01 | 0 | 0 | 22 | 30 | 11 | 752 | -20 | 0 | Drawn smls. tube | 0 | Y
ASME SECTION VIII | P05557 | SB-210 | 0 | SB-210 | A95154 | 0.018 - 0.450 | H34 | G18, G19, W3 | 1998-01-01 | 0 | 0 | 22 | 39 | 29 | 752 | -20 | 0 | Drawn smls. tube | 0 | Y
ASME SECTION VIII | P05558 | SB-210 | 0 | SB-210 | A95154 | 0.018 - 0.450 | O | G18, G19 | 1998-01-01 | 0 | 0 | 22 | 30 | 11 | 752 | -20 | 0 | Drawn smls. tube | 0 | Y
ASME SECTION VIII | P05559 | SB-210 | 0 | SB-210 | A96061 | 0.025 - 0.500 | T4 wld. | T3, W7 | 1999-01-01 | 0 | 0 | 23 | 24 | 0 | 752 | -20 | 0 | Drawn smls. tube | 0 | Y
ASME SECTION VIII | P05560 | SB-210 | 0 | SB-210 | A96061 | 0.025 - 0.500 | T4 wld. | W7 | 1998-01-01 | 0 | 0 | 23 | 24 | 0 | 752 | -20 | 0 | Drawn smls. tube | 0 | Y
ASME SECTION VIII | P05561 | SB-210 | 0 | SB-210 | A96061 | 0.025 - 0.500 | T4 | T3, W4 | 1999-01-01 | 0 | 0 | 23 | 30 | 16 | 752 | -20 | 0 | Drawn smls. tube | 0 | Y
ASME SECTION VIII | P05562 | SB-210 | 0 | SB-210 | A96061 | 0.025 - 0.500 | T4 | W4 | 1998-01-01 | 0 | 0 | 23 | 30 | 16 | 752 | -20 | 0 | Drawn smls. tube | 0 | Y
ASME SECTION VIII | P05563 | SB-210 | 0 | SB-210 | A96061 | 0.025 - 0.500 | T6 wld. | T3, W7 | 1999-01-01 | 0 | 0 | 23 | 24 | 0 | 752 | -20 | 0 | Drawn smls. tube | 0 | Y
ASME SECTION VIII | P05564 | SB-210 | 0 | SB-210 | A96061 | 0.025 - 0.500 | T6 wld. | W7 | 1998-01-01 | 0 | 0 | 23 | 24 | 0 | 752 | -20 | 0 | Drawn smls. tube | 0 | Y
ASME SECTION VIII | P05565 | SB-210 | 0 | SB-210 | A96061 | 0.025 - 0.500 | T6 | T3, W4 | 1999-01-01 | 0 | 0 | 23 | 42 | 35 | 752 | -20 | 0 | Drawn smls. tube | 0 | Y
ASME SECTION VIII | P05566 | SB-210 | 0 | SB-210 | A96061 | 0.025 - 0.500 | T6 | W4 | 1998-01-01 | 0 | 0 | 23 | 42 | 35 | 752 | -20 | 0 | Drawn smls. tube | 0 | Y
ASME SECTION VIII | P05567 | SB-210 | 0 | SB-210 | A96063 | 0.025 - 0.500 | T6 wld. | T3, W7 | 1999-01-01 | 0 | 0 | 23 | 17 | 0 | 752 | -20 | 0 | Drawn smls. tube | 0 | Y
ASME SECTION VIII | P05568 | SB-210 | 0 | SB-210 | A96063 | 0.025 - 0.500 | T6 wld. | W7 | 1998-01-01 | 0 | 0 | 23 | 17 | 0 | 752 | -20 | 0 | Drawn smls. tube | 0 | Y
ASME SECTION VIII | P05569 | SB-210 | 0 | SB-210 | A96063 | 0.025 - 0.500 | T6 | T3, W4 | 1999-01-01 | 0 | 0 | 23 | 33 | 28 | 752 | -20 | 0 | Drawn smls. tube | 0 | Y
ASME SECTION VIII | P05570 | SB-210 | 0 | SB-210 | A96063 | 0.025 - 0.500 | T6 | W4 | 1998-01-01 | 0 | 0 | 23 | 33 | 28 | 752 | -20 | 0 | Drawn smls. tube | 0 | Y
ASME SECTION VIII | P05571 | SB-210 | 0 | SB-210 | Alclad 3003 | 0.010 - 0.500 | H14 | G16, W3 | 1998-01-01 | 0 | 0 | 21 | 19 | 16 | 752 | -20 | 0 | Drawn smls. tube | 0 | Y
ASME SECTION VIII | P05572 | SB-210 | 0 | SB-210 | Alclad 3003 | 0.010 - 0.500 | H18 | G16, W3 | 1998-01-01 | 0 | 0 | 21 | 26 | 23 | 752 | -20 | 0 | Drawn smls. tube | 0 | Y
ASME SECTION VIII | P05573 | SB-210 | 0 | SB-210 | Alclad 3003 | 0.010 - 0.500 | O | G16 | 1998-01-01 | 0 | 0 | 21 | 13 | 4.5 | 752 | -20 | 0 | Drawn smls. tube | 0 | Y
ASME SECTION VIII | P05574 | SB-210 | 0 | SB-210 | Alclad 3003 | 0.050 - 0.500 | H113 | G16, W3 | 1998-01-01 | 0 | 0 | 21 | 13 | 4.5 | 752 | -20 | 0 | Drawn smls. tube | 0 | Y
ASME SECTION VIII | P05575 | SB-211 | 0 | SB-211 | A92024 | 0.125 - 0.499 | T4 | T2, W4 | 1999-01-01 | 0 | 0 | 0 | 62 | 45 | 752 | -20 | 0 | Bar, rod, wire | 0 | Y
ASME SECTION VIII | P05576 | SB-211 | 0 | SB-211 | A92024 | 0.125 - 0.499 | T4 | W4 | 1998-01-01 | 0 | 0 | 0 | 62 | 45 | 752 | -20 | 0 | Rod, bar, wire | 0 | Y
ASME SECTION VIII | P05577 | SB-211 | 0 | SB-211 | A92024 | 0.500 - 4.500 | T4 | T2, W4 | 1999-01-01 | 0 | 0 | 0 | 62 | 42 | 752 | -20 | 0 | Bar, rod, wire | 0 | Y
ASME SECTION VIII | P05578 | SB-211 | 0 | SB-211 | A92024 | 0.500 - 4.500 | T4 | W4 | 1998-01-01 | 0 | 0 | 0 | 62 | 42 | 752 | -20 | 0 | Rod, bar, wire | 0 | Y
ASME SECTION VIII | P05579 | SB-211 | 0 | SB-211 | A92024 | 4.501 - 6.500 | T4 | T2, W4 | 1999-01-01 | 0 | 0 | 0 | 62 | 40 | 752 | -20 | 0 | Bar, rod, wire | 0 | Y
ASME SECTION VIII | P05580 | SB-211 | 0 | SB-211 | A92024 | 4.501 - 6.500 | T4 | W4 | 1998-01-01 | 0 | 0 | 0 | 62 | 40 | 752 | -20 | 0 | Rod, bar, wire | 0 | Y
ASME SECTION VIII | P05581 | SB-211 | 0 | SB-211 | A92024 | 6.501 - 8.000 | T4 | T2, W4 | 1999-01-01 | 0 | 0 | 0 | 58 | 38 | 752 | -20 | 0 | Bar, rod, wire | 0 | Y
ASME SECTION VIII | P05582 | SB-211 | 0 | SB-211 | A92024 | 6.501 - 8.000 | T4 | W4 | 1998-01-01 | 0 | 0 | 0 | 58 | 38 | 752 | -20 | 0 | Rod, bar, wire | 0 | Y
ASME SECTION VIII | P05583 | SB-211 | 0 | SB-211 | A96061 | 0.125 - 0.249 | T6 wld. | G13, G24, T3, W7 | 1999-01-01 | 0 | 0 | 23 | 24 | 0 | 752 | -20 | 0 | Bar, rod, wire | 0 | Y
ASME SECTION VIII | P05584 | SB-211 | 0 | SB-211 | A96061 | 0.125 - 0.249 | T6 wld. | G13, G24, W7 | 1998-01-01 | 0 | 0 | 23 | 24 | 0 | 752 | -20 | 0 | Rod, bar, wire | 0 | Y
ASME SECTION VIII | P05585 | SB-211 | 0 | SB-211 | A96061 | 0.125 - 0.249 | T6 | G24, T3, W4 | 1999-01-01 | 0 | 0 | 23 | 42 | 35 | 752 | -20 | 0 | Bar, rod, wire | 0 | Y
ASME SECTION VIII | P05586 | SB-211 | 0 | SB-211 | A96061 | 0.125 - 0.249 | T6 | G24, W4 | 1998-01-01 | 0 | 0 | 23 | 42 | 35 | 752 | -20 | 0 | Rod, bar, wire | 0 | Y
ASME SECTION VIII | P05587 | SB-211 | 0 | SB-211 | A96061 | 0.250 - 8.000 | T651 wld. | G13, G24, T3, W7 | 1999-01-01 | 0 | 0 | 23 | 24 | 0 | 752 | -20 | 0 | Bar, rod, wire | 0 | Y
ASME SECTION VIII | P05588 | SB-211 | 0 | SB-211 | A96061 | 0.250 - 8.000 | T651 wld. | G13, G24, W7 | 1998-01-01 | 0 | 0 | 23 | 24 | 0 | 752 | -20 | 0 | Rod, bar, wire | 0 | Y
ASME SECTION VIII | P05589 | SB-211 | 0 | SB-211 | A96061 | 0.250 - 8.000 | T651 | G24, T3, W4 | 1999-01-01 | 0 | 0 | 23 | 42 | 35 | 752 | -20 | 0 | Bar, rod, wire | 0 | Y
ASME SECTION VIII | P05590 | SB-211 | 0 | SB-211 | A96061 | 0.250 - 8.000 | T651 | G24, W4 | 1998-01-01 | 0 | 0 | 23 | 42 | 35 | 752 | -20 | 0 | Rod, bar, wire | 0 | Y
ASME SECTION VIII | P05591 | SB-221 | 0 | SB-221 | A91060 | 0 | H112 | G13, T3, W3 | 1999-01-01 | 0 | 0 | 21 | 8.5 | 2.5 | 752 | -20 | 0 | Bar, rod, shapes | 0 | Y
ASME SECTION VIII | P05592 | SB-221 | 0 | SB-221 | A91060 | 0 | H112 | G13, W3 | 1998-01-01 | 0 | 0 | 21 | 8.5 | 2.5 | 752 | -20 | 0 | Rod, bar, shapes | 0 | Y
ASME SECTION VIII | P05593 | SB-221 | 0 | SB-221 | A91060 | 0 | O | G13, T3 | 1999-01-01 | 0 | 0 | 21 | 8.5 | 2.5 | 752 | -20 | 0 | Bar, rod, shapes | 0 | Y
ASME SECTION VIII | P05594 | SB-221 | 0 | SB-221 | A91060 | 0 | O | G13 | 1998-01-01 | 0 | 0 | 21 | 8.5 | 2.5 | 752 | -20 | 0 | Rod, bar, shapes | 0 | Y
ASME SECTION VIII | P05595 | SB-221 | 0 | SB-221 | A91100 | 0 | H112 | T4, W3 | 1999-01-01 | 0 | 0 | 21 | 11 | 3 | 752 | -20 | 0 | Bar, rod, shapes | 0 | Y
ASME SECTION VIII | P05596 | SB-221 | 0 | SB-221 | A91100 | 0 | H112 | W3 | 1998-01-01 | 0 | 0 | 21 | 11 | 3 | 752 | -20 | 0 | Rod, bar, shapes | 0 | Y
ASME SECTION VIII | P05597 | SB-221 | 0 | SB-221 | A91100 | 0 | O |  | 1998-01-01 | 0 | 0 | 21 | 11 | 3 | 752 | -20 | 0 | Rod, bar, shapes | 0 | Y
ASME SECTION VIII | P05598 | SB-221 | 0 | SB-221 | A91100 | 0 | O | T4 | 1999-01-01 | 0 | 0 | 21 | 11 | 3 | 752 | -20 | 0 | Bar, rod, shapes | 0 | Y
ASME SECTION VIII | P05599 | SB-221 | 0 | SB-221 | A92024 | <= 0.249 | T3 | G24, T2, W4 | 1999-01-01 | 0 | 0 | 0 | 57 | 42 | 752 | -20 | 0 | Bar, rod, shapes | 0 | Y
ASME SECTION VIII | P05600 | SB-221 | 0 | SB-221 | A92024 | <= 0.249 | T3 | G24, W4 | 1998-01-01 | 0 | 0 | 0 | 57 | 42 | 752 | -20 | 0 | Rod, bar, shapes | 0 | Y
ASME SECTION VIII | P05601 | SB-221 | 0 | SB-221 | A92024 | >= 1.500 | T3 | G24, T2, W4 | 1999-01-01 | 0 | 0 | 0 | 68 | 48 | 752 | -20 | 0 | Bar, rod, shapes | 0 | Y
ASME SECTION VIII | P05602 | SB-221 | 0 | SB-221 | A92024 | >= 1.500 | T3 | G24, W4 | 1998-01-01 | 0 | 0 | 0 | 68 | 48 | 752 | -20 | 0 | Rod, bar, shapes | 0 | Y
ASME SECTION VIII | P05603 | SB-221 | 0 | SB-221 | A92024 | 0.250 - 0.749 | T3 | G24, T2, W4 | 1999-01-01 | 0 | 0 | 0 | 60 | 44 | 752 | -20 | 0 | Bar, rod, shapes | 0 | Y
ASME SECTION VIII | P05604 | SB-221 | 0 | SB-221 | A92024 | 0.250 - 0.749 | T3 | G24, W4 | 1998-01-01 | 0 | 0 | 0 | 60 | 44 | 752 | -20 | 0 | Rod, bar, shapes | 0 | Y
ASME SECTION VIII | P05605 | SB-221 | 0 | SB-221 | A92024 | 0.750 - 1.499 | T3 | G24, T2, W4 | 1999-01-01 | 0 | 0 | 0 | 65 | 46 | 752 | -20 | 0 | Bar, rod, shapes | 0 | Y
ASME SECTION VIII | P05606 | SB-221 | 0 | SB-221 | A92024 | 0.750 - 1.499 | T3 | G24, W4 | 1998-01-01 | 0 | 0 | 0 | 65 | 46 | 752 | -20 | 0 | Rod, bar, shapes | 0 | Y
ASME SECTION VIII | P05607 | SB-221 | 0 | SB-221 | A93003 | 0 | H112 | T3, W3 | 1999-01-01 | 0 | 0 | 21 | 14 | 5 | 752 | -20 | 0 | Bar, rod, shapes | 0 | Y
ASME SECTION VIII | P05608 | SB-221 | 0 | SB-221 | A93003 | 0 | H112 | W3 | 1998-01-01 | 0 | 0 | 21 | 14 | 5 | 752 | -20 | 0 | Rod, bar, shapes | 0 | Y
ASME SECTION VIII | P05609 | SB-221 | 0 | SB-221 | A93003 | 0 | O |  | 1998-01-01 | 0 | 0 | 21 | 14 | 5 | 752 | -20 | 0 | Rod, bar, shapes | 0 | Y
ASME SECTION VIII | P05610 | SB-221 | 0 | SB-221 | A93003 | 0 | O | T3 | 1999-01-01 | 0 | 0 | 21 | 14 | 5 | 752 | -20 | 0 | Bar, rod, shapes | 0 | Y
ASME SECTION VIII | P05611 | SB-221 | 0 | SB-221 | A95083 | <= 5.000 | H111 | G18, G19, W3 | 1998-01-01 | 0 | 0 | 25 | 40 | 24 | 752 | -20 | 0 | Rod, bar, shapes | 0 | Y
ASME SECTION VIII | P05612 | SB-221 | 0 | SB-221 | A95083 | <= 5.000 | H112 | G18, G19, W3 | 1998-01-01 | 0 | 0 | 25 | 39 | 16 | 752 | -20 | 0 | Rod, bar, shapes | 0 | Y
ASME SECTION VIII | P05613 | SB-221 | 0 | SB-221 | A95083 | <= 5.000 | O | G18, G19 | 1998-01-01 | 0 | 0 | 25 | 39 | 16 | 752 | -20 | 0 | Rod, bar, shapes | 0 | Y
ASME SECTION VIII | P05614 | SB-221 | 0 | SB-221 | A95086 | <= 5.000 | H112 | G18, G19, W4 | 1998-01-01 | 0 | 0 | 25 | 35 | 14 | 752 | -20 | 0 | Rod, bar, shapes | 0 | Y
ASME SECTION VIII | P05615 | SB-221 | 0 | SB-221 | A95154 | 0 | H112 | G18, G19, W3 | 1998-01-01 | 0 | 0 | 22 | 30 | 11 | 752 | -20 | 0 | Rod, bar, shapes | 0 | Y
ASME SECTION VIII | P05616 | SB-221 | 0 | SB-221 | A95154 | 0 | O | G18, G19 | 1998-01-01 | 0 | 0 | 22 | 30 | 11 | 752 | -20 | 0 | Rod, bar, shapes | 0 | Y
ASME SECTION VIII | P05617 | SB-221 | 0 | SB-221 | A95454 | <= 5.000 | H111 | T1, W3 | 1999-01-01 | 0 | 0 | 22 | 33 | 19 | 752 | -20 | 0 | Bar, rod, shapes | 0 | Y
ASME SECTION VIII | P05618 | SB-221 | 0 | SB-221 | A95454 | <= 5.000 | H111 | W3 | 1998-01-01 | 0 | 0 | 22 | 33 | 19 | 752 | -20 | 0 | Rod, bar, shapes | 0 | Y
ASME SECTION VIII | P05619 | SB-221 | 0 | SB-221 | A95454 | <= 5.000 | H112 | T1, W3 | 1999-01-01 | 0 | 0 | 22 | 31 | 12 | 752 | -20 | 0 | Bar, rod, shapes | 0 | Y
ASME SECTION VIII | P05620 | SB-221 | 0 | SB-221 | A95454 | <= 5.000 | H112 | W3 | 1998-01-01 | 0 | 0 | 22 | 31 | 12 | 752 | -20 | 0 | Rod, bar, shapes | 0 | Y
ASME SECTION VIII | P05621 | SB-221 | 0 | SB-221 | A95454 | <= 5.000 | O |  | 1998-01-01 | 0 | 0 | 22 | 31 | 12 | 752 | -20 | 0 | Rod, bar, shapes | 0 | Y
ASME SECTION VIII | P05622 | SB-221 | 0 | SB-221 | A95454 | <= 5.000 | O | T1 | 1999-01-01 | 0 | 0 | 22 | 31 | 12 | 752 | -20 | 0 | Bar, rod, shapes | 0 | Y
ASME SECTION VIII | P05623 | SB-221 | 0 | SB-221 | A95456 | <= 5.000 | H111 | G18, G19, W3 | 1998-01-01 | 0 | 0 | 25 | 42 | 26 | 752 | -20 | 0 | Rod, bar, shapes | 0 | Y
ASME SECTION VIII | P05624 | SB-221 | 0 | SB-221 | A95456 | <= 5.000 | H112 | G18, G19, W3 | 1998-01-01 | 0 | 0 | 25 | 41 | 19 | 752 | -20 | 0 | Rod, bar, shapes | 0 | Y
ASME SECTION VIII | P05625 | SB-221 | 0 | SB-221 | A95456 | <= 5.000 | O | G18, G19 | 1998-01-01 | 0 | 0 | 25 | 41 | 19 | 752 | -20 | 0 | Rod, bar, shapes | 0 | Y
ASME SECTION VIII | P05626 | SB-221 | 0 | SB-221 | A96061 | 0 | T4 wld. | G24, T3, W7 | 1999-01-01 | 0 | 0 | 23 | 24 | 0 | 752 | -20 | 0 | Bar, rod, shapes | 0 | Y
ASME SECTION VIII | P05627 | SB-221 | 0 | SB-221 | A96061 | 0 | T4 wld. | G24, W7 | 1998-01-01 | 0 | 0 | 23 | 24 | 0 | 752 | -20 | 0 | Rod, bar, shapes | 0 | Y
ASME SECTION VIII | P05628 | SB-221 | 0 | SB-221 | A96061 | 0 | T4 | G24, T3, W4 | 1999-01-01 | 0 | 0 | 23 | 26 | 16 | 752 | -20 | 0 | Bar, rod, shapes | 0 | Y
ASME SECTION VIII | P05629 | SB-221 | 0 | SB-221 | A96061 | 0 | T4 | G24, W4 | 1998-01-01 | 0 | 0 | 23 | 26 | 16 | 752 | -20 | 0 | Rod, bar, shapes | 0 | Y
ASME SECTION VIII | P05630 | SB-221 | 0 | SB-221 | A96061 | 0 | T6 wld. | G13, G24, T3, W7 | 1999-01-01 | 0 | 0 | 23 | 24 | 0 | 752 | -20 | 0 | Bar, rod, shapes | 0 | Y
ASME SECTION VIII | P05631 | SB-221 | 0 | SB-221 | A96061 | 0 | T6 wld. | G13, G24, W7 | 1998-01-01 | 0 | 0 | 23 | 24 | 0 | 752 | -20 | 0 | Rod, bar, shapes | 0 | Y
ASME SECTION VIII | P05632 | SB-221 | 0 | SB-221 | A96061 | 0 | T6 | G24, T3, W4 | 1999-01-01 | 0 | 0 | 23 | 38 | 35 | 752 | -20 | 0 | Bar, rod, shapes | 0 | Y
ASME SECTION VIII | P05633 | SB-221 | 0 | SB-221 | A96061 | 0 | T6 | G24, W4 | 1998-01-01 | 0 | 0 | 23 | 38 | 35 | 752 | -20 | 0 | Rod, bar, shapes | 0 | Y
ASME SECTION VIII | P05634 | SB-221 | 0 | SB-221 | A96063 | <= 0.500 | T1 | T3, W4 | 1999-01-01 | 0 | 0 | 23 | 17 | 9 | 752 | -20 | 0 | Bar, rod, shapes | 0 | Y
ASME SECTION VIII | P05635 | SB-221 | 0 | SB-221 | A96063 | <= 0.500 | T1 | W4 | 1998-01-01 | 0 | 0 | 23 | 17 | 9 | 752 | -20 | 0 | Rod, bar, shapes | 0 | Y
ASME SECTION VIII | P05636 | SB-221 | 0 | SB-221 | A96063 | <= 0.500 | T5 | T3, W4 | 1999-01-01 | 0 | 0 | 23 | 22 | 16 | 752 | -20 | 0 | Bar, rod, shapes | 0 | Y
ASME SECTION VIII | P05637 | SB-221 | 0 | SB-221 | A96063 | <= 0.500 | T5 | W4 | 1998-01-01 | 0 | 0 | 23 | 22 | 16 | 752 | -20 | 0 | Rod, bar, shapes | 0 | Y
ASME SECTION VIII | P05638 | SB-221 | 0 | SB-221 | A96063 | <= 1.000 | T5 wld. | T3, W7 | 1999-01-01 | 0 | 0 | 23 | 17 | 0 | 752 | -20 | 0 | Bar, rod, shapes | 0 | Y
ASME SECTION VIII | P05639 | SB-221 | 0 | SB-221 | A96063 | <= 1.000 | T5 wld. | W7 | 1998-01-01 | 0 | 0 | 23 | 17 | 0 | 752 | -20 | 0 | Rod, bar, shapes | 0 | Y
ASME SECTION VIII | P05640 | SB-221 | 0 | SB-221 | A96063 | <= 1.000 | T6 wld. | T3, W7 | 1999-01-01 | 0 | 0 | 23 | 17 | 0 | 752 | -20 | 0 | Bar, rod, shapes | 0 | Y
ASME SECTION VIII | P05641 | SB-221 | 0 | SB-221 | A96063 | <= 1.000 | T6 wld. | W7 | 1998-01-01 | 0 | 0 | 23 | 17 | 0 | 752 | -20 | 0 | Rod, bar, shapes | 0 | Y
ASME SECTION VIII | P05642 | SB-221 | 0 | SB-221 | A96063 | <= 1.000 | T6 | T3, W4 | 1999-01-01 | 0 | 0 | 23 | 30 | 25 | 752 | -20 | 0 | Bar, rod, shapes | 0 | Y
ASME SECTION VIII | P05643 | SB-221 | 0 | SB-221 | A96063 | <= 1.000 | T6 | W4 | 1998-01-01 | 0 | 0 | 23 | 30 | 25 | 752 | -20 | 0 | Rod, bar, shapes | 0 | Y
ASME SECTION VIII | P05644 | SB-221 | 0 | SB-221 | A96063 | 0.501 - 1.000 | T1 | T3, W4 | 1999-01-01 | 0 | 0 | 23 | 16 | 8 | 752 | -20 | 0 | Bar, rod, shapes | 0 | Y
ASME SECTION VIII | P05645 | SB-221 | 0 | SB-221 | A96063 | 0.501 - 1.000 | T1 | W4 | 1998-01-01 | 0 | 0 | 23 | 16 | 8 | 752 | -20 | 0 | Rod, bar, shapes | 0 | Y
ASME SECTION VIII | P05646 | SB-221 | 0 | SB-221 | A96063 | 0.501 - 1.000 | T5 | T3, W4 | 1999-01-01 | 0 | 0 | 23 | 21 | 15 | 752 | -20 | 0 | Bar, rod, shapes | 0 | Y
ASME SECTION VIII | P05647 | SB-221 | 0 | SB-221 | A96063 | 0.501 - 1.000 | T5 | W4 | 1998-01-01 | 0 | 0 | 23 | 21 | 15 | 752 | -20 | 0 | Rod, bar, shapes | 0 | Y
ASME SECTION VIII | P05648 | SB-234 | 0 | SB-234 | A91060 | 0.010 - 0.200 | H14 | T3, W4 | 1999-01-01 | 0 | 0 | 21 | 12 | 10 | 752 | -20 | 0 | Cond. & heat exch. tubes | 0 | Y
ASME SECTION VIII | P05649 | SB-234 | 0 | SB-234 | A91060 | 0.010 - 0.200 | H14 | W4 | 1998-01-01 | 0 | 0 | 21 | 12 | 10 | 752 | -20 | 0 | Cond. & heat exch. tubes | 0 | Y
ASME SECTION VIII | P05650 | SB-234 | 0 | SB-234 | A93003 | 0.010 - 0.200 | H14 | T4, W4 | 1999-01-01 | 0 | 0 | 21 | 20 | 17 | 752 | -20 | 0 | Cond. & heat exch. tubes | 0 | Y
ASME SECTION VIII | P05651 | SB-234 | 0 | SB-234 | A93003 | 0.010 - 0.200 | H14 | W4 | 1998-01-01 | 0 | 0 | 21 | 20 | 17 | 752 | -20 | 0 | Cond. & heat exch. tubes | 0 | Y
ASME SECTION VIII | P05652 | SB-234 | 0 | SB-234 | A93003 | 0.010 - 0.200 | H25 | T4, W4 | 1999-01-01 | 0 | 0 | 21 | 22 | 19 | 752 | -20 | 0 | Cond. & heat exch. tubes | 0 | Y
ASME SECTION VIII | P05653 | SB-234 | 0 | SB-234 | A93003 | 0.010 - 0.200 | H25 | W4 | 1998-01-01 | 0 | 0 | 21 | 22 | 19 | 752 | -20 | 0 | Cond. & heat exch. tubes | 0 | Y
ASME SECTION VIII | P05654 | SB-234 | 0 | SB-234 | A95052 | 0.010 - 0.200 | H32 | W4 | 1998-01-01 | 0 | 0 | 22 | 31 | 23 | 752 | -20 | 0 | Cond. & heat exch. tubes | 0 | Y
ASME SECTION VIII | P05655 | SB-234 | 0 | SB-234 | A95052 | 0.010 - 0.200 | H34 | W4 | 1998-01-01 | 0 | 0 | 22 | 34 | 26 | 752 | -20 | 0 | Cond. & heat exch. tubes | 0 | Y
ASME SECTION VIII | P05656 | SB-234 | 0 | SB-234 | A95454 | 0.010 - 0.250 | H32 | T1, W4 | 1999-01-01 | 0 | 0 | 22 | 36 | 26 | 752 | -20 | 0 | Cond. & heat exch. tubes | 0 | Y
ASME SECTION VIII | P05657 | SB-234 | 0 | SB-234 | A95454 | 0.010 - 0.250 | H32 | W4 | 1998-01-01 | 0 | 0 | 22 | 36 | 26 | 752 | -20 | 0 | Cond. & heat exch. tubes | 0 | Y
ASME SECTION VIII | P05658 | SB-234 | 0 | SB-234 | A95454 | 0.010 - 0.250 | H34 | T1, W4 | 1999-01-01 | 0 | 0 | 22 | 39 | 29 | 752 | -20 | 0 | Cond. & heat exch. tubes | 0 | Y
ASME SECTION VIII | P05659 | SB-234 | 0 | SB-234 | A95454 | 0.010 - 0.250 | H34 | W4 | 1998-01-01 | 0 | 0 | 22 | 39 | 29 | 752 | -20 | 0 | Cond. & heat exch. tubes | 0 | Y
ASME SECTION VIII | P05660 | SB-234 | 0 | SB-234 | A96061 | 0.025 - 0.200 | T4 wld. | T3, W7 | 1999-01-01 | 0 | 0 | 23 | 24 | 0 | 752 | -20 | 0 | Cond. & heat exch. tubes | 0 | Y
ASME SECTION VIII | P05661 | SB-234 | 0 | SB-234 | A96061 | 0.025 - 0.200 | T4 | T3, W4 | 1999-01-01 | 0 | 0 | 23 | 30 | 16 | 752 | -20 | 0 | Cond. & heat exch. tubes | 0 | Y
ASME SECTION VIII | P05662 | SB-234 | 0 | SB-234 | A96061 | 0.025 - 0.200 | T6 wld. | T3, W7 | 1999-01-01 | 0 | 0 | 23 | 24 | 0 | 752 | -20 | 0 | Cond. & heat exch. tubes | 0 | Y
ASME SECTION VIII | P05663 | SB-234 | 0 | SB-234 | A96061 | 0.025 - 0.200 | T6 | T3, W4 | 1999-01-01 | 0 | 0 | 23 | 42 | 35 | 752 | -20 | 0 | Cond. & heat exch. tubes | 0 | Y
ASME SECTION VIII | P05664 | SB-234 | 0 | SB-234 | A96061 | 0.025 - 0.249 | T4 wld. | W7 | 1998-01-01 | 0 | 0 | 23 | 24 | 0 | 752 | -20 | 0 | Cond. & heat exch. tubes | 0 | Y
ASME SECTION VIII | P05665 | SB-234 | 0 | SB-234 | A96061 | 0.025 - 0.249 | T4 | W4 | 1998-01-01 | 0 | 0 | 23 | 30 | 16 | 752 | -20 | 0 | Cond. & heat exch. tubes | 0 | Y
ASME SECTION VIII | P05666 | SB-234 | 0 | SB-234 | A96061 | 0.025 - 0.249 | T6 wld. | W7 | 1998-01-01 | 0 | 0 | 23 | 24 | 0 | 752 | -20 | 0 | Cond. & heat exch. tubes | 0 | Y
ASME SECTION VIII | P05667 | SB-234 | 0 | SB-234 | A96061 | 0.025 - 0.249 | T6 | W4 | 1998-01-01 | 0 | 0 | 23 | 42 | 35 | 752 | -20 | 0 | Cond. & heat exch. tubes | 0 | Y
ASME SECTION VIII | P05668 | SB-234 | 0 | SB-234 | Alclad 3003 | 0.010 - 0.200 | H14 | G16, W4 | 1998-01-01 | 0 | 0 | 21 | 19 | 16 | 752 | -20 | 0 | Cond. & heat exch. tubes | 0 | Y
ASME SECTION VIII | P05669 | SB-234 | 0 | SB-234 | Alclad 3003 | 0.010 - 0.200 | H25 | G16, W4 | 1998-01-01 | 0 | 0 | 21 | 21 | 18 | 752 | -20 | 0 | Cond. & heat exch. tubes | 0 | Y
ASME SECTION VIII | P05670 | SB-241 | 0 | SB-241 | A91060 | 0 | H112 | T3, W3 | 1999-01-01 | 0 | 0 | 21 | 8.5 | 2.5 | 752 | -20 | 0 | Smls. extr. tube | 0 | Y
ASME SECTION VIII | P05671 | SB-241 | 0 | SB-241 | A91060 | 0 | H112 | W3 | 1998-01-01 | 0 | 0 | 21 | 8.5 | 2.5 | 752 | -20 | 0 | Smls. extr. tube | 0 | Y
ASME SECTION VIII | P05672 | SB-241 | 0 | SB-241 | A91060 | 0 | O |  | 1998-01-01 | 0 | 0 | 21 | 8.5 | 2.5 | 752 | -20 | 0 | Smls. extr. tube | 0 | Y
ASME SECTION VIII | P05673 | SB-241 | 0 | SB-241 | A91060 | 0 | O | T3 | 1999-01-01 | 0 | 0 | 21 | 8.5 | 2.5 | 752 | -20 | 0 | Smls. extr. tube | 0 | Y
ASME SECTION VIII | P05674 | SB-241 | 0 | SB-241 | A91100 | 0 | H112 | T4, W3 | 1999-01-01 | 0 | 0 | 21 | 11 | 3 | 752 | -20 | 0 | Smls. extr. tube | 0 | Y
ASME SECTION VIII | P05675 | SB-241 | 0 | SB-241 | A91100 | 0 | H112 | W3 | 1998-01-01 | 0 | 0 | 21 | 11 | 3 | 752 | -20 | 0 | Smls. extr. tube | 0 | Y
ASME SECTION VIII | P05676 | SB-241 | 0 | SB-241 | A91100 | 0 | O |  | 1998-01-01 | 0 | 0 | 21 | 11 | 3 | 752 | -20 | 0 | Smls. extr. tube | 0 | Y
ASME SECTION VIII | P05677 | SB-241 | 0 | SB-241 | A91100 | 0 | O | T4 | 1999-01-01 | 0 | 0 | 21 | 11 | 3 | 752 | -20 | 0 | Smls. extr. tube | 0 | Y
ASME SECTION VIII | P05678 | SB-241 | 0 | SB-241 | A93003 | < 1.000 | H18 | T4, W4 | 1999-01-01 | 0 | 0 | 21 | 27 | 24 | 752 | -20 | 0 | Smls. pipe | 0 | Y
ASME SECTION VIII | P05679 | SB-241 | 0 | SB-241 | A93003 | < 1.000 | H18 | W4 | 1998-01-01 | 0 | 0 | 21 | 27 | 24 | 752 | -20 | 0 | Smls. pipe | 0 | Y
ASME SECTION VIII | P05680 | SB-241 | 0 | SB-241 | A93003 | >= 1.000 | H112 | T3, W4 | 1999-01-01 | 0 | 0 | 21 | 14 | 5 | 752 | -20 | 0 | Smls. pipe | 0 | Y
ASME SECTION VIII | P05681 | SB-241 | 0 | SB-241 | A93003 | >= 1.000 | H112 | W4 | 1998-01-01 | 0 | 0 | 21 | 14 | 5 | 752 | -20 | 0 | Smls. pipe | 0 | Y
ASME SECTION VIII | P05682 | SB-241 | 0 | SB-241 | A93003 | 0 | H112 | T3, W3 | 1999-01-01 | 0 | 0 | 21 | 14 | 5 | 752 | -20 | 0 | Smls. extr. tube | 0 | Y
ASME SECTION VIII | P05683 | SB-241 | 0 | SB-241 | A93003 | 0 | H112 | W3 | 1998-01-01 | 0 | 0 | 21 | 14 | 5 | 752 | -20 | 0 | Smls. extr. tube | 0 | Y
ASME SECTION VIII | P05684 | SB-241 | 0 | SB-241 | A93003 | 0 | O |  | 1998-01-01 | 0 | 0 | 21 | 14 | 5 | 752 | -20 | 0 | Smls. extr. tube | 0 | Y
ASME SECTION VIII | P05685 | SB-241 | 0 | SB-241 | A93003 | 0 | O | T3 | 1999-01-01 | 0 | 0 | 21 | 14 | 5 | 752 | -20 | 0 | Smls. extr. tube | 0 | Y
ASME SECTION VIII | P05686 | SB-241 | 0 | SB-241 | A95052 | 0 | O |  | 1998-01-01 | 0 | 0 | 22 | 25 | 10 | 752 | -20 | 0 | Smls. extr. tube | 0 | Y
ASME SECTION VIII | P05687 | SB-241 | 0 | SB-241 | A95083 | <= 5.000 | H111 | G18, G19, W3 | 1998-01-01 | 0 | 0 | 25 | 40 | 24 | 752 | -20 | 0 | Smls. extr. tube | 0 | Y
ASME SECTION VIII | P05688 | SB-241 | 0 | SB-241 | A95083 | <= 5.000 | H112 | G18, G19, W3 | 1998-01-01 | 0 | 0 | 25 | 39 | 16 | 752 | -20 | 0 | Smls. extr. tube | 0 | Y
ASME SECTION VIII | P05689 | SB-241 | 0 | SB-241 | A95083 | <= 5.000 | O | G18, G19 | 1998-01-01 | 0 | 0 | 25 | 39 | 16 | 752 | -20 | 0 | Smls. extr. tube | 0 | Y
ASME SECTION VIII | P05690 | SB-241 | 0 | SB-241 | A95083 | 0 | H111 | G18, G19, W3 | 2002-01-01 | 0 | 0 | 25 | 40 | 24 | 752 | -20 | 0 | Smls. extr. tube | 0 | Y
ASME SECTION VIII | P05691 | SB-241 | 0 | SB-241 | A95083 | 0 | H112 | G18, G19, W3 | 2002-01-01 | 0 | 0 | 25 | 39 | 16 | 752 | -20 | 0 | Smls. extr. tube | 0 | Y
ASME SECTION VIII | P05692 | SB-241 | 0 | SB-241 | A95083 | 0 | O | G18, G19 | 2002-01-01 | 0 | 0 | 25 | 39 | 16 | 752 | -20 | 0 | Smls. extr. tube | 0 | Y
ASME SECTION VIII | P05693 | SB-241 | 0 | SB-241 | A95086 | <= 5.000 | H111 | G18, G19, W3 | 1998-01-01 | 0 | 0 | 25 | 36 | 21 | 752 | -20 | 0 | Smls. extr. tube | 0 | Y
ASME SECTION VIII | P05694 | SB-241 | 0 | SB-241 | A95086 | <= 5.000 | H112 |  | 1998-01-01 | 0 | 0 | 25 | 35 | 14 | 752 | -20 | 0 | Smls. extr. tube | 0 | Y
ASME SECTION VIII | P05695 | SB-241 | 0 | SB-241 | A95086 | <= 5.000 | O | G18, G19 | 1998-01-01 | 0 | 0 | 25 | 35 | 14 | 752 | -20 | 0 | Smls. extr. tube | 0 | Y
ASME SECTION VIII | P05696 | SB-241 | 0 | SB-241 | A95454 | <= 5.000 | H111 | T1, W3 | 1999-01-01 | 0 | 0 | 22 | 33 | 19 | 752 | -20 | 0 | Smls. extr. tube | 0 | Y
ASME SECTION VIII | P05697 | SB-241 | 0 | SB-241 | A95454 | <= 5.000 | H111 | W3 | 1998-01-01 | 0 | 0 | 22 | 33 | 19 | 752 | -20 | 0 | Smls. extr. tube | 0 | Y
ASME SECTION VIII | P05698 | SB-241 | 0 | SB-241 | A95454 | <= 5.000 | H112 | T1, W3 | 1999-01-01 | 0 | 0 | 22 | 31 | 12 | 752 | -20 | 0 | Smls. extr. tube | 0 | Y
ASME SECTION VIII | P05699 | SB-241 | 0 | SB-241 | A95454 | <= 5.000 | H112 | W3 | 1998-01-01 | 0 | 0 | 22 | 31 | 12 | 752 | -20 | 0 | Smls. extr. tube | 0 | Y
ASME SECTION VIII | P05700 | SB-241 | 0 | SB-241 | A95454 | <= 5.000 | O |  | 1998-01-01 | 0 | 0 | 22 | 31 | 12 | 752 | -20 | 0 | Smls. extr. tube | 0 | Y
ASME SECTION VIII | P05701 | SB-241 | 0 | SB-241 | A95454 | <= 5.000 | O | T1 | 1999-01-01 | 0 | 0 | 22 | 31 | 12 | 752 | -20 | 0 | Smls. extr. tube | 0 | Y
ASME SECTION VIII | P05702 | SB-241 | 0 | SB-241 | A95456 | <= 5.000 | H111 | G18, G19, W3 | 1998-01-01 | 0 | 0 | 25 | 42 | 26 | 752 | -20 | 0 | Smls. extr. tube | 0 | Y
ASME SECTION VIII | P05703 | SB-241 | 0 | SB-241 | A95456 | <= 5.000 | H112 | G18, G19, W3 | 1998-01-01 | 0 | 0 | 25 | 41 | 19 | 752 | -20 | 0 | Smls. extr. tube | 0 | Y
ASME SECTION VIII | P05704 | SB-241 | 0 | SB-241 | A95456 | <= 5.000 | O | G18, G19 | 1998-01-01 | 0 | 0 | 25 | 41 | 19 | 752 | -20 | 0 | Smls. extr. tube | 0 | Y
ASME SECTION VIII | P05705 | SB-241 | 0 | SB-241 | A96061 | < 1.000 | T6 | T3, W4 | 1999-01-01 | 0 | 0 | 23 | 42 | 35 | 752 | -20 | 0 | Smls. pipe | 0 | Y
ASME SECTION VIII | P05706 | SB-241 | 0 | SB-241 | A96061 | < 1.000 | T6 | W4 | 1998-01-01 | 0 | 0 | 23 | 42 | 35 | 752 | -20 | 0 | Smls. pipe | 0 | Y
ASME SECTION VIII | P05707 | SB-241 | 0 | SB-241 | A96061 | >= 1.000 | T6 | T3, W4 | 1999-01-01 | 0 | 0 | 23 | 38 | 35 | 752 | -20 | 0 | Smls. pipe | 0 | Y
ASME SECTION VIII | P05708 | SB-241 | 0 | SB-241 | A96061 | >= 1.000 | T6 | W4 | 1998-01-01 | 0 | 0 | 23 | 38 | 35 | 752 | -20 | 0 | Smls. pipe | 0 | Y
ASME SECTION VIII | P05709 | SB-241 | 0 | SB-241 | A96061 | 0 | T4 wld. | G24, T3, W7 | 1999-01-01 | 0 | 0 | 23 | 24 | 0 | 752 | -20 | 0 | Smls. extr. tube | 0 | Y
ASME SECTION VIII | P05710 | SB-241 | 0 | SB-241 | A96061 | 0 | T4 wld. | G24, W7 | 1998-01-01 | 0 | 0 | 23 | 24 | 0 | 752 | -20 | 0 | Smls. extr. tube | 0 | Y
ASME SECTION VIII | P05711 | SB-241 | 0 | SB-241 | A96061 | 0 | T4 | G24, T3, W4 | 1999-01-01 | 0 | 0 | 23 | 26 | 16 | 752 | -20 | 0 | Smls. extr. tube | 0 | Y
ASME SECTION VIII | P05712 | SB-241 | 0 | SB-241 | A96061 | 0 | T4 | G24, W4 | 1998-01-01 | 0 | 0 | 23 | 26 | 16 | 752 | -20 | 0 | Smls. extr. tube | 0 | Y
ASME SECTION VIII | P05713 | SB-241 | 0 | SB-241 | A96061 | 0 | T6 wld. | G24, T3, W7 | 1999-01-01 | 0 | 0 | 23 | 24 | 0 | 752 | -20 | 0 | Smls. extr. tube | 0 | Y
ASME SECTION VIII | P05714 | SB-241 | 0 | SB-241 | A96061 | 0 | T6 wld. | G24, W7 | 1998-01-01 | 0 | 0 | 23 | 24 | 0 | 752 | -20 | 0 | Smls. extr. tube | 0 | Y
ASME SECTION VIII | P05715 | SB-241 | 0 | SB-241 | A96061 | 0 | T6 wld. | T3, W7 | 1999-01-01 | 0 | 0 | 23 | 24 | 0 | 752 | -20 | 0 | Smls. pipe | 0 | Y
ASME SECTION VIII | P05716 | SB-241 | 0 | SB-241 | A96061 | 0 | T6 wld. | W7 | 1998-01-01 | 0 | 0 | 23 | 24 | 0 | 752 | -20 | 0 | Smls. pipe | 0 | Y
ASME SECTION VIII | P05717 | SB-241 | 0 | SB-241 | A96061 | 0 | T6 | G24, T3, W4 | 1999-01-01 | 0 | 0 | 23 | 38 | 35 | 752 | -20 | 0 | Smls. extr. tube | 0 | Y
ASME SECTION VIII | P05718 | SB-241 | 0 | SB-241 | A96061 | 0 | T6 | G24, W4 | 1998-01-01 | 0 | 0 | 23 | 38 | 35 | 752 | -20 | 0 | Smls. extr. tube | 0 | Y
ASME SECTION VIII | P05719 | SB-241 | 0 | SB-241 | A96063 | <= 0.500 | T5 | T3, W4 | 1999-01-01 | 0 | 0 | 23 | 22 | 16 | 752 | -20 | 0 | Smls. extr. tube | 0 | Y
ASME SECTION VIII | P05720 | SB-241 | 0 | SB-241 | A96063 | <= 0.500 | T5 | W4 | 1998-01-01 | 0 | 0 | 23 | 22 | 16 | 752 | -20 | 0 | Smls. extr. tube | 0 | Y
ASME SECTION VIII | P05721 | SB-241 | 0 | SB-241 | A96063 | <= 1.000 | T5 wld. | T3, W7 | 1999-01-01 | 0 | 0 | 23 | 17 | 0 | 752 | -20 | 0 | Smls. extr. tube | 0 | Y
ASME SECTION VIII | P05722 | SB-241 | 0 | SB-241 | A96063 | <= 1.000 | T5 wld. | W7 | 1998-01-01 | 0 | 0 | 23 | 17 | 0 | 752 | -20 | 0 | Smls. extr. tube | 0 | Y
ASME SECTION VIII | P05723 | SB-241 | 0 | SB-241 | A96063 | <= 1.000 | T6 wld. | T3, W7 | 1999-01-01 | 0 | 0 | 23 | 17 | 0 | 752 | -20 | 0 | Smls. extr. tube | 0 | Y
ASME SECTION VIII | P05724 | SB-241 | 0 | SB-241 | A96063 | <= 1.000 | T6 wld. | W7 | 1998-01-01 | 0 | 0 | 23 | 17 | 0 | 752 | -20 | 0 | Smls. extr. tube | 0 | Y
ASME SECTION VIII | P05725 | SB-241 | 0 | SB-241 | A96063 | <= 1.000 | T6 | T3, W4 | 1999-01-01 | 0 | 0 | 23 | 30 | 25 | 752 | -20 | 0 | Smls. extr. tube | 0 | Y
ASME SECTION VIII | P05726 | SB-241 | 0 | SB-241 | A96063 | <= 1.000 | T6 | W4 | 1998-01-01 | 0 | 0 | 23 | 30 | 25 | 752 | -20 | 0 | Smls. extr. tube | 0 | Y
ASME SECTION VIII | P05727 | SB-241 | 0 | SB-241 | A96063 | 0 | T6 wld. | T3, W7 | 1999-01-01 | 0 | 0 | 23 | 17 | 0 | 752 | -20 | 0 | Smls. pipe | 0 | Y
ASME SECTION VIII | P05728 | SB-241 | 0 | SB-241 | A96063 | 0 | T6 wld. | W7 | 1998-01-01 | 0 | 0 | 23 | 17 | 0 | 752 | -20 | 0 | Smls. pipe | 0 | Y
ASME SECTION VIII | P05729 | SB-241 | 0 | SB-241 | A96063 | 0 | T6 | T3, W4 | 1999-01-01 | 0 | 0 | 23 | 30 | 25 | 752 | -20 | 0 | Smls. pipe | 0 | Y
ASME SECTION VIII | P05730 | SB-241 | 0 | SB-241 | A96063 | 0 | T6 | W4 | 1998-01-01 | 0 | 0 | 23 | 30 | 25 | 752 | -20 | 0 | Smls. pipe | 0 | Y
ASME SECTION VIII | P05731 | SB-241 | 0 | SB-241 | A96063 | 0.501 - 1.000 | T5 | T3, W4 | 1999-01-01 | 0 | 0 | 23 | 21 | 15 | 752 | -20 | 0 | Smls. extr. tube | 0 | Y
ASME SECTION VIII | P05732 | SB-241 | 0 | SB-241 | A96063 | 0.501 - 1.000 | T5 | W4 | 1998-01-01 | 0 | 0 | 23 | 21 | 15 | 752 | -20 | 0 | Smls. extr. tube | 0 | Y
ASME SECTION VIII | P05733 | SB-241 | 0 | SB-241 | Alclad 3003 | 0 | H112 | G16, W3 | 1998-01-01 | 0 | 0 | 21 | 13 | 4.5 | 752 | -20 | 0 | Smls. extr. tube | 0 | Y
ASME SECTION VIII | P05734 | SB-241 | 0 | SB-241 | Alclad 3003 | 0 | O | G16 | 1998-01-01 | 0 | 0 | 21 | 13 | 4.5 | 752 | -20 | 0 | Smls. extr. tube | 0 | Y
ASME SECTION VIII | P05735 | SB-247 | 0 | SB-247 | A92014 | <= 2.000 | T6 | T2, W4 | 1999-01-01 | 0 | 0 | 0 | 65 | 56 | 752 | -20 | 0 | Die forgings | 0 | Y
ASME SECTION VIII | P05736 | SB-247 | 0 | SB-247 | A92014 | <= 2.000 | T6 | W4 | 1998-01-01 | 0 | 0 | 0 | 65 | 56 | 752 | -20 | 0 | Die forgings | 0 | Y
ASME SECTION VIII | P05737 | SB-247 | 0 | SB-247 | A92014 | <= 4.000 | T4 | T3, W4 | 1999-01-01 | 0 | 0 | 0 | 55 | 30 | 752 | -20 | 0 | Die forgings | 0 | Y
ASME SECTION VIII | P05738 | SB-247 | 0 | SB-247 | A92014 | <= 4.000 | T4 | W4 | 1998-01-01 | 0 | 0 | 0 | 55 | 30 | 752 | -20 | 0 | Die forgings | 0 | Y
ASME SECTION VIII | P05739 | SB-247 | 0 | SB-247 | A92014 | 2.001 - 4.000 | T6 | T2, W4 | 1999-01-01 | 0 | 0 | 0 | 63 | 54 | 752 | -20 | 0 | Die forgings | 0 | Y
ASME SECTION VIII | P05740 | SB-247 | 0 | SB-247 | A92014 | 2.001 - 4.000 | T6 | W4 | 1998-01-01 | 0 | 0 | 0 | 63 | 54 | 752 | -20 | 0 | Die forgings | 0 | Y
ASME SECTION VIII | P05741 | SB-247 | 0 | SB-247 | A93003 | <= 4.000 | H112 wld. | T3, W7 | 1999-01-01 | 0 | 0 | 21 | 14 | 0 | 752 | -20 | 0 | Die forgings | 0 | Y
ASME SECTION VIII | P05742 | SB-247 | 0 | SB-247 | A93003 | <= 4.000 | H112 wld. | W7 | 1998-01-01 | 0 | 0 | 21 | 14 | 0 | 752 | -20 | 0 | Die forgings | 0 | Y
ASME SECTION VIII | P05743 | SB-247 | 0 | SB-247 | A93003 | <= 4.000 | H112 |  | 1998-01-01 | 0 | 0 | 21 | 14 | 5 | 752 | -20 | 0 | Die forgings | 0 | Y
ASME SECTION VIII | P05744 | SB-247 | 0 | SB-247 | A93003 | <= 4.000 | H112 | T3 | 1999-01-01 | 0 | 0 | 21 | 14 | 5 | 752 | -20 | 0 | Die forgings | 0 | Y
ASME SECTION VIII | P05745 | SB-247 | 0 | SB-247 | A95083 | <= 4.000 | H111 wld. | G18, G19, W7 | 1998-01-01 | 0 | 0 | 25 | 38 | 0 | 752 | -20 | 0 | Die & hand forgings | 0 | Y
ASME SECTION VIII | P05746 | SB-247 | 0 | SB-247 | A95083 | <= 4.000 | H111 | G18, G19, W4 | 1998-01-01 | 0 | 0 | 25 | 39 | 20 | 752 | -20 | 0 | Die & hand forgings | 0 | Y
ASME SECTION VIII | P05747 | SB-247 | 0 | SB-247 | A95083 | <= 4.000 | H112 wld. | G18, G19, W7 | 1998-01-01 | 0 | 0 | 25 | 38 | 0 | 752 | -20 | 0 | Die & hand forgings | 0 | Y
ASME SECTION VIII | P05748 | SB-247 | 0 | SB-247 | A95083 | <= 4.000 | H112 | G18, G19, W4 | 1998-01-01 | 0 | 0 | 25 | 39 | 16 | 752 | -20 | 0 | Die & hand forgings | 0 | Y
ASME SECTION VIII | P05749 | SB-247 | 0 | SB-247 | A96061 | <= 4.000 | T6 | T3, W4 | 1999-01-01 | 0 | 0 | 23 | 38 | 35 | 752 | -20 | 0 | Die forgings | 0 | Y
ASME SECTION VIII | P05750 | SB-247 | 0 | SB-247 | A96061 | <= 4.000 | T6 | T3, W4 | 1999-01-01 | 0 | 0 | 23 | 37 | 33 | 752 | -20 | 0 | Hand forgings | 0 | Y
ASME SECTION VIII | P05751 | SB-247 | 0 | SB-247 | A96061 | <= 4.000 | T6 | W4 | 1998-01-01 | 0 | 0 | 23 | 38 | 35 | 752 | -20 | 0 | Die forgings | 0 | Y
ASME SECTION VIII | P05752 | SB-247 | 0 | SB-247 | A96061 | <= 4.000 | T6 | W4 | 1998-01-01 | 0 | 0 | 23 | 37 | 33 | 752 | -20 | 0 | Hand forgings | 0 | Y
ASME SECTION VIII | P05753 | SB-247 | 0 | SB-247 | A96061 | <= 8.000 | T6 wld. | T3, W7 | 1999-01-01 | 0 | 0 | 23 | 24 | 0 | 752 | -20 | 0 | Die & hand forgings | 0 | Y
ASME SECTION VIII | P05754 | SB-247 | 0 | SB-247 | A96061 | <= 8.000 | T6 wld. | W7 | 1998-01-01 | 0 | 0 | 23 | 24 | 0 | 752 | -20 | 0 | Die & hand forgings | 0 | Y
ASME SECTION VIII | P05755 | SB-247 | 0 | SB-247 | A96061 | 4.001 - 8.000 | T6 | T3, W4 | 1999-01-01 | 0 | 0 | 23 | 35 | 32 | 752 | -20 | 0 | Hand forgings | 0 | Y
ASME SECTION VIII | P05756 | SB-247 | 0 | SB-247 | A96061 | 4.001 - 8.000 | T6 | W4 | 1998-01-01 | 0 | 0 | 23 | 35 | 32 | 752 | -20 | 0 | Hand forgings | 0 | Y
ASME SECTION VIII | P05757 | SB-26 | 0 | SB-26 | A02040 | <= 2.000 | T4 | G15, W4 | 1998-01-01 | 0 | 0 | 0 | 45 | 28 | 752 | -20 | 0 | Castings | 0 | Y
ASME SECTION VIII | P05758 | SB-26 | 0 | SB-26 | A03560 | 0 | T6 | G15, W4 | 1998-01-01 | 0 | 0 | 0 | 30 | 20 | 752 | -20 | 0 | Castings | 0 | Y
ASME SECTION VIII | P05759 | SB-26 | 0 | SB-26 | A03560 | 0 | T71 | G15, W4 | 1998-01-01 | 0 | 0 | 0 | 25 | 18 | 752 | -20 | 0 | Castings | 0 | Y
ASME SECTION VIII | P05760 | SB-26 | 0 | SB-26 | A24430 | 0 | F | G15, W4 | 1998-01-01 | 0 | 0 | 0 | 17 | 6 | 752 | -20 | 0 | Castings | 0 | Y
ASME SECTION VIII | P05761 | SB-265 1 | 1 | SB-265 | R50250 | 0 | Annealed |  | 2001-01-01 | Ti | 0 | 51 | 35 | 25 | 752 | -20 | 0 | Plate, sheet, strip | 0 | Y
ASME SECTION VIII | P05762 | SB-265 11 | 11 | SB-265 | R52250 | 0 | Annealed |  | 2004-01-01 | Ti-Pd | 0 | 51 | 35 | 25 | 752 | -20 | 0 | Plate, sheet, strip | 0 | Y
ASME SECTION VIII | P05763 | SB-265 12 | 12 | SB-265 | R53400 | 0 | Annealed |  | 2001-01-01 | Ti-0.3Mo-0.8Ni | 0 | 52 | 70 | 50 | 752 | -20 | 0 | Plate, sheet, strip | 0 | Y
ASME SECTION VIII | P05764 | SB-265 16 | 16 | SB-265 | R52402 | 0 | 0 |  | 1998-01-01 | Ti - Pd | 0 | 51 | 50 | 40 | 752 | -20 | 0 | Plate, sheet, strip | 0 | Y
ASME SECTION VIII | P05765 | SB-265 16 | 16 | SB-265 | R52402 | 0 | Annealed |  | 2004-01-01 | Ti-Pd | 0 | 51 | 50 | 40 | 752 | -20 | 0 | Plate, sheet, strip | 0 | Y
ASME SECTION VIII | P05766 | SB-265 17 | 17 | SB-265 | R52252 | 0 | Annealed |  | 2001-01-01 | Ti-Pd | 0 | 51 | 35 | 25 | 752 | -20 | 0 | Plate, sheet, strip | 0 | Y
ASME SECTION VIII | P05767 | SB-265 2 | 2 | SB-265 | R50400 | 0 | Annealed |  | 2001-01-01 | Ti | 0 | 51 | 50 | 40 | 752 | -20 | 0 | Plate, sheet, strip | 0 | Y
ASME SECTION VIII | P05768 | SB-265 26 | 26 | SB-265 | R52404 | 0 | Annealed |  | 2004-01-01 | Ti-Ru | 0 | 51 | 50 | 40 | 752 | -20 | 0 | Plate, sheet, strip | 0 | Y
ASME SECTION VIII | P05769 | SB-265 27 | 27 | SB-265 | R52254 | 0 | Annealed |  | 2004-01-01 | Ti-Ru | 0 | 51 | 35 | 25 | 752 | -20 | 0 | Plate, sheet, strip | 0 | Y
ASME SECTION VIII | P05770 | SB-265 3 | 3 | SB-265 | R50550 | 0 | Annealed |  | 1998-01-01 | Ti | 0 | 52 | 65 | 55 | 752 | -20 | 0 | Plate, sheet, strip | 0 | Y
ASME SECTION VIII | P05771 | SB-265 7 | 7 | SB-265 | R52400 | 0 | Annealed |  | 2001-01-01 | Ti-Pd | 0 | 51 | 50 | 40 | 752 | -20 | 0 | Plate, sheet, strip | 0 | Y
ASME SECTION VIII | P05772 | SB-265 9 | 9 | SB-265 | R56320 | 0 | Annealed |  | 2001-01-01 | Ti-3Al-2.5V | 0 | 53 | 90 | 70 | 752 | -20 | 0 | Plate, sheet, strip | 0 | Y
ASME SECTION VIII | P05773 | SB-271 | 0 | SB-271 | C95200 | 0 | M02 | G15, T6 | 2005-01-01 | 0 | 0 | 35 | 65 | 25 | 752 | -20 | 0 | Castings | 0 | Y
ASME SECTION VIII | P05774 | SB-271 | 0 | SB-271 | C95200 | 0 | M02 | G15 | 1998-01-01 | 0 | 0 | 35 | 65 | 25 | 752 | -20 | 0 | Castings | 0 | Y
ASME SECTION VIII | P05775 | SB-283 | 0 | SB-283 | C37700 | <= 1 1/2 | M10 | W1 | 1998-01-01 | 0 | 0 | 0 | 50 | 18 | 752 | -20 | 0 | Forgings, brass | 0 | Y
ASME SECTION VIII | P05776 | SB-283 | 0 | SB-283 | C37700 | <= 1 1/2 | M10 | W14 | 2001-01-01 |  | 0 | 0 | 50 | 18 | 752 | -20 | 0 | Forgings, brass | 0 | Y
ASME SECTION VIII | P05777 | SB-283 | 0 | SB-283 | C37700 | <= 1 1/2 | M11 | W14 | 2007-01-01 | 0 | 0 | 0 | 50 | 18 | 752 | -20 | 0 | Forgings, brass | 0 | Y
ASME SECTION VIII | P05778 | SB-283 | 0 | SB-283 | C37700 | <= 1 1/2 | O20 | W14 | 2007-01-01 | 0 | 0 | 0 | 50 | 18 | 752 | -20 | 0 | Forgings, brass | 0 | Y
ASME SECTION VIII | P05779 | SB-283 | 0 | SB-283 | C37700 | <= 1 1/2 | TQ50 | W14 | 2007-01-01 | 0 | 0 | 0 | 50 | 18 | 752 | -20 | 0 | Forgings, brass | 0 | Y
ASME SECTION VIII | P05780 | SB-283 | 0 | SB-283 | C37700 | > 1 1/2 | M10 | W1 | 1998-01-01 | 0 | 0 | 0 | 46 | 15 | 752 | -20 | 0 | Forgings, brass | 0 | Y
ASME SECTION VIII | P05781 | SB-283 | 0 | SB-283 | C37700 | > 1 1/2 | M10 | W14 | 2001-01-01 |  | 0 | 0 | 46 | 15 | 752 | -20 | 0 | Forgings, brass | 0 | Y
ASME SECTION VIII | P05782 | SB-283 | 0 | SB-283 | C37700 | > 1 1/2 | M11 | W14 | 2007-01-01 | 0 | 0 | 0 | 46 | 15 | 752 | -20 | 0 | Forgings, brass | 0 | Y
ASME SECTION VIII | P05783 | SB-283 | 0 | SB-283 | C37700 | > 1 1/2 | O20 | W14 | 2007-01-01 | 0 | 0 | 0 | 46 | 15 | 752 | -20 | 0 | Forgings, brass | 0 | Y
ASME SECTION VIII | P05784 | SB-283 | 0 | SB-283 | C37700 | > 1 1/2 | TQ50 | W14 | 2007-01-01 | 0 | 0 | 0 | 46 | 15 | 752 | -20 | 0 | Forgings, brass | 0 | Y
ASME SECTION VIII | P05785 | SB-283 | 0 | SB-283 | C64200 | <= 1 1/2 | M10 | T19, W14 | 2005-01-01 | 0 | 0 | 0 | 70 | 25 | 752 | -20 | 0 | Forgings | 0 | Y
ASME SECTION VIII | P05786 | SB-283 | 0 | SB-283 | C64200 | <= 1 1/2 | M10 | W1 | 1998-01-01 | 0 | 0 | 0 | 70 | 25 | 752 | -20 | 0 | Forgings | 0 | Y
ASME SECTION VIII | P05787 | SB-283 | 0 | SB-283 | C64200 | <= 1 1/2 | M10 | W14 | 2001-01-01 |  | 0 | 0 | 70 | 25 | 752 | -20 | 0 | Forgings | 0 | Y
ASME SECTION VIII | P05788 | SB-283 | 0 | SB-283 | C64200 | <= 1 1/2 | M11 | T19, W14 | 2007-01-01 | 0 | 0 | 0 | 70 | 25 | 752 | -20 | 0 | Forgings | 0 | Y
ASME SECTION VIII | P05789 | SB-283 | 0 | SB-283 | C64200 | <= 1 1/2 | O20 | T19, W14 | 2007-01-01 | 0 | 0 | 0 | 70 | 25 | 752 | -20 | 0 | Forgings | 0 | Y
ASME SECTION VIII | P05790 | SB-283 | 0 | SB-283 | C64200 | <= 1 1/2 | TQ50 | T19, W14 | 2007-01-01 | 0 | 0 | 0 | 70 | 25 | 752 | -20 | 0 | Forgings | 0 | Y
ASME SECTION VIII | P05791 | SB-283 | 0 | SB-283 | C64200 | > 1 1/2 | M10 | G10, T19, W14 | 2005-01-01 | 0 | 0 | 0 | 68 | 23 | 752 | -20 | 0 | Forgings | 0 | Y
ASME SECTION VIII | P05792 | SB-283 | 0 | SB-283 | C64200 | > 1 1/2 | M10 | G10, W1 | 1998-01-01 | 0 | 0 | 0 | 68 | 23 | 752 | -20 | 0 | Forgings | 0 | Y
ASME SECTION VIII | P05793 | SB-283 | 0 | SB-283 | C64200 | > 1 1/2 | M10 | G10, W14 | 2001-01-01 |  | 0 | 0 | 68 | 23 | 752 | -20 | 0 | Forgings | 0 | Y
ASME SECTION VIII | P05794 | SB-283 | 0 | SB-283 | C64200 | > 1 1/2 | M11 | G10, T19, W14 | 2007-01-01 | 0 | 0 | 0 | 68 | 23 | 752 | -20 | 0 | Forgings | 0 | Y
ASME SECTION VIII | P05795 | SB-283 | 0 | SB-283 | C64200 | > 1 1/2 | O20 | G10, T19, W14 | 2007-01-01 | 0 | 0 | 0 | 68 | 23 | 752 | -20 | 0 | Forgings | 0 | Y
ASME SECTION VIII | P05796 | SB-283 | 0 | SB-283 | C64200 | > 1 1/2 | TQ50 | G10, T19, W14 | 2007-01-01 | 0 | 0 | 0 | 68 | 23 | 752 | -20 | 0 | Forgings | 0 | Y
ASME SECTION VIII | P05797 | SB-308 | 0 | SB-308 | A96061 | 0 | T6 wld. | G13, T3, W7 | 1999-01-01 | 0 | 0 | 23 | 24 | 0 | 752 | -20 | 0 | Shapes | 0 | Y
ASME SECTION VIII | P05798 | SB-308 | 0 | SB-308 | A96061 | 0 | T6 wld. | G13, W7 | 1998-01-01 | 0 | 0 | 23 | 24 | 0 | 752 | -20 | 0 | Shapes | 0 | Y
ASME SECTION VIII | P05799 | SB-308 | 0 | SB-308 | A96061 | 0 | T6 | T3, W4 | 1999-01-01 | 0 | 0 | 23 | 38 | 35 | 752 | -20 | 0 | Shapes | 0 | Y
ASME SECTION VIII | P05800 | SB-308 | 0 | SB-308 | A96061 | 0 | T6 | W4 | 1998-01-01 | 0 | 0 | 23 | 38 | 35 | 752 | -20 | 0 | Shapes | 0 | Y
ASME SECTION VIII | P05801 | SB-315 | 0 | SB-315 | C65500 | 0 | O61 | G17, T3 | 2005-01-01 | 0 | 0 | 33 | 50 | 15 | 752 | -20 | 0 | Smls. pipe & tube | 0 | Y
ASME SECTION VIII | P05802 | SB-315 | 0 | SB-315 | C65500 | 0 | O61 | G17 | 1998-01-01 | 0 | 0 | 33 | 50 | 15 | 752 | -20 | 0 | Smls. pipe & tube | 0 | Y
ASME SECTION VIII | P05803 | SB-333 | 0 | SB-333 | N10001 | 0 | Annealed |  | 1998-01-01 | 62Ni - 28Mo - 5Fe | 0 | 44 | 100 | 45 | 752 | -20 | 0 | Plate, sheet, strip | 0 | Y
ASME SECTION VIII | P05804 | SB-333 | 0 | SB-333 | N10001 | 0 | Annealed |  | 1998-01-01 | 62Ni - 28Mo - 5Fe | 0 | 44 | 115 | 50 | 752 | -20 | 0 | Plate, strip | 0 | Y
ASME SECTION VIII | P05805 | SB-333 | 0 | SB-333 | N10001 | 0 | Annealed | G5 | 1998-01-01 | 62Ni - 28Mo - 5Fe | 0 | 44 | 115 | 50 | 752 | -20 | 0 | Plate, strip | 0 | Y
ASME SECTION VIII | P05806 | SB-333 | 0 | SB-333 | N10629 | 0 | Solution ann. |  | 2004-01-01 | Ni-28Mo-3Fe-1.3Cr-0.25Al | 0 | 44 | 110 | 51 | 752 | -20 | 0 | Plate, sheet, strip | 0 | Y
ASME SECTION VIII | P05807 | SB-333 | 0 | SB-333 | N10629 | 0 | Solution ann. | G5 | 2001-01-01 | Ni-28Mo-3Fe-1.3Cr-0.25Al | 0 | 44 | 110 | 51 | 752 | -20 | 0 | Plate, sheet, strip | 0 | Y
ASME SECTION VIII | P05808 | SB-333 | 0 | SB-333 | N10665 | 0 | Solution ann. |  | 1998-01-01 | 65Ni - 28Mo - 2Fe | 0 | 44 | 110 | 51 | 752 | -20 | 0 | Plate, strip | 0 | Y
ASME SECTION VIII | P05809 | SB-333 | 0 | SB-333 | N10665 | 0 | Solution ann. | G5 | 1998-01-01 | 65Ni - 28Mo - 2Fe | 0 | 44 | 110 | 51 | 752 | -20 | 0 | Plate, strip | 0 | Y
ASME SECTION VIII | P05810 | SB-333 | 0 | SB-333 | N10675 | 0 | Solution ann. |  | 2001-01-01 | 65Ni-29.5Mo-2Fe-2Cr | 0 | 44 | 110 | 51 | 752 | -20 | 0 | Plate, sheet, strip | 0 | Y
ASME SECTION VIII | P05811 | SB-333 | 0 | SB-333 | N10675 | 0 | Solution ann. | G5 | 2001-01-01 | 65Ni-29.5Mo-2Fe-2Cr | 0 | 44 | 110 | 51 | 752 | -20 | 0 | Plate, sheet, strip | 0 | Y
ASME SECTION VIII | P05812 | SB-335 | 0 | SB-335 | N10001 | 0 | Annealed | G13 | 1998-01-01 | 62Ni - 28Mo - 5Fe | 0 | 44 | 115 | 46 | 752 | -20 | 0 | Rod | 0 | Y
ASME SECTION VIII | P05813 | SB-335 | 0 | SB-335 | N10001 | 0 | Annealed | G5, G13 | 1998-01-01 | 62Ni - 28Mo - 5Fe | 0 | 44 | 115 | 46 | 752 | -20 | 0 | Rod | 0 | Y
ASME SECTION VIII | P05814 | SB-335 | 0 | SB-335 | N10629 | 0 | Solution ann. |  | 2004-01-01 | Ni-28Mo-3Fe-1.3Cr-0.25Al | 0 | 44 | 110 | 51 | 752 | -20 | 0 | Rod | 0 | Y
ASME SECTION VIII | P05815 | SB-335 | 0 | SB-335 | N10629 | 0 | Solution ann. | G5 | 2001-01-01 | Ni-28Mo-3Fe-1.3Cr-0.25Al | 0 | 44 | 110 | 51 | 752 | -20 | 0 | Rod | 0 | Y
ASME SECTION VIII | P05816 | SB-335 | 0 | SB-335 | N10665 | 0 | Solution ann. | G13 | 1998-01-01 | 65Ni - 28Mo - 2Fe | 0 | 44 | 110 | 51 | 752 | -20 | 0 | Rod | 0 | Y
ASME SECTION VIII | P05817 | SB-335 | 0 | SB-335 | N10665 | 0 | Solution ann. | G5, G13 | 1998-01-01 | 65Ni - 28Mo - 2Fe | 0 | 44 | 110 | 51 | 752 | -20 | 0 | Rod | 0 | Y
ASME SECTION VIII | P05818 | SB-335 | 0 | SB-335 | N10675 | 0 | Solution ann. |  | 2001-01-01 | 65Ni-29.5Mo-2Fe-2Cr | 0 | 44 | 110 | 51 | 752 | -20 | 0 | Rod | 0 | Y
ASME SECTION VIII | P05819 | SB-335 | 0 | SB-335 | N10675 | 0 | Solution ann. | G5 | 2001-01-01 | 65Ni-29.5Mo-2Fe-2Cr | 0 | 44 | 110 | 51 | 752 | -20 | 0 | Rod | 0 | Y
ASME SECTION VIII | P05820 | SB-337 1 | 1 | SB-337 | R50250 | 0 | Annealed | G14, W6 | 1998-01-01 | Ti | 0 | 51 | 35 | 25 | 752 | -20 | 0 | Wld. pipe | 0 | Y
ASME SECTION VIII | P05821 | SB-337 12 | 12 | SB-337 | R53400 | 0 | Annealed | G14, W6 | 1998-01-01 | Ti - 0.3Mo - 0.8Ni | 0 | 52 | 70 | 50 | 752 | -20 | 0 | Wld. pipe | 0 | Y
ASME SECTION VIII | P05822 | SB-337 2 | 2 | SB-337 | R50400 | 0 | Annealed | G14, W6 | 1998-01-01 | Ti | 0 | 51 | 50 | 40 | 752 | -20 | 0 | Wld. pipe | 0 | Y
ASME SECTION VIII | P05823 | SB-337 3 | 3 | SB-337 | R50550 | 0 | Annealed |  | 1998-01-01 | Ti | 0 | 52 | 65 | 55 | 752 | -20 | 0 | Smls. pipe | 0 | Y
ASME SECTION VIII | P05824 | SB-337 3 | 3 | SB-337 | R50550 | 0 | Annealed | G14, W6 | 1998-01-01 | Ti | 0 | 52 | 65 | 55 | 752 | -20 | 0 | Wld. pipe | 0 | Y
ASME SECTION VIII | P05825 | SB-337 7 | 7 | SB-337 | R52400 | 0 | Annealed | G14, W6 | 1998-01-01 | Ti - Pd | 0 | 51 | 50 | 40 | 752 | -20 | 0 | Wld. pipe | 0 | Y
ASME SECTION VIII | P05826 | SB-337 9 | 9 | SB-337 | R56320 | 0 | Annealed | G14, W6 | 1998-01-01 | Ti - 3Al - 2.5V | 0 | 53 | 90 | 70 | 752 | -20 | 0 | Wld. pipe | 0 | Y
ASME SECTION VIII | P05827 | SB-338 1 | 1 | SB-338 | R50250 | 0 | Annealed |  | 2001-01-01 | Ti | 0 | 51 | 35 | 25 | 752 | -20 | 0 | Smls. tube | 0 | Y
ASME SECTION VIII | P05828 | SB-338 1 | 1 | SB-338 | R50250 | 0 | Annealed | G14, W6 | 1998-01-01 | Ti | 0 | 51 | 35 | 25 | 752 | -20 | 0 | Wld. tube | 0 | Y
ASME SECTION I | P05829 | SB-338 1 | 1 | SB-338 | R50250 | 0 | Annealed | G14, W6 | 2004-01-01 | Ti | 0 | 51 | 35000 | 25000 | 752 | -20 | 0 | Wld. tube | 0 | Y
ASME SECTION VIII | P05830 | SB-338 12 | 12 | SB-338 | R53400 | 0 | Annealed |  | 2001-01-01 | Ti-0.3Mo-0.8Ni | 0 | 52 | 70 | 50 | 752 | -20 | 0 | Smls. tube | 0 | Y
ASME SECTION VIII | P05831 | SB-338 12 | 12 | SB-338 | R53400 | 0 | Annealed | G14, W6 | 1998-01-01 | Ti - 0.3Mo - 0.8Ni | 0 | 52 | 70 | 50 | 752 | -20 | 0 | Wld. tube | 0 | Y
ASME SECTION VIII | P05832 | SB-338 16 | 16 | SB-338 | R52402 | 0 | 0 |  | 1998-01-01 | Ti - Pd | 0 | 51 | 50 | 40 | 752 | -20 | 0 | Smls. tube | 0 | Y
ASME SECTION VIII | P05833 | SB-338 16 | 16 | SB-338 | R52402 | 0 | 0 | G14, W6 | 1998-01-01 | Ti - Pd | 0 | 51 | 50 | 40 | 752 | -20 | 0 | Smls. tube | 0 | Y
ASME SECTION VIII | P05834 | SB-338 16 | 16 | SB-338 | R52402 | 0 | Annealed |  | 2004-01-01 | Ti-Pd | 0 | 51 | 50 | 40 | 752 | -20 | 0 | Smls. tube | 0 | Y
ASME SECTION VIII | P05835 | SB-338 16 | 16 | SB-338 | R52402 | 0 | Annealed | G14, W6 | 2001-01-01 | Ti-Pd | 0 | 51 | 50 | 40 | 752 | -20 | 0 | Wld. tube | 0 | Y
ASME SECTION VIII | P05836 | SB-338 16H | 16H | SB-338 | R52402 | 0 | Annealed | G14, W6 | 2008-01-01 | Ti - 0.05Pd | 0 | 51 | 58 | 40 | 752 | -20 | 0 | Wld. tube | 0 | Y
ASME SECTION VIII | P05837 | SB-338 2 | 2 | SB-338 | R50400 | 0 | Annealed |  | 2001-01-01 | Ti | 0 | 51 | 50 | 40 | 752 | -20 | 0 | Smls. tube | 0 | Y
ASME SECTION VIII | P05838 | SB-338 2 | 2 | SB-338 | R50400 | 0 | Annealed | G14, W6 | 1998-01-01 | Ti | 0 | 51 | 50 | 40 | 752 | -20 | 0 | Wld. tube | 0 | Y
ASME SECTION I | P05839 | SB-338 2 | 2 | SB-338 | R50400 | 0 | Annealed | G14, W6 | 2004-01-01 | Ti | 0 | 51 | 50000 | 40000 | 752 | -20 | 0 | Wld. tube | 0 | Y
ASME SECTION VIII | P05840 | SB-338 26 | 26 | SB-338 | R52404 | 0 | Annealed |  | 2004-01-01 | Ti-Ru | 0 | 51 | 50 | 40 | 752 | -20 | 0 | Smls. tube | 0 | Y
ASME SECTION VIII | P05841 | SB-338 26 | 26 | SB-338 | R52404 | 0 | Annealed | G14, W6 | 2003-01-01 | Ti-Ru | 0 | 51 | 50 | 40 | 752 | -20 | 0 | Wld. tube | 0 | Y
ASME SECTION VIII | P05842 | SB-338 26H | 26H | SB-338 | R52404 | 0 | Annealed | G14, W6 | 2008-01-01 | Ti - 0.10Ru | 0 | 51 | 58 | 40 | 752 | -20 | 0 | Wld. tube | 0 | Y
ASME SECTION VIII | P05843 | SB-338 2H | 2H | SB-338 | R50400 | 0 | Annealed | G14, W6 | 2008-01-01 | Ti | 0 | 51 | 58 | 40 | 752 | -20 | 0 | Wld. tube | 0 | Y
ASME SECTION VIII | P05844 | SB-338 3 | 3 | SB-338 | R50550 | 0 | Annealed |  | 1998-01-01 | Ti | 0 | 52 | 65 | 55 | 752 | -20 | 0 | Smls. tube | 0 | Y
ASME SECTION VIII | P05845 | SB-338 3 | 3 | SB-338 | R50550 | 0 | Annealed | G14, W6 | 1998-01-01 | Ti | 0 | 52 | 65 | 55 | 752 | -20 | 0 | Wld. tube | 0 | Y
ASME SECTION I | P05846 | SB-338 3 | 3 | SB-338 | R50550 | 0 | Annealed | G14, W6 | 2004-01-01 | Ti | 0 | 52 | 65000 | 55000 | 752 | -20 | 0 | Wld. tube | 0 | Y
ASME SECTION VIII | P05847 | SB-338 7 | 7 | SB-338 | R52400 | 0 | Annealed |  | 2001-01-01 | Ti-Pd | 0 | 51 | 50 | 40 | 752 | -20 | 0 | Smls. tube | 0 | Y
ASME SECTION VIII | P05848 | SB-338 7 | 7 | SB-338 | R52400 | 0 | Annealed | G14, W6 | 1998-01-01 | Ti - Pd | 0 | 51 | 50 | 40 | 752 | -20 | 0 | Wld. tube | 0 | Y
ASME SECTION VIII | P05849 | SB-338 7H | 7H | SB-338 | R52400 | 0 | Annealed | G14, W6 | 2008-01-01 | Ti - 0.15Pd | 0 | 51 | 58 | 40 | 752 | -20 | 0 | Wld. tube | 0 | Y
ASME SECTION VIII | P05850 | SB-338 9 | 9 | SB-338 | R56320 | 0 | Annealed |  | 2001-01-01 | Ti-3Al-2.5V | 0 | 53 | 90 | 70 | 752 | -20 | 0 | Smls. tube | 0 | Y
ASME SECTION VIII | P05851 | SB-338 9 | 9 | SB-338 | R56320 | 0 | Annealed | G14, W6 | 1998-01-01 | Ti - 3Al - 2.5V | 0 | 53 | 90 | 70 | 752 | -20 | 0 | Wld. tube | 0 | Y
ASME SECTION VIII | P05852 | SB-348 1 | 1 | SB-348 | R50250 | 0 | Annealed |  | 2001-01-01 | Ti | 0 | 51 | 35 | 25 | 752 | -20 | 0 | Bar, billet | 0 | Y
ASME SECTION VIII | P05853 | SB-348 12 | 12 | SB-348 | R53400 | 0 | Annealed |  | 2001-01-01 | Ti-0.3Mo-0.8Ni | 0 | 52 | 70 | 50 | 752 | -20 | 0 | Bar, billet | 0 | Y
ASME SECTION VIII | P05854 | SB-348 16 | 16 | SB-348 | R52402 | 0 | Annealed |  | 2001-01-01 | Ti-Pd | 0 | 51 | 50 | 40 | 752 | -20 | 0 | Bar, billet | 0 | Y
ASME SECTION VIII | P05855 | SB-348 2 | 2 | SB-348 | R50400 | 0 | Annealed |  | 2001-01-01 | Ti | 0 | 51 | 50 | 40 | 752 | -20 | 0 | Bar, billet | 0 | Y
ASME SECTION VIII | P05856 | SB-348 26 | 26 | SB-348 | R52404 | 0 | Annealed |  | 2004-01-01 | Ti-Ru | 0 | 51 | 50 | 40 | 752 | -20 | 0 | Bar, billet | 0 | Y
ASME SECTION VIII | P05857 | SB-348 3 | 3 | SB-348 | R50550 | 0 | Annealed |  | 1998-01-01 | Ti | 0 | 52 | 65 | 55 | 752 | -20 | 0 | Bar, billet | 0 | Y
ASME SECTION VIII | P05858 | SB-348 7 | 7 | SB-348 | R52400 | 0 | Annealed |  | 2001-01-01 | Ti-Pd | 0 | 51 | 50 | 40 | 752 | -20 | 0 | Bar, billet | 0 | Y
ASME SECTION VIII | P05859 | SB-359 | 0 | SB-359 | C12200 | 0 | H55 | G1, T3, W10 | 2007-01-01 | 0 | 0 | 31 | 30 | 9 | 752 | -20 | 0 | Finned tube | 0 | Y
ASME SECTION VIII | P05860 | SB-359 | 0 | SB-359 | C12200 | 0 | O61 | G1, T3, W10 | 2005-01-01 | 0 | 0 | 31 | 30 | 9 | 752 | -20 | 0 | Finned tube | 0 | Y
ASME SECTION VIII | P05861 | SB-359 | 0 | SB-359 | C44300 | 0 | O61 | G1, G6, T3, W10 | 2005-01-01 | 0 | 0 | 32 | 45 | 15 | 752 | -20 | 0 | Finned tube | 0 | Y
ASME SECTION VIII | P05862 | SB-359 | 0 | SB-359 | C44400 | 0 | O61 | G1, G6, T3, W10 | 2005-01-01 | 0 | 0 | 32 | 45 | 15 | 752 | -20 | 0 | Finned tube | 0 | Y
ASME SECTION VIII | P05863 | SB-359 | 0 | SB-359 | C44500 | 0 | O61 | G1, G6, T3, W10 | 2005-01-01 | 0 | 0 | 32 | 45 | 15 | 752 | -20 | 0 | Finned tube | 0 | Y
ASME SECTION VIII | P05864 | SB-359 | 0 | SB-359 | C70600 | 0 | O61 | G1, T5, W10 | 2005-01-01 | 0 | 0 | 34 | 40 | 15 | 752 | -20 | 0 | Finned tube | 0 | Y
ASME SECTION VIII | P05865 | SB-359 | 0 | SB-359 | C71000 | 0 | O61 | G1, T7, W10 | 2005-01-01 | 0 | 0 | 34 | 45 | 16 | 752 | -20 | 0 | Finned tube | 0 | Y
ASME SECTION VIII | P05866 | SB-359 | 0 | SB-359 | C71500 | 0 | O61 | G1, W10 | 2005-01-01 | 0 | 0 | 34 | 52 | 18 | 752 | -20 | 0 | Finned tube | 0 | Y
ASME SECTION VIII | P05867 | SB-363 WPT1 | WPT1 | SB-363 | R50250 | 0 | Annealed | W5, W12 | 1998-01-01 | Ti | 0 | 51 | 35 | 25 | 752 | -20 | 0 | Smls. & wld. fittings | 0 | Y
ASME SECTION VIII | P05868 | SB-363 WPT12 | WPT12 | SB-363 | R53400 | 0 | Annealed |  | 2001-01-01 | Ti-0.3Mo-0.8Ni | 0 | 52 | 70 | 50 | 752 | -20 | 0 | Smls. fittings | 0 | Y
ASME SECTION VIII | P05869 | SB-363 WPT12W | WPT12W | SB-363 | R53400 | 0 | Annealed | G14 | 1998-01-01 | Ti - 0.3Mo - 0.8Ni | 0 | 52 | 70 | 50 | 752 | -20 | 0 | Wld. fittings | 0 | Y
ASME SECTION VIII | P05870 | SB-363 WPT16HW | WPT16HW | SB-363 | R52402 | 0 | Annealed | W12 | 2008-01-01 | Ti - 0.05Pd | 0 | 51 | 58 | 40 | 752 | -20 | 0 | Wld. fittings | 0 | Y
ASME SECTION VIII | P05871 | SB-363 WPT2 | WPT2 | SB-363 | R50400 | 0 | Annealed | W5, W12 | 1998-01-01 | Ti | 0 | 51 | 50 | 40 | 752 | -20 | 0 | Smls. & wld. fittings | 0 | Y
ASME SECTION VIII | P05872 | SB-363 WPT26 | WPT26 | SB-363 | R52404 | 0 | Annealed |  | 2004-01-01 | Ti-Ru | 0 | 51 | 50 | 40 | 752 | -20 | 0 | Smls. fittings | 0 | Y
ASME SECTION VIII | P05873 | SB-363 WPT26HW | WPT26HW | SB-363 | R52404 | 0 | Annealed | W12 | 2008-01-01 | Ti - 0.10Ru | 0 | 51 | 58 | 40 | 752 | -20 | 0 | Wld. fittings | 0 | Y
ASME SECTION VIII | P05874 | SB-363 WPT26W | WPT26W | SB-363 | R52404 | 0 | Annealed | G14 | 2003-01-01 | Ti-Ru | 0 | 51 | 50 | 40 | 752 | -20 | 0 | Wld. fittings | 0 | Y
ASME SECTION VIII | P05875 | SB-363 WPT2HW | WPT2HW | SB-363 | R50400 | 0 | Annealed | W12 | 2008-01-01 | Ti | 0 | 51 | 58 | 40 | 752 | -20 | 0 | Wld. fittings | 0 | Y
ASME SECTION VIII | P05876 | SB-363 WPT3 | WPT3 | SB-363 | R50550 | 0 | Annealed | W5, W12 | 1998-01-01 | Ti | 0 | 52 | 65 | 55 | 752 | -20 | 0 | Smls. & wld. fittings | 0 | Y
ASME SECTION VIII | P05877 | SB-363 WPT7 | WPT7 | SB-363 | R52400 | 0 | Annealed |  | 2001-01-01 | Ti-Pd | 0 | 51 | 50 | 40 | 752 | -20 | 0 | Smls. fittings | 0 | Y
ASME SECTION VIII | P05878 | SB-363 WPT7HW | WPT7HW | SB-363 | R52400 | 0 | Annealed | W12 | 2008-01-01 | Ti - 0.15Pd | 0 | 51 | 58 | 40 | 752 | -20 | 0 | Wld. fittings | 0 | Y
ASME SECTION VIII | P05879 | SB-363 WPT7W | WPT7W | SB-363 | R52400 | 0 | Annealed | G14 | 1998-01-01 | Ti - Pd | 0 | 51 | 50 | 40 | 752 | -20 | 0 | Wld. fittings | 0 | Y
ASME SECTION VIII | P05880 | SB-366 | 0 | SB-366 | N02200 | 0 | Annealed | W12 | 1998-01-01 | 99Ni | 0 | 41 | 55 | 12 | 752 | -20 | 0 | Smls. & wld. fittings | 0 | Y
ASME SECTION VIII | P05881 | SB-366 | 0 | SB-366 | N02201 | 0 | Annealed | T10, W12 | 1999-01-01 | 99Ni - Low C | 0 | 41 | 50 | 10 | 752 | -20 | 0 | Smls. & wld. fittings | 0 | Y
ASME SECTION VIII | P05882 | SB-366 | 0 | SB-366 | N02201 | 0 | Annealed | W12 | 1998-01-01 | 99Ni - Low C | 0 | 41 | 50 | 10 | 752 | -20 | 0 | Smls. & wld. fittings | 0 | Y
ASME SECTION VIII | P05883 | SB-366 | 0 | SB-366 | N04400 | 0 | Annealed | T10, W12 | 1999-01-01 | 67Ni - 30Cu | 0 | 42 | 70 | 28 | 752 | -20 | 0 | Smls. & wld. fittings | 0 | Y
ASME SECTION VIII | P05884 | SB-366 | 0 | SB-366 | N04400 | 0 | Annealed | W12 | 1998-01-01 | 67Ni - 30Cu | 0 | 42 | 70 | 28 | 752 | -20 | 0 | Smls. & wld. fittings | 0 | Y
ASME SECTION VIII | P05885 | SB-366 | 0 | SB-366 | N06002 | 0 | Annealed | G4, G5, T15, W12 | 2007-01-01 | 47Ni-22Cr-9Mo-18Fe | 0 | 43 | 100 | 40 | 752 | -20 | 0 | Smls. & wld. fittings | 0 | Y
ASME SECTION VIII | P05886 | SB-366 | 0 | SB-366 | N06002 | 0 | Annealed | G5, G29, T15, W12 | 1999-01-01 | 47Ni - 22Cr - 9Mo - 18Fe | 0 | 43 | 100 | 40 | 752 | -20 | 0 | Smls. & wld. fittings | 0 | Y
ASME SECTION VIII | P05887 | SB-366 | 0 | SB-366 | N06002 | 0 | Annealed | G5, W12 | 1998-01-01 | 47Ni - 22Cr - 9Mo - 18Fe | 0 | 43 | 100 | 40 | 752 | -20 | 0 | Smls. & wld. fittings | 0 | Y
ASME SECTION VIII | P05888 | SB-366 | 0 | SB-366 | N06007 | 0 | Annealed | G5, W12 | 1998-01-01 | 47Ni - 22Cr - 19Fe - 6Mo | 0 | 45 | 90 | 35 | 752 | -20 | 0 | Smls. & wld. fittings | 0 | Y
ASME SECTION VIII | P05889 | SB-366 | 0 | SB-366 | N06022 | 0 | Solution ann. | G5, G27, G28, T15, W12 | 1999-01-01 | 55Ni - 21Cr - 13.5Mo | 0 | 44 | 100 | 45 | 752 | -20 | 0 | Smls. & wld. fittings | 0 | Y
ASME SECTION VIII | P05890 | SB-366 | 0 | SB-366 | N06022 | 0 | Solution ann. | G5, G27, G28, T15, W12 | 2005-01-01 | 55Ni-21Cr-13.5Mo | 0 | 43 | 100 | 45 | 752 | -20 | 0 | Smls. & wld. fittings | 0 | Y
ASME SECTION I | P05891 | SB-366 | 0 | SB-366 | N06022 | 0 | Solution ann. | G5, G27, G28, T15, W12 | 2008-01-01 | 55Ni - 21Cr - 13.5Mo | 0 | 43 | 100000 | 45000 | 752 | -20 | 0 | Smls. & wld. fittings | 0 | Y
ASME SECTION VIII | P05892 | SB-366 | 0 | SB-366 | N06022 | 0 | Solution ann. | G5, G27, G28, W12 | 1998-01-01 | 55Ni - 21Cr - 13.5Mo | 0 | 44 | 100 | 45 | 752 | -20 | 0 | Smls. & wld. fittings | 0 | Y
ASME SECTION VIII | P05893 | SB-366 | 0 | SB-366 | N06030 | 0 | Solution ann. | G5, W12 | 1998-01-01 | 40Ni - 29Cr - 15Fe - 5Mo | 0 | 45 | 85 | 35 | 752 | -20 | 0 | Smls. & wld. fittings | 0 | Y
ASME SECTION VIII | P05894 | SB-366 | 0 | SB-366 | N06035 | 0 | Solution ann. | G5, W12 | 2009-01-01 | 58Ni - 33Cr - 8Mo | 0 | 43 | 85 | 35 | 752 | -20 | 0 | Smls. & wld. fittings | 0 | Y
ASME SECTION I | P05895 | SB-366 | 0 | SB-366 | N06045 | 0 | Solution ann. | G5, T11, W12 | 2001-01-01 | 46Ni-27Cr-23Fe-2.75Si | 0 | 46 | 90 | 35 | 752 | -20 | 0 | Smls. & wld. fittings | 0 | Y
ASME SECTION VIII | P05895 | SB-366 | 0 | SB-366 | N06045 | 0 | Solution ann. | G5, T11, W12 | 2001-01-01 | 46Ni-27Cr-23Fe-2.75Si | 0 | 46 | 90 | 35 | 752 | -20 | 0 | Smls. & wld. fittings | 0 | Y
ASME SECTION VIII | P05896 | SB-366 | 0 | SB-366 | N06200 | 0 | Solution ann. | G5, W12 | 2004-01-01 | 59Ni-23Cr-16Mo-1.6Cu | 0 | 43 | 100 | 41 | 752 | -20 | 0 | Smls. & wld. fittings | 0 | Y
ASME SECTION VIII | P05897 | SB-366 | 0 | SB-366 | N06210 | 0 | Solution ann. | G5, W12 | 2008-01-01 | 60Ni - 19Cr - 19Mo - 1.8Ta | 0 | 43 | 100 | 45 | 752 | -20 | 0 | Smls. & wld. fittings | 0 | Y
ASME SECTION I | P05898 | SB-366 | 0 | SB-366 | N06230 | 0 | Solution ann. | G4, G5, T15, W12 | 2007-01-01 | 57Ni-22Cr-14W-2Mo-La | 0 | 43 | 110 | 45 | 752 | -20 | 0 | Smls. & wld. fittings | 0 | Y
ASME SECTION VIII | P05898 | SB-366 | 0 | SB-366 | N06230 | 0 | Solution ann. | G4, G5, T15, W12 | 2007-01-01 | 57Ni-22Cr-14W-2Mo-La | 0 | 43 | 110 | 45 | 752 | -20 | 0 | Smls. & wld. fittings | 0 | Y
ASME SECTION I | P05899 | SB-366 | 0 | SB-366 | N06230 | 0 | Solution ann. | G5, G29, T15, W12 | 2004-01-01 | 57Ni-22Cr-14W-2Mo-La | 0 | 47 | 110 | 45 | 752 | -20 | 0 | Smls. & wld. fittings | 0 | Y
ASME SECTION VIII | P05899 | SB-366 | 0 | SB-366 | N06230 | 0 | Solution ann. | G5, G29, T15, W12 | 2004-01-01 | 57Ni-22Cr-14W-2Mo-La | 0 | 47 | 110 | 45 | 752 | -20 | 0 | Smls. & wld. fittings | 0 | Y
ASME SECTION I | P05900 | SB-366 | 0 | SB-366 | N06230 | 0 | Solution ann. | G5, G29, T15, W12 | 2005-01-01 | 57Ni-22Cr-14W-2Mo-La | 0 | 43 | 110 | 45 | 752 | -20 | 0 | Smls. & wld. fittings | 0 | Y
ASME SECTION VIII | P05900 | SB-366 | 0 | SB-366 | N06230 | 0 | Solution ann. | G5, G29, T15, W12 | 2005-01-01 | 57Ni-22Cr-14W-2Mo-La | 0 | 43 | 110 | 45 | 752 | -20 | 0 | Smls. & wld. fittings | 0 | Y
ASME SECTION I | P05901 | SB-366 | 0 | SB-366 | N06230 | 0 | Solution ann. | G5, G29, W12 | 2001-01-01 | 57Ni-22Cr-14W-2Mo-La | 0 | 47 | 110 | 45 | 752 | -20 | 0 | Smls. & wld. fittings | 0 | Y
ASME SECTION VIII | P05901 | SB-366 | 0 | SB-366 | N06230 | 0 | Solution ann. | G5, G29, W12 | 2001-01-01 | 57Ni-22Cr-14W-2Mo-La | 0 | 47 | 110 | 45 | 752 | -20 | 0 | Smls. & wld. fittings | 0 | Y
ASME SECTION VIII | P05902 | SB-366 | 0 | SB-366 | N06455 | 0 | Annealed | G5, W12 | 1998-01-01 | 61Ni - 16Mo - 16Cr | 0 | 44 | 100 | 40 | 752 | -20 | 0 | Smls. & wld. fittings | 0 | Y
ASME SECTION VIII | P05903 | SB-366 | 0 | SB-366 | N06455 | 0 | Annealed | G5, W12 | 2005-01-01 | 61Ni-16Mo-16Cr | 0 | 43 | 100 | 40 | 752 | -20 | 0 | Smls. & wld. fittings | 0 | Y
ASME SECTION VIII | P05904 | SB-366 | 0 | SB-366 | N06600 | 0 | Annealed | G5, T11, W12 | 1999-01-01 | 72Ni - 15Cr - 8Fe | 0 | 43 | 80 | 30 | 752 | -20 | 0 | Smls. & wld. fittings | 0 | Y
ASME SECTION VIII | P05905 | SB-366 | 0 | SB-366 | N06600 | 0 | Annealed | G5, W12 | 1998-01-01 | 72Ni - 15Cr - 8Fe | 0 | 43 | 80 | 30 | 752 | -20 | 0 | Smls. & wld. fittings | 0 | Y
ASME SECTION VIII | P05906 | SB-366 | 0 | SB-366 | N06625 | 0 | Annealed | G23, T16, W12 | 1999-01-01 | 60Ni - 22Cr - 9Mo - 3.5Cb | 0 | 43 | 110 | 50 | 752 | -20 | 0 | Smls. & wld. fittings | 0 | Y
ASME SECTION I | P05907 | SB-366 | 0 | SB-366 | N06625 | 0 | Annealed | G23, T16, W12 | 2008-01-01 | 60Ni - 22Cr - 9Mo - 3.5Cb | 0 | 43 | 110000 | 50000 | 752 | -20 | 0 | Smls. & wld. fittings | 0 | Y
ASME SECTION VIII | P05908 | SB-366 | 0 | SB-366 | N06625 | 0 | Annealed | G23, W12 | 1998-01-01 | 60Ni - 22Cr - 9Mo - 3.5Cb | 0 | 43 | 110 | 50 | 752 | -20 | 0 | Smls. & wld. fittings | 0 | Y
ASME SECTION VIII | P05909 | SB-366 | 0 | SB-366 | N06985 | 0 | Annealed | G5, W12 | 1998-01-01 | 47Ni - 22Cr - 20Fe - 7Mo | 0 | 45 | 90 | 35 | 752 | -20 | 0 | Smls. & wld. fittings | 0 | Y
ASME SECTION VIII | P05910 | SB-366 | 0 | SB-366 | N08020 | 0 | Annealed | G5, W12 | 1998-01-01 | 35Ni - 35Fe - 20Cr - Cb | 0 | 44 | 85 | 40 | 752 | -20 | 0 | Smls. & wld. fittings | 0 | Y
ASME SECTION VIII | P05911 | SB-366 | 0 | SB-366 | N08020 | 0 | Annealed | G5, W12 | 2005-01-01 | 35Ni-35Fe-20Cr-Cb | 0 | 45 | 85 | 40 | 752 | -20 | 0 | Smls. & wld. fittings | 0 | Y
ASME SECTION VIII | P05912 | SB-366 | 0 | SB-366 | N08031 | 0 | Solution ann. | G5, W12 | 2001-01-01 | 31Ni-33Fe-27Cr-6.5Mo-Cu-N | 0 | 45 | 94 | 40 | 752 | -20 | 0 | Smls. & wld. fittings | 0 | Y
ASME SECTION VIII | P05913 | SB-366 | 0 | SB-366 | N08120 | 0 | Solution ann. | G4, G5, T15, W12 | 2007-01-01 | 37Ni-33Fe-25Cr | 0 | 45 | 90 | 40 | 752 | -20 | 0 | Smls. & wld. fittings | 0 | Y
ASME SECTION VIII | P05914 | SB-366 | 0 | SB-366 | N08120 | 0 | Solution ann. | G5, G29, T15, W12 | 2006-01-01 | 37Ni-33Fe-25Cr | 0 | 45 | 90 | 40 | 752 | -20 | 0 | Smls. & wld. fittings | 0 | Y
ASME SECTION VIII | P05915 | SB-366 | 0 | SB-366 | N08330 | 0 | Annealed | G4, G5, T12, W12 | 2007-01-01 | 35Ni-19Cr-1.25Si | 0 | 46 | 70 | 30 | 752 | -20 | 0 | Smls. & wld. fittings | 0 | Y
ASME SECTION VIII | P05916 | SB-366 | 0 | SB-366 | N08330 | 0 | Annealed | G5, G29, T12, W12 | 1999-01-01 | 35Ni - 19Cr - 1 1/4 Si | 0 | 46 | 70 | 30 | 752 | -20 | 0 | Smls. & wld. fittings | 0 | Y
ASME SECTION VIII | P05917 | SB-366 | 0 | SB-366 | N08330 | 0 | Annealed | G5, W12 | 1998-01-01 | 35Ni - 19Cr - 1 1/4 Si | 0 | 46 | 70 | 30 | 752 | -20 | 0 | Smls. & wld. fittings | 0 | Y
ASME SECTION VIII | P05918 | SB-366 | 0 | SB-366 | N08367 | <= 3/16 | Solution ann. | G5, W12 | 2007-01-01 | 46Fe-24Ni-21Cr-6Mo-Cu-N | 0 | 45 | 100 | 45 | 752 | -20 | 0 | Smls. & wld. fittings | 0 | Y
ASME SECTION VIII | P05919 | SB-366 | 0 | SB-366 | N08367 | <= 3/16 | Solution ann. | G5, W12 | 2004-01-01 | 46Fe-24Ni-21Cr-6Mo-Cu-N | 0 | 45 | 100 | 45 | 752 | -20 | 0 | Smls. & wld. fittings | 0 | Y
ASME SECTION VIII | P05920 | SB-366 | 0 | SB-366 | N08367 | > 3/16 | Solution ann. | G5, W12 | 2007-01-01 | 46Fe-24Ni-21Cr-6Mo-Cu-N | 0 | 45 | 95 | 45 | 752 | -20 | 0 | Smls. & wld. fittings | 0 | Y
ASME SECTION VIII | P05921 | SB-366 | 0 | SB-366 | N08367 | > 3/16 | Solution ann. | G5, W12 | 2004-01-01 | 46Fe-24Ni-21Cr-6Mo-Cu-N | 0 | 45 | 95 | 45 | 752 | -20 | 0 | Smls. & wld. fittings | 0 | Y
ASME SECTION VIII | P05922 | SB-366 | 0 | SB-366 | N08800 | 0 | Annealed | G5, T14, W12 | 1999-01-01 | 33Ni - 42Fe - 21Cr | 0 | 45 | 75 | 30 | 752 | -20 | 0 | Smls. & wld. fittings | 0 | Y
ASME SECTION VIII | P05923 | SB-366 | 0 | SB-366 | N08800 | 0 | Annealed | G5, W12 | 1998-01-01 | 33Ni - 42Fe - 21Cr | 0 | 45 | 75 | 30 | 752 | -20 | 0 | Smls. & wld. fittings | 0 | Y
ASME SECTION VIII | P05924 | SB-366 | 0 | SB-366 | N08825 | 0 | Annealed | G5, W12 | 1998-01-01 | 42Ni - 21.5Cr - 3Mo - 2.3Cu | 0 | 45 | 85 | 35 | 752 | -20 | 0 | Smls. & wld. fittings | 0 | Y
ASME SECTION VIII | P05925 | SB-366 | 0 | SB-366 | N08904 | 0 | Annealed | W12 | 2007-01-01 | 44Fe-25Ni-21Cr-Mo | 0 | 45 | 71 | 31 | 752 | -20 | 0 | Fittings | 0 | Y
ASME SECTION VIII | P05926 | SB-366 | 0 | SB-366 | N10001 | 0 | Annealed | G5, W12 | 1998-01-01 | 62Ni - 28Mo - 5Fe | 0 | 44 | 100 | 45 | 752 | -20 | 0 | Smls. & wld. fittings | 0 | Y
ASME SECTION VIII | P05927 | SB-366 | 0 | SB-366 | N10003 | 0 | Annealed | T15, W12 | 1999-01-01 | 70Ni - 16Mo - 7Cr - 5Fe | 0 | 44 | 100 | 40 | 752 | -20 | 0 | Smls. & wld. fittings | 0 | Y
ASME SECTION VIII | P05928 | SB-366 | 0 | SB-366 | N10003 | 0 | Annealed | W12 | 1998-01-01 | 70Ni - 16Mo - 7Cr - 5Fe | 0 | 44 | 100 | 40 | 752 | -20 | 0 | Smls. & wld. fittings | 0 | Y
ASME SECTION VIII | P05929 | SB-366 | 0 | SB-366 | N10242 | 0 | Annealed | G5, W12 | 2007-01-01 | 62Ni-25Mo-8Cr-2Fe | 0 | 44 | 105 | 45 | 752 | -20 | 0 | Smls. & wld. fittings | 0 | Y
ASME SECTION VIII | P05930 | SB-366 | 0 | SB-366 | N10276 | 0 | Solution ann. | G5, T14, W12 | 1999-01-01 | 54Ni - 16Mo - 15Cr | 0 | 44 | 100 | 41 | 752 | -20 | 0 | Smls. & wld. fittings | 0 | Y
ASME SECTION VIII | P05931 | SB-366 | 0 | SB-366 | N10276 | 0 | Solution ann. | G5, T14, W12 | 2005-01-01 | 54Ni-16Mo-15Cr | 0 | 43 | 100 | 41 | 752 | -20 | 0 | Smls. & wld. fittings | 0 | Y
ASME SECTION I | P05932 | SB-366 | 0 | SB-366 | N10276 | 0 | Solution ann. | G5, T14, W12 | 2006-01-01 | 54Ni-16Mo-15Cr | 0 | 43 | 100000 | 41000 | 752 | -20 | 0 | Smls. & wld. fittings | 0 | Y
ASME SECTION VIII | P05933 | SB-366 | 0 | SB-366 | N10276 | 0 | Solution ann. | G5, W12 | 1998-01-01 | 54Ni - 16Mo - 15Cr | 0 | 44 | 100 | 41 | 752 | -20 | 0 | Smls. & wld. fittings | 0 | Y
ASME SECTION VIII | P05934 | SB-366 | 0 | SB-366 | N10629 | 0 | Solution ann. | G5, W12 | 2001-01-01 | Ni-28Mo-3Fe-1.3Cr-0.25Al | 0 | 44 | 110 | 51 | 752 | -20 | 0 | Smls. & wld. fittings | 0 | Y
ASME SECTION VIII | P05935 | SB-366 | 0 | SB-366 | N10665 | 0 | Annealed | G5, W12 | 1998-01-01 | 65Ni - 28Mo - 2Fe | 0 | 44 | 100 | 51 | 752 | -20 | 0 | Smls. & wld. fittings | 0 | Y
ASME SECTION VIII | P05936 | SB-366 | 0 | SB-366 | N10675 | 0 | Solution ann. | G5, W12 | 2001-01-01 | 65Ni-29.5Mo-2Fe-2Cr | 0 | 44 | 110 | 51 | 752 | -20 | 0 | Smls. & wld. fittings | 0 | Y
ASME SECTION VIII | P05937 | SB-366 | 0 | SB-366 | N12160 | 0 | Solution ann. | G5, T14, W12 | 2002-01-01 | 37Ni-30Co-28Cr-2.7Si | 0 | 46 | 90 | 35 | 752 | -20 | 0 | Smls. & wld. fittings | 0 | Y
ASME SECTION VIII | P05938 | SB-366 | 0 | SB-366 | R20033 | 0 | Solution ann. | W12 | 2001-01-01 | 33Cr-31Ni-32Fe-1.5Mo-0.6Cu-N | 0 | 45 | 109 | 55 | 752 | -20 | 0 | Smls. & wld. fittings | 0 | Y
ASME SECTION VIII | P05939 | SB-366 CR5923 | CR5923 | SB-366 | N06059 | 0 | Annealed | G5, G14, G23, T16 | 2000-01-01 | 59Ni - 23Cr - 16Mo | 0 | 44 | 100 | 45 | 752 | -20 | 0 | Fittings | 0 | Y
ASME SECTION VIII | P05940 | SB-366 CR5923 | CR5923 | SB-366 | N06059 | 0 | Annealed | G5, G14, G23, T16 | 2005-01-01 | 59Ni-23Cr-16Mo | 0 | 43 | 100 | 45 | 752 | -20 | 0 | Fittings | 0 | Y
ASME SECTION VIII | P05941 | SB-366 CR5923 | CR5923 | SB-366 | N06059 | 0 | Annealed | G5, G14 | 1998-01-01 | 59Ni - 23Cr - 16Mo | 0 | 44 | 100 | 45 | 752 | -20 | 0 | Fittings | 0 | Y
ASME SECTION VIII | P05942 | SB-366 WP5923 | WP5923 | SB-366 | N06059 | 0 | Annealed | G5, G23, T16 | 2000-01-01 | 59Ni - 23Cr - 16Mo | 0 | 44 | 100 | 45 | 752 | -20 | 0 | Fittings | 0 | Y
ASME SECTION VIII | P05943 | SB-366 WP5923 | WP5923 | SB-366 | N06059 | 0 | Annealed | G5, G23, T16 | 2005-01-01 | 59Ni-23Cr-16Mo | 0 | 43 | 100 | 45 | 752 | -20 | 0 | Fittings | 0 | Y
ASME SECTION VIII | P05944 | SB-366 WP5923 | WP5923 | SB-366 | N06059 | 0 | Annealed | G5 | 1998-01-01 | 59Ni - 23Cr - 16Mo | 0 | 44 | 100 | 45 | 752 | -20 | 0 | Fittings | 0 | Y
ASME SECTION VIII | P05945 | SB-366 WP5923W | WP5923W | SB-366 | N06059 | 0 | Annealed | G5, G14, G23, T16 | 2000-01-01 | 59Ni - 23Cr - 16Mo | 0 | 44 | 100 | 45 | 752 | -20 | 0 | Wld. fittings | 0 | Y
ASME SECTION VIII | P05946 | SB-366 WP5923W | WP5923W | SB-366 | N06059 | 0 | Annealed | G5, G14, G23, T16 | 2005-01-01 | 59Ni-23Cr-16Mo | 0 | 43 | 100 | 45 | 752 | -20 | 0 | Wld. fittings | 0 | Y
ASME SECTION VIII | P05947 | SB-366 WP5923W | WP5923W | SB-366 | N06059 | 0 | Annealed | G5, G14 | 1998-01-01 | 59Ni - 23Cr - 16Mo | 0 | 44 | 100 | 45 | 752 | -20 | 0 | Wld. fittings | 0 | Y
ASME SECTION VIII | P05948 | SB-366 WP5923WX | WP5923WX | SB-366 | N06059 | 0 | Annealed | G5, G23, T16 | 2000-01-01 | 59Ni - 23Cr - 16Mo | 0 | 44 | 100 | 45 | 752 | -20 | 0 | Fittings | 0 | Y
ASME SECTION VIII | P05949 | SB-366 WP5923WX | WP5923WX | SB-366 | N06059 | 0 | Annealed | G5, G23, T16 | 2005-01-01 | 59Ni-23Cr-16Mo | 0 | 43 | 100 | 45 | 752 | -20 | 0 | Fittings | 0 | Y
ASME SECTION VIII | P05950 | SB-366 WP5923WX | WP5923WX | SB-366 | N06059 | 0 | Annealed | G5 | 1998-01-01 | 59Ni - 23Cr - 16Mo | 0 | 44 | 100 | 45 | 752 | -20 | 0 | Fittings | 0 | Y
ASME SECTION VIII | P05951 | SB-367 7B | 7B | SB-367 | R52400 | 0 | Annealed | W1 | 2003-01-01 | Ti-Pd | 0 | 51 | 50 | 40 | 752 | -20 | 0 | Castings | 0 | Y
ASME SECTION VIII | P05952 | SB-367 C-2 | C-2 | SB-367 | R50400 | 0 | 0 | G15, W1 | 2009-01-01 | Ti | 0 | 51 | 50 | 40 | 752 | -20 | 0 | Castings | 0 | Y
ASME SECTION VIII | P05953 | SB-367 C-2 | C-2 | SB-367 | R50400 | 0 | 0 | W1 | 1998-01-01 | Ti | 0 | 51 | 50 | 40 | 752 | -20 | 0 | Castings | 0 | Y
ASME SECTION VIII | P05954 | SB-367 C-3 | C-3 | SB-367 | R50550 | 0 | 0 | G15, W1 | 2009-01-01 | Ti | 0 | 52 | 65 | 55 | 752 | -20 | 0 | Castings | 0 | Y
ASME SECTION VIII | P05955 | SB-367 C-3 | C-3 | SB-367 | R50550 | 0 | 0 | W1 | 1998-01-01 | Ti | 0 | 52 | 65 | 55 | 752 | -20 | 0 | Castings | 0 | Y
ASME SECTION VIII | P05956 | SB-367 C-7 | C-7 | SB-367 | R52400 | 0 | Annealed | G15, W1 | 2009-01-01 | Ti - Pd | 0 | 51 | 50 | 40 | 752 | -20 | 0 | Castings | 0 | Y
ASME SECTION VIII | P05957 | SB-381 F1 | F1 | SB-381 | R50250 | 0 | Annealed |  | 2001-01-01 | Ti | 0 | 51 | 35 | 25 | 752 | -20 | 0 | Forgings | 0 | Y
ASME SECTION VIII | P05958 | SB-381 F12 | F12 | SB-381 | R53400 | 0 | Annealed |  | 2001-01-01 | Ti-0.3Mo-0.8Ni | 0 | 52 | 70 | 50 | 752 | -20 | 0 | Forgings | 0 | Y
ASME SECTION VIII | P05959 | SB-381 F16 | F16 | SB-381 | R52402 | 0 | Annealed |  | 2001-01-01 | Ti-Pd | 0 | 51 | 50 | 40 | 752 | -20 | 0 | Forgings | 0 | Y
ASME SECTION VIII | P05960 | SB-381 F2 | F2 | SB-381 | R50400 | 0 | Annealed |  | 2001-01-01 | Ti | 0 | 51 | 50 | 40 | 752 | -20 | 0 | Forgings | 0 | Y
ASME SECTION VIII | P05961 | SB-381 F26 | F26 | SB-381 | R52404 | 0 | Annealed |  | 2004-01-01 | Ti-Ru | 0 | 51 | 50 | 40 | 752 | -20 | 0 | Forgings | 0 | Y
ASME SECTION VIII | P05962 | SB-381 F3 | F3 | SB-381 | R50550 | 0 | Annealed |  | 1998-01-01 | Ti | 0 | 52 | 65 | 55 | 752 | -20 | 0 | Forgings | 0 | Y
ASME SECTION VIII | P05963 | SB-381 F7 | F7 | SB-381 | R52400 | 0 | Annealed |  | 2001-01-01 | Ti-Pd | 0 | 51 | 50 | 40 | 752 | -20 | 0 | Forgings | 0 | Y
ASME SECTION VIII | P05964 | SB-395 | 0 | SB-395 | C10200 | 0 | H55 | W9 | 1998-01-01 | 0 | 0 | 31 | 36 | 30 | 752 | -20 | 0 | Smls. U-bend tube | 0 | Y
ASME SECTION VIII | P05965 | SB-395 | 0 | SB-395 | C12000 | < 2 | H55 | W9 | 1998-01-01 | 0 | 0 | 31 | 36 | 30 | 752 | -20 | 0 | Smls. U-bend tube | 0 | Y
ASME SECTION VIII | P05966 | SB-395 | 0 | SB-395 | C12200 | < 2 | H55 | W9 | 1998-01-01 | 0 | 0 | 31 | 36 | 30 | 752 | -20 | 0 | Smls. U-bend tube | 0 | Y
ASME SECTION VIII | P05967 | SB-395 | 0 | SB-395 | C14200 | 0 | H55 | W9 | 1998-01-01 | 0 | 0 | 31 | 36 | 30 | 752 | -20 | 0 | Smls. U-bend tube | 0 | Y
ASME SECTION VIII | P05968 | SB-395 | 0 | SB-395 | C19200 | 0 | O61 |  | 2001-01-01 |  | 0 | 31 | 38 | 12 | 752 | -20 | 0 | Smls. U-bend tube | 0 | Y
ASME SECTION VIII | P05969 | SB-395 | 0 | SB-395 | C23000 | 0 | O61 | G7, T3 | 1999-01-01 | 0 | 0 | 32 | 40 | 12 | 752 | -20 | 0 | Smls. tube | 0 | Y
ASME SECTION VIII | P05970 | SB-395 | 0 | SB-395 | C23000 | 0 | O61 | G7 | 1998-01-01 | 0 | 0 | 32 | 40 | 12 | 752 | -20 | 0 | Smls. tube | 0 | Y
ASME SECTION VIII | P05971 | SB-395 | 0 | SB-395 | C44300 | 0 | O61 |  | 1998-01-01 | 0 | 0 | 32 | 45 | 15 | 752 | -20 | 0 | Smls. U-bend tube | 0 | Y
ASME SECTION VIII | P05972 | SB-395 | 0 | SB-395 | C44300 | 0 | O61 | T3 | 1999-01-01 | 0 | 0 | 32 | 45 | 15 | 752 | -20 | 0 | Smls. U-bend tube | 0 | Y
ASME SECTION VIII | P05973 | SB-395 | 0 | SB-395 | C44400 | 0 | O61 |  | 1998-01-01 | 0 | 0 | 32 | 45 | 15 | 752 | -20 | 0 | Smls. U-bend tube | 0 | Y
ASME SECTION VIII | P05974 | SB-395 | 0 | SB-395 | C44400 | 0 | O61 | T3 | 1999-01-01 | 0 | 0 | 32 | 45 | 15 | 752 | -20 | 0 | Smls. U-bend tube | 0 | Y
ASME SECTION VIII | P05975 | SB-395 | 0 | SB-395 | C44500 | 0 | O61 |  | 1998-01-01 | 0 | 0 | 32 | 45 | 15 | 752 | -20 | 0 | Smls. U-bend tube | 0 | Y
ASME SECTION VIII | P05976 | SB-395 | 0 | SB-395 | C44500 | 0 | O61 | T3 | 1999-01-01 | 0 | 0 | 32 | 45 | 15 | 752 | -20 | 0 | Smls. U-bend tube | 0 | Y
ASME SECTION VIII | P05977 | SB-395 | 0 | SB-395 | C60800 | 0 | O61 |  | 1998-01-01 | 0 | 0 | 35 | 50 | 19 | 752 | -20 | 0 | Smls. U-bend tube | 0 | Y
ASME SECTION VIII | P05978 | SB-395 | 0 | SB-395 | C60800 | 0 | O61 | T4 | 1999-01-01 | 0 | 0 | 35 | 50 | 19 | 752 | -20 | 0 | Smls. U-bend tube | 0 | Y
ASME SECTION VIII | P05979 | SB-395 | 0 | SB-395 | C68700 | 0 | O61 |  | 1998-01-01 | 0 | 0 | 32 | 50 | 18 | 752 | -20 | 0 | Smls. U-bend tube | 0 | Y
ASME SECTION VIII | P05980 | SB-395 | 0 | SB-395 | C70600 | 0 | O61 |  | 1998-01-01 | 0 | 0 | 34 | 40 | 15 | 752 | -20 | 0 | Smls. U-bend tube | 0 | Y
ASME SECTION VIII | P05981 | SB-395 | 0 | SB-395 | C70600 | 0 | O61 | T5 | 1999-01-01 | 0 | 0 | 34 | 40 | 15 | 752 | -20 | 0 | Smls. U-bend tube | 0 | Y
ASME SECTION VIII | P05982 | SB-395 | 0 | SB-395 | C71000 | 0 | O61 |  | 1998-01-01 | 0 | 0 | 34 | 45 | 16 | 752 | -20 | 0 | Smls. tube | 0 | Y
ASME SECTION VIII | P05983 | SB-395 | 0 | SB-395 | C71000 | 0 | O61 | T7 | 1999-01-01 | 0 | 0 | 34 | 45 | 16 | 752 | -20 | 0 | Smls. tube | 0 | Y
ASME SECTION VIII | P05984 | SB-395 | 0 | SB-395 | C71500 | 0 | HR58 | T9, W9 | 1999-01-01 | 0 | 0 | 34 | 72 | 50 | 752 | -20 | 0 | Smls. U-bend tube | 0 | Y
ASME SECTION VIII | P05985 | SB-395 | 0 | SB-395 | C71500 | 0 | HR58 | W9 | 1998-01-01 | 0 | 0 | 34 | 72 | 50 | 752 | -20 | 0 | Smls. U-bend tube | 0 | Y
ASME SECTION VIII | P05986 | SB-395 | 0 | SB-395 | C71500 | 0 | O61 |  | 1998-01-01 | 0 | 0 | 34 | 52 | 18 | 752 | -20 | 0 | Smls. U-bend tube | 0 | Y
ASME SECTION VIII | P05987 | SB-407 | 0 | SB-407 | N08120 | 0 | Solution ann. | G29, T16 | 2006-01-01 | 37Ni-33Fe-25Cr | 0 | 45 | 90 | 40 | 752 | -20 | 0 | Smls. pipe & tube | 0 | Y
ASME SECTION VIII | P05988 | SB-407 | 0 | SB-407 | N08120 | 0 | Solution ann. | G4, G5, T15 | 2007-01-01 | 37Ni-33Fe-25Cr | 0 | 45 | 90 | 40 | 752 | -20 | 0 | Smls. pipe & tube | 0 | Y
ASME SECTION VIII | P05989 | SB-407 | 0 | SB-407 | N08120 | 0 | Solution ann. | G4, T16 | 2007-01-01 | 37Ni-33Fe-25Cr | 0 | 45 | 90 | 40 | 752 | -20 | 0 | Smls. pipe & tube | 0 | Y
ASME SECTION VIII | P05990 | SB-407 | 0 | SB-407 | N08120 | 0 | Solution ann. | G5, G29, T15 | 2006-01-01 | 37Ni-33Fe-25Cr | 0 | 45 | 90 | 40 | 752 | -20 | 0 | Smls. pipe & tube | 0 | Y
ASME SECTION I | P05991 | SB-407 | 0 | SB-407 | N08800 | 0 | Annealed |  | 1998-01-01 | 33Ni - 42Fe - 21Cr | 0 | 45 | 75 | 30 | 752 | -20 | 0 | Smls. pipe & tube | 0 | Y
ASME SECTION VIII | P05991 | SB-407 | 0 | SB-407 | N08800 | 0 | Annealed |  | 1998-01-01 | 33Ni - 42Fe - 21Cr | 0 | 45 | 75 | 30 | 752 | -20 | 0 | Smls. pipe & tube | 0 | Y
ASME SECTION I | P05992 | SB-407 | 0 | SB-407 | N08800 | 0 | Annealed | G5, T14 | 1999-01-01 | 33Ni - 42Fe - 21Cr | 0 | 45 | 75 | 30 | 752 | -20 | 0 | Smls. pipe & tube | 0 | Y
ASME SECTION VIII | P05992 | SB-407 | 0 | SB-407 | N08800 | 0 | Annealed | G5, T14 | 1999-01-01 | 33Ni - 42Fe - 21Cr | 0 | 45 | 75 | 30 | 752 | -20 | 0 | Smls. pipe & tube | 0 | Y
ASME SECTION I | P05993 | SB-407 | 0 | SB-407 | N08800 | 0 | Annealed | G5 | 1998-01-01 | 33Ni - 42Fe - 21Cr | 0 | 45 | 75 | 30 | 752 | -20 | 0 | Smls. pipe & tube | 0 | Y
ASME SECTION VIII | P05993 | SB-407 | 0 | SB-407 | N08800 | 0 | Annealed | G5 | 1998-01-01 | 33Ni - 42Fe - 21Cr | 0 | 45 | 75 | 30 | 752 | -20 | 0 | Smls. pipe & tube | 0 | Y
ASME SECTION I | P05994 | SB-407 | 0 | SB-407 | N08800 | 0 | Annealed | T15 | 1999-01-01 | 33Ni - 42Fe - 21Cr | 0 | 45 | 75 | 30 | 752 | -20 | 0 | Smls. pipe & tube | 0 | Y
ASME SECTION VIII | P05994 | SB-407 | 0 | SB-407 | N08800 | 0 | Annealed | T15 | 1999-01-01 | 33Ni - 42Fe - 21Cr | 0 | 45 | 75 | 30 | 752 | -20 | 0 | Smls. pipe & tube | 0 | Y
ASME SECTION I | P05995 | SB-407 | 0 | SB-407 | N08801 | 0 | Ann./stabilized | G5, H4 | 2006-01-01 | 32Ni-44Fe-21Cr | 0 | 45 | 65 | 25 | 752 | -20 | 0 | Smls. pipe & tube | 0 | Y
ASME SECTION VIII | P05995 | SB-407 | 0 | SB-407 | N08801 | 0 | Ann./stabilized | G5, H4 | 2006-01-01 | 32Ni-44Fe-21Cr | 0 | 45 | 65 | 25 | 752 | -20 | 0 | Smls. pipe & tube | 0 | Y
ASME SECTION I | P05996 | SB-407 | 0 | SB-407 | N08801 | 0 | Ann./stabilized | H4 | 2006-01-01 | 32Ni-44Fe-21Cr | 0 | 45 | 65 | 25 | 752 | -20 | 0 | Smls. pipe & tube | 0 | Y
ASME SECTION VIII | P05996 | SB-407 | 0 | SB-407 | N08801 | 0 | Ann./stabilized | H4 | 2006-01-01 | 32Ni-44Fe-21Cr | 0 | 45 | 65 | 25 | 752 | -20 | 0 | Smls. pipe & tube | 0 | Y
ASME SECTION I | P05997 | SB-407 | 0 | SB-407 | N08810 | 0 | Ann./hot fin. | G5 | 1998-01-01 | 33Ni - 42Fe - 21Cr | 0 | 45 | 65 | 25 | 752 | -20 | 0 | Smls. pipe & tube | 0 | Y
ASME SECTION VIII | P05997 | SB-407 | 0 | SB-407 | N08810 | 0 | Ann./hot fin. | G5 | 1998-01-01 | 33Ni - 42Fe - 21Cr | 0 | 45 | 65 | 25 | 752 | -20 | 0 | Smls. pipe & tube | 0 | Y
ASME SECTION I | P05998 | SB-407 | 0 | SB-407 | N08810 | 0 | Annealed |  | 1998-01-01 | 33Ni - 42Fe - 21Cr | 0 | 45 | 65 | 25 | 752 | -20 | 0 | Smls. pipe & tube | 0 | Y
ASME SECTION VIII | P05998 | SB-407 | 0 | SB-407 | N08810 | 0 | Annealed |  | 1998-01-01 | 33Ni - 42Fe - 21Cr | 0 | 45 | 65 | 25 | 752 | -20 | 0 | Smls. pipe & tube | 0 | Y
ASME SECTION I | P05999 | SB-407 | 0 | SB-407 | N08810 | 0 | Annealed | G29, T16 | 1999-01-01 | 33Ni - 42Fe - 21Cr | 0 | 45 | 65 | 25 | 752 | -20 | 0 | Smls. pipe & tube | 0 | Y
ASME SECTION VIII | P05999 | SB-407 | 0 | SB-407 | N08810 | 0 | Annealed | G29, T16 | 1999-01-01 | 33Ni - 42Fe - 21Cr | 0 | 45 | 65 | 25 | 752 | -20 | 0 | Smls. pipe & tube | 0 | Y
ASME SECTION I | P06000 | SB-407 | 0 | SB-407 | N08810 | 0 | Annealed | G4, T16 | 2007-01-01 | 33Ni-42Fe-21Cr | 0 | 45 | 65 | 25 | 752 | -20 | 0 | Smls. pipe & tube | 0 | Y
ASME SECTION VIII | P06000 | SB-407 | 0 | SB-407 | N08810 | 0 | Annealed | G4, T16 | 2007-01-01 | 33Ni-42Fe-21Cr | 0 | 45 | 65 | 25 | 752 | -20 | 0 | Smls. pipe & tube | 0 | Y
ASME SECTION I | P06001 | SB-407 | 0 | SB-407 | N08810 | 0 | Hot fin./ann. | G4, G5, T15 | 2007-01-01 | 33Ni-42Fe-21Cr | 0 | 45 | 65 | 25 | 752 | -20 | 0 | Smls. pipe & tube | 0 | Y
ASME SECTION VIII | P06001 | SB-407 | 0 | SB-407 | N08810 | 0 | Hot fin./ann. | G4, G5, T15 | 2007-01-01 | 33Ni-42Fe-21Cr | 0 | 45 | 65 | 25 | 752 | -20 | 0 | Smls. pipe & tube | 0 | Y
ASME SECTION I | P06002 | SB-407 | 0 | SB-407 | N08810 | 0 | Hot fin./ann. | G5, G29, T15 | 1999-01-01 | 33Ni - 42Fe - 21Cr | 0 | 45 | 65 | 25 | 752 | -20 | 0 | Smls. pipe & tube | 0 | Y
ASME SECTION VIII | P06002 | SB-407 | 0 | SB-407 | N08810 | 0 | Hot fin./ann. | G5, G29, T15 | 1999-01-01 | 33Ni - 42Fe - 21Cr | 0 | 45 | 65 | 25 | 752 | -20 | 0 | Smls. pipe & tube | 0 | Y
ASME SECTION I | P06003 | SB-407 | 0 | SB-407 | N08811 | 0 | Annealed | G29, T17 | 1999-01-01 | 33Ni - 42Fe - 21Cr | 0 | 45 | 65 | 25 | 752 | -20 | 0 | Smls. pipe & tube | 0 | Y
ASME SECTION VIII | P06003 | SB-407 | 0 | SB-407 | N08811 | 0 | Annealed | G29, T17 | 1999-01-01 | 33Ni - 42Fe - 21Cr | 0 | 45 | 65 | 25 | 752 | -20 | 0 | Smls. pipe & tube | 0 | Y
ASME SECTION I | P06004 | SB-407 | 0 | SB-407 | N08811 | 0 | Annealed | G4, G5, T15 | 2007-01-01 | 33Ni-42Fe-21Cr | 0 | 45 | 65 | 25 | 752 | -20 | 0 | Smls. pipe & tube | 0 | Y
ASME SECTION VIII | P06004 | SB-407 | 0 | SB-407 | N08811 | 0 | Annealed | G4, G5, T15 | 2007-01-01 | 33Ni-42Fe-21Cr | 0 | 45 | 65 | 25 | 752 | -20 | 0 | Smls. pipe & tube | 0 | Y
ASME SECTION I | P06005 | SB-407 | 0 | SB-407 | N08811 | 0 | Annealed | G4, T17 | 2007-01-01 | 33Ni-42Fe-21Cr | 0 | 45 | 65 | 25 | 752 | -20 | 0 | Smls. pipe & tube | 0 | Y
ASME SECTION VIII | P06005 | SB-407 | 0 | SB-407 | N08811 | 0 | Annealed | G4, T17 | 2007-01-01 | 33Ni-42Fe-21Cr | 0 | 45 | 65 | 25 | 752 | -20 | 0 | Smls. pipe & tube | 0 | Y
ASME SECTION I | P06006 | SB-407 | 0 | SB-407 | N08811 | 0 | Annealed | G5, G29, T15 | 1999-01-01 | 33Ni - 42Fe - 21Cr | 0 | 45 | 65 | 25 | 752 | -20 | 0 | Smls. pipe & tube | 0 | Y
ASME SECTION VIII | P06006 | SB-407 | 0 | SB-407 | N08811 | 0 | Annealed | G5, G29, T15 | 1999-01-01 | 33Ni - 42Fe - 21Cr | 0 | 45 | 65 | 25 | 752 | -20 | 0 | Smls. pipe & tube | 0 | Y
ASME SECTION VIII | P06007 | SB-408 | 0 | SB-408 | N08120 | 0 | Solution ann. | G29, T16 | 2006-01-01 | 37Ni-33Fe-25Cr | 0 | 45 | 90 | 40 | 752 | -20 | 0 | Bar, rod | 0 | Y
ASME SECTION VIII | P06008 | SB-408 | 0 | SB-408 | N08120 | 0 | Solution ann. | G4, G5, T15 | 2007-01-01 | 37Ni-33Fe-25Cr | 0 | 45 | 90 | 40 | 752 | -20 | 0 | Bar, rod | 0 | Y
ASME SECTION VIII | P06009 | SB-408 | 0 | SB-408 | N08120 | 0 | Solution ann. | G4, T16 | 2007-01-01 | 37Ni-33Fe-25Cr | 0 | 45 | 90 | 40 | 752 | -20 | 0 | Bar, rod | 0 | Y
ASME SECTION VIII | P06010 | SB-408 | 0 | SB-408 | N08120 | 0 | Solution ann. | G5, G29, T15 | 2006-01-01 | 37Ni-33Fe-25Cr | 0 | 45 | 90 | 40 | 752 | -20 | 0 | Bar, rod | 0 | Y
ASME SECTION I | P06011 | SB-408 | 0 | SB-408 | N08800 | 0 | Annealed |  | 1998-01-01 | 33Ni - 42Fe - 21Cr | 0 | 45 | 75 | 30 | 752 | -20 | 0 | Bar | 0 | Y
ASME SECTION VIII | P06011 | SB-408 | 0 | SB-408 | N08800 | 0 | Annealed |  | 1998-01-01 | 33Ni - 42Fe - 21Cr | 0 | 45 | 75 | 30 | 752 | -20 | 0 | Bar | 0 | Y
ASME SECTION I | P06012 | SB-408 | 0 | SB-408 | N08800 | 0 | Annealed | G5, T14 | 1999-01-01 | 33Ni - 42Fe - 21Cr | 0 | 45 | 75 | 30 | 752 | -20 | 0 | Bar | 0 | Y
ASME SECTION VIII | P06012 | SB-408 | 0 | SB-408 | N08800 | 0 | Annealed | G5, T14 | 1999-01-01 | 33Ni - 42Fe - 21Cr | 0 | 45 | 75 | 30 | 752 | -20 | 0 | Bar | 0 | Y
ASME SECTION I | P06013 | SB-408 | 0 | SB-408 | N08800 | 0 | Annealed | G5 | 1998-01-01 | 33Ni - 42Fe - 21Cr | 0 | 45 | 75 | 30 | 752 | -20 | 0 | Bar | 0 | Y
ASME SECTION VIII | P06013 | SB-408 | 0 | SB-408 | N08800 | 0 | Annealed | G5 | 1998-01-01 | 33Ni - 42Fe - 21Cr | 0 | 45 | 75 | 30 | 752 | -20 | 0 | Bar | 0 | Y
ASME SECTION I | P06014 | SB-408 | 0 | SB-408 | N08800 | 0 | Annealed | T15 | 1999-01-01 | 33Ni - 42Fe - 21Cr | 0 | 45 | 75 | 30 | 752 | -20 | 0 | Bar | 0 | Y
ASME SECTION VIII | P06014 | SB-408 | 0 | SB-408 | N08800 | 0 | Annealed | T15 | 1999-01-01 | 33Ni - 42Fe - 21Cr | 0 | 45 | 75 | 30 | 752 | -20 | 0 | Bar | 0 | Y
ASME SECTION I | P06015 | SB-408 | 0 | SB-408 | N08810 | 0 | Ann./sol. treat. | G5 | 1998-01-01 | 33Ni - 42Fe - 21Cr | 0 | 45 | 65 | 25 | 752 | -20 | 0 | Bar | 0 | Y
ASME SECTION VIII | P06015 | SB-408 | 0 | SB-408 | N08810 | 0 | Ann./sol. treat. | G5 | 1998-01-01 | 33Ni - 42Fe - 21Cr | 0 | 45 | 65 | 25 | 752 | -20 | 0 | Bar | 0 | Y
ASME SECTION I | P06016 | SB-408 | 0 | SB-408 | N08810 | 0 | Annealed |  | 1998-01-01 | 33Ni - 42Fe - 21Cr | 0 | 45 | 65 | 25 | 752 | -20 | 0 | Bar | 0 | Y
ASME SECTION VIII | P06016 | SB-408 | 0 | SB-408 | N08810 | 0 | Annealed |  | 1998-01-01 | 33Ni - 42Fe - 21Cr | 0 | 45 | 65 | 25 | 752 | -20 | 0 | Bar | 0 | Y
ASME SECTION I | P06017 | SB-408 | 0 | SB-408 | N08810 | 0 | Annealed | G29, T16 | 1999-01-01 | 33Ni - 42Fe - 21Cr | 0 | 45 | 65 | 25 | 752 | -20 | 0 | Bar | 0 | Y
ASME SECTION VIII | P06017 | SB-408 | 0 | SB-408 | N08810 | 0 | Annealed | G29, T16 | 1999-01-01 | 33Ni - 42Fe - 21Cr | 0 | 45 | 65 | 25 | 752 | -20 | 0 | Bar | 0 | Y
ASME SECTION I | P06018 | SB-408 | 0 | SB-408 | N08810 | 0 | Annealed | G4, T16 | 2007-01-01 | 33Ni-42Fe-21Cr | 0 | 45 | 65 | 25 | 752 | -20 | 0 | Bar | 0 | Y
ASME SECTION VIII | P06018 | SB-408 | 0 | SB-408 | N08810 | 0 | Annealed | G4, T16 | 2007-01-01 | 33Ni-42Fe-21Cr | 0 | 45 | 65 | 25 | 752 | -20 | 0 | Bar | 0 | Y
ASME SECTION I | P06019 | SB-408 | 0 | SB-408 | N08810 | 0 | Sol. treat./ann. | G4, G5, T15 | 2007-01-01 | 33Ni-42Fe-21Cr | 0 | 45 | 65 | 25 | 752 | -20 | 0 | Bar | 0 | Y
ASME SECTION VIII | P06019 | SB-408 | 0 | SB-408 | N08810 | 0 | Sol. treat./ann. | G4, G5, T15 | 2007-01-01 | 33Ni-42Fe-21Cr | 0 | 45 | 65 | 25 | 752 | -20 | 0 | Bar | 0 | Y
ASME SECTION I | P06020 | SB-408 | 0 | SB-408 | N08810 | 0 | Sol. treat./ann. | G5, G29, T15 | 1999-01-01 | 33Ni - 42Fe - 21Cr | 0 | 45 | 65 | 25 | 752 | -20 | 0 | Bar | 0 | Y
ASME SECTION VIII | P06020 | SB-408 | 0 | SB-408 | N08810 | 0 | Sol. treat./ann. | G5, G29, T15 | 1999-01-01 | 33Ni - 42Fe - 21Cr | 0 | 45 | 65 | 25 | 752 | -20 | 0 | Bar | 0 | Y
ASME SECTION I | P06021 | SB-408 | 0 | SB-408 | N08811 | 0 | Annealed | G29, T17 | 1999-01-01 | 33Ni - 42Fe - 21Cr | 0 | 45 | 65 | 25 | 752 | -20 | 0 | Bar | 0 | Y
ASME SECTION VIII | P06021 | SB-408 | 0 | SB-408 | N08811 | 0 | Annealed | G29, T17 | 1999-01-01 | 33Ni - 42Fe - 21Cr | 0 | 45 | 65 | 25 | 752 | -20 | 0 | Bar | 0 | Y
ASME SECTION I | P06022 | SB-408 | 0 | SB-408 | N08811 | 0 | Annealed | G4, G5, T15 | 2007-01-01 | 33Ni-42Fe-21Cr | 0 | 45 | 65 | 25 | 752 | -20 | 0 | Bar | 0 | Y
ASME SECTION VIII | P06022 | SB-408 | 0 | SB-408 | N08811 | 0 | Annealed | G4, G5, T15 | 2007-01-01 | 33Ni-42Fe-21Cr | 0 | 45 | 65 | 25 | 752 | -20 | 0 | Bar | 0 | Y
ASME SECTION I | P06023 | SB-408 | 0 | SB-408 | N08811 | 0 | Annealed | G4, T17 | 2007-01-01 | 33Ni-42Fe-21Cr | 0 | 45 | 65 | 25 | 752 | -20 | 0 | Bar | 0 | Y
ASME SECTION VIII | P06023 | SB-408 | 0 | SB-408 | N08811 | 0 | Annealed | G4, T17 | 2007-01-01 | 33Ni-42Fe-21Cr | 0 | 45 | 65 | 25 | 752 | -20 | 0 | Bar | 0 | Y
ASME SECTION I | P06024 | SB-408 | 0 | SB-408 | N08811 | 0 | Annealed | G5, G29, T15 | 1999-01-01 | 33Ni - 42Fe - 21Cr | 0 | 45 | 65 | 25 | 752 | -20 | 0 | Bar | 0 | Y
ASME SECTION VIII | P06024 | SB-408 | 0 | SB-408 | N08811 | 0 | Annealed | G5, G29, T15 | 1999-01-01 | 33Ni - 42Fe - 21Cr | 0 | 45 | 65 | 25 | 752 | -20 | 0 | Bar | 0 | Y
ASME SECTION VIII | P06025 | SB-409 | 0 | SB-409 | N08120 | 0 | Solution ann. | G29, T16 | 2006-01-01 | 37Ni-33Fe-25Cr | 0 | 45 | 90 | 40 | 752 | -20 | 0 | Plate, sheet, strip | 0 | Y
ASME SECTION VIII | P06026 | SB-409 | 0 | SB-409 | N08120 | 0 | Solution ann. | G4, G5, T15 | 2007-01-01 | 37Ni-33Fe-25Cr | 0 | 45 | 90 | 40 | 752 | -20 | 0 | Plate, sheet, strip | 0 | Y
ASME SECTION VIII | P06027 | SB-409 | 0 | SB-409 | N08120 | 0 | Solution ann. | G4, T16 | 2007-01-01 | 37Ni-33Fe-25Cr | 0 | 45 | 90 | 40 | 752 | -20 | 0 | Plate, sheet, strip | 0 | Y
ASME SECTION VIII | P06028 | SB-409 | 0 | SB-409 | N08120 | 0 | Solution ann. | G5, G29, T15 | 2006-01-01 | 37Ni-33Fe-25Cr | 0 | 45 | 90 | 40 | 752 | -20 | 0 | Plate, sheet, strip | 0 | Y
ASME SECTION I | P06029 | SB-409 | 0 | SB-409 | N08800 | 0 | Annealed |  | 1998-01-01 | 33Ni - 42Fe - 21Cr | 0 | 45 | 75 | 30 | 752 | -20 | 0 | Plate | 0 | Y
ASME SECTION VIII | P06029 | SB-409 | 0 | SB-409 | N08800 | 0 | Annealed |  | 1998-01-01 | 33Ni - 42Fe - 21Cr | 0 | 45 | 75 | 30 | 752 | -20 | 0 | Plate | 0 | Y
ASME SECTION I | P06030 | SB-409 | 0 | SB-409 | N08800 | 0 | Annealed | G5, T14 | 1999-01-01 | 33Ni - 42Fe - 21Cr | 0 | 45 | 75 | 30 | 752 | -20 | 0 | Plate | 0 | Y
ASME SECTION VIII | P06030 | SB-409 | 0 | SB-409 | N08800 | 0 | Annealed | G5, T14 | 1999-01-01 | 33Ni - 42Fe - 21Cr | 0 | 45 | 75 | 30 | 752 | -20 | 0 | Plate | 0 | Y
ASME SECTION I | P06031 | SB-409 | 0 | SB-409 | N08800 | 0 | Annealed | G5 | 1998-01-01 | 33Ni - 42Fe - 21Cr | 0 | 45 | 75 | 30 | 752 | -20 | 0 | Plate | 0 | Y
ASME SECTION VIII | P06031 | SB-409 | 0 | SB-409 | N08800 | 0 | Annealed | G5 | 1998-01-01 | 33Ni - 42Fe - 21Cr | 0 | 45 | 75 | 30 | 752 | -20 | 0 | Plate | 0 | Y
ASME SECTION I | P06032 | SB-409 | 0 | SB-409 | N08800 | 0 | Annealed | T15 | 1999-01-01 | 33Ni - 42Fe - 21Cr | 0 | 45 | 75 | 30 | 752 | -20 | 0 | Plate | 0 | Y
ASME SECTION VIII | P06032 | SB-409 | 0 | SB-409 | N08800 | 0 | Annealed | T15 | 1999-01-01 | 33Ni - 42Fe - 21Cr | 0 | 45 | 75 | 30 | 752 | -20 | 0 | Plate | 0 | Y
ASME SECTION I | P06033 | SB-409 | 0 | SB-409 | N08810 | 0 | Ann./sol. treat. | G5 | 1998-01-01 | 33Ni - 42Fe - 21Cr | 0 | 45 | 65 | 25 | 752 | -20 | 0 | Plate | 0 | Y
ASME SECTION VIII | P06033 | SB-409 | 0 | SB-409 | N08810 | 0 | Ann./sol. treat. | G5 | 1998-01-01 | 33Ni - 42Fe - 21Cr | 0 | 45 | 65 | 25 | 752 | -20 | 0 | Plate | 0 | Y
ASME SECTION I | P06034 | SB-409 | 0 | SB-409 | N08810 | 0 | Annealed |  | 1998-01-01 | 33Ni - 42Fe - 21Cr | 0 | 45 | 65 | 25 | 752 | -20 | 0 | Plate | 0 | Y
ASME SECTION VIII | P06034 | SB-409 | 0 | SB-409 | N08810 | 0 | Annealed |  | 1998-01-01 | 33Ni - 42Fe - 21Cr | 0 | 45 | 65 | 25 | 752 | -20 | 0 | Plate | 0 | Y
ASME SECTION I | P06035 | SB-409 | 0 | SB-409 | N08810 | 0 | Annealed | G29, T16 | 1999-01-01 | 33Ni - 42Fe - 21Cr | 0 | 45 | 65 | 25 | 752 | -20 | 0 | Plate | 0 | Y
ASME SECTION VIII | P06035 | SB-409 | 0 | SB-409 | N08810 | 0 | Annealed | G29, T16 | 1999-01-01 | 33Ni - 42Fe - 21Cr | 0 | 45 | 65 | 25 | 752 | -20 | 0 | Plate | 0 | Y
ASME SECTION I | P06036 | SB-409 | 0 | SB-409 | N08810 | 0 | Annealed | G4, T16 | 2007-01-01 | 33Ni-42Fe-21Cr | 0 | 45 | 65 | 25 | 752 | -20 | 0 | Plate | 0 | Y
ASME SECTION VIII | P06036 | SB-409 | 0 | SB-409 | N08810 | 0 | Annealed | G4, T16 | 2007-01-01 | 33Ni-42Fe-21Cr | 0 | 45 | 65 | 25 | 752 | -20 | 0 | Plate | 0 | Y
ASME SECTION I | P06037 | SB-409 | 0 | SB-409 | N08810 | 0 | Sol. treat./ann. | G4, G5, T15 | 2007-01-01 | 33Ni-42Fe-21Cr | 0 | 45 | 65 | 25 | 752 | -20 | 0 | Plate | 0 | Y
ASME SECTION VIII | P06037 | SB-409 | 0 | SB-409 | N08810 | 0 | Sol. treat./ann. | G4, G5, T15 | 2007-01-01 | 33Ni-42Fe-21Cr | 0 | 45 | 65 | 25 | 752 | -20 | 0 | Plate | 0 | Y
ASME SECTION I | P06038 | SB-409 | 0 | SB-409 | N08810 | 0 | Sol. treat./ann. | G5, G29, T15 | 1999-01-01 | 33Ni - 42Fe - 21Cr | 0 | 45 | 65 | 25 | 752 | -20 | 0 | Plate | 0 | Y
ASME SECTION VIII | P06038 | SB-409 | 0 | SB-409 | N08810 | 0 | Sol. treat./ann. | G5, G29, T15 | 1999-01-01 | 33Ni - 42Fe - 21Cr | 0 | 45 | 65 | 25 | 752 | -20 | 0 | Plate | 0 | Y
ASME SECTION I | P06039 | SB-409 | 0 | SB-409 | N08811 | 0 | Annealed | G29, T17 | 1999-01-01 | 33Ni - 42Fe - 21Cr | 0 | 45 | 65 | 25 | 752 | -20 | 0 | Plate | 0 | Y
ASME SECTION VIII | P06039 | SB-409 | 0 | SB-409 | N08811 | 0 | Annealed | G29, T17 | 1999-01-01 | 33Ni - 42Fe - 21Cr | 0 | 45 | 65 | 25 | 752 | -20 | 0 | Plate | 0 | Y
ASME SECTION I | P06040 | SB-409 | 0 | SB-409 | N08811 | 0 | Annealed | G4, G5, T15 | 2007-01-01 | 33Ni-42Fe-21Cr | 0 | 45 | 65 | 25 | 752 | -20 | 0 | Plate | 0 | Y
ASME SECTION VIII | P06040 | SB-409 | 0 | SB-409 | N08811 | 0 | Annealed | G4, G5, T15 | 2007-01-01 | 33Ni-42Fe-21Cr | 0 | 45 | 65 | 25 | 752 | -20 | 0 | Plate | 0 | Y
ASME SECTION I | P06041 | SB-409 | 0 | SB-409 | N08811 | 0 | Annealed | G4, T17 | 2007-01-01 | 33Ni-42Fe-21Cr | 0 | 45 | 65 | 25 | 752 | -20 | 0 | Plate | 0 | Y
ASME SECTION VIII | P06041 | SB-409 | 0 | SB-409 | N08811 | 0 | Annealed | G4, T17 | 2007-01-01 | 33Ni-42Fe-21Cr | 0 | 45 | 65 | 25 | 752 | -20 | 0 | Plate | 0 | Y
ASME SECTION I | P06042 | SB-409 | 0 | SB-409 | N08811 | 0 | Annealed | G5, G29, T15 | 1999-01-01 | 33Ni - 42Fe - 21Cr | 0 | 45 | 65 | 25 | 752 | -20 | 0 | Plate | 0 | Y
ASME SECTION VIII | P06042 | SB-409 | 0 | SB-409 | N08811 | 0 | Annealed | G5, G29, T15 | 1999-01-01 | 33Ni - 42Fe - 21Cr | 0 | 45 | 65 | 25 | 752 | -20 | 0 | Plate | 0 | Y
ASME SECTION I | P06043 | SB-42 | 0 | SB-42 | C10200 | 0 | O61 | G1, T3, W10 | 2005-01-01 | 0 | 0 | 31 | 30 | 9 | 752 | -20 | 0 | Smls. pipe | 0 | Y
ASME SECTION VIII | P06043 | SB-42 | 0 | SB-42 | C10200 | 0 | O61 | G1, T3, W10 | 2005-01-01 | 0 | 0 | 31 | 30 | 9 | 752 | -20 | 0 | Smls. pipe | 0 | Y
ASME SECTION I | P06044 | SB-42 | 0 | SB-42 | C10200 | 1/8 < NPS <= 2 | H80 | G1, G5, G6, T4, W9, W10 | 1999-01-01 | 0 | 0 | 31 | 45 | 40 | 752 | -20 | 0 | Smls. pipe | 0 | Y
ASME SECTION VIII | P06044 | SB-42 | 0 | SB-42 | C10200 | 1/8 < NPS <= 2 | H80 | G1, G5, G6, T4, W9, W10 | 1999-01-01 | 0 | 0 | 31 | 45 | 40 | 752 | -20 | 0 | Smls. pipe | 0 | Y
ASME SECTION I | P06045 | SB-42 | 0 | SB-42 | C10200 | 1/8 < NPS <= 2 | H80 | G1, G5, G6, W9, W10 | 1998-01-01 | 0 | 0 | 31 | 45 | 40 | 752 | -20 | 0 | Smls. pipe | 0 | Y
ASME SECTION VIII | P06045 | SB-42 | 0 | SB-42 | C10200 | 1/8 < NPS <= 2 | H80 | G1, G5, G6, W9, W10 | 1998-01-01 | 0 | 0 | 31 | 45 | 40 | 752 | -20 | 0 | Smls. pipe | 0 | Y
ASME SECTION I | P06046 | SB-42 | 0 | SB-42 | C10200 | 1/8 < NPS <= 2 | O61 | G1, G4, T3, W10 | 1999-01-01 | 0 | 0 | 31 | 30 | 9 | 752 | -20 | 0 | Smls. pipe | 0 | Y
ASME SECTION VIII | P06046 | SB-42 | 0 | SB-42 | C10200 | 1/8 < NPS <= 2 | O61 | G1, G4, T3, W10 | 1999-01-01 | 0 | 0 | 31 | 30 | 9 | 752 | -20 | 0 | Smls. pipe | 0 | Y
ASME SECTION I | P06047 | SB-42 | 0 | SB-42 | C10200 | 1/8 < NPS <= 2 | O61 | G1, G4, W10 | 1998-01-01 | 0 | 0 | 31 | 30 | 9 | 752 | -20 | 0 | Smls. pipe | 0 | Y
ASME SECTION VIII | P06047 | SB-42 | 0 | SB-42 | C10200 | 1/8 < NPS <= 2 | O61 | G1, G4, W10 | 1998-01-01 | 0 | 0 | 31 | 30 | 9 | 752 | -20 | 0 | Smls. pipe | 0 | Y
ASME SECTION I | P06048 | SB-42 | 0 | SB-42 | C10200 | 1/8 < NPS <= 2 | H80 | G1, G5, G6, T4, W9, W10 | 2001-01-01 |  | 0 | 31 | 45 | 40 | 752 | -20 | 0 | Smls. pipe | 0 | Y
ASME SECTION VIII | P06048 | SB-42 | 0 | SB-42 | C10200 | 1/8 < NPS <= 2 | H80 | G1, G5, G6, T4, W9, W10 | 2001-01-01 |  | 0 | 31 | 45 | 40 | 752 | -20 | 0 | Smls. pipe | 0 | Y
ASME SECTION I | P06049 | SB-42 | 0 | SB-42 | C10200 | 1/8 < NPS <= 2 | O61 | G1, G4, T3, W10 | 2001-01-01 |  | 0 | 31 | 30 | 9 | 752 | -20 | 0 | Smls. pipe | 0 | Y
ASME SECTION VIII | P06049 | SB-42 | 0 | SB-42 | C10200 | 1/8 < NPS <= 2 | O61 | G1, G4, T3, W10 | 2001-01-01 |  | 0 | 31 | 30 | 9 | 752 | -20 | 0 | Smls. pipe | 0 | Y
ASME SECTION I | P06050 | SB-42 | 0 | SB-42 | C10200 | 1/8 < NPS <= 2 | O61 | G1, T3, W10 | 2004-01-01 | 0 | 0 | 31 | 30 | 9 | 752 | -20 | 0 | Smls. pipe | 0 | Y
ASME SECTION VIII | P06050 | SB-42 | 0 | SB-42 | C10200 | 1/8 < NPS <= 2 | O61 | G1, T3, W10 | 2004-01-01 | 0 | 0 | 31 | 30 | 9 | 752 | -20 | 0 | Smls. pipe | 0 | Y
ASME SECTION I | P06051 | SB-42 | 0 | SB-42 | C10200 | 2 < NPS <= 12 | H55 | G1, W9, W10 | 1998-01-01 | 0 | 0 | 31 | 36 | 30 | 752 | -20 | 0 | Smls. pipe | 0 | Y
ASME SECTION VIII | P06051 | SB-42 | 0 | SB-42 | C10200 | 2 < NPS <= 12 | H55 | G1, W9, W10 | 1998-01-01 | 0 | 0 | 31 | 36 | 30 | 752 | -20 | 0 | Smls. pipe | 0 | Y
ASME SECTION I | P06052 | SB-42 | 0 | SB-42 | C12000 | 0 | O61 | G1, T3, W10 | 2005-01-01 | 0 | 0 | 31 | 30 | 9 | 752 | -20 | 0 | Smls. pipe | 0 | Y
ASME SECTION VIII | P06052 | SB-42 | 0 | SB-42 | C12000 | 0 | O61 | G1, T3, W10 | 2005-01-01 | 0 | 0 | 31 | 30 | 9 | 752 | -20 | 0 | Smls. pipe | 0 | Y
ASME SECTION I | P06053 | SB-42 | 0 | SB-42 | C12000 | 1/8 < NPS <= 2 | H80 | G1, G6, T4, W9, W10 | 1999-01-01 | 0 | 0 | 31 | 45 | 40 | 752 | -20 | 0 | Smls. pipe | 0 | Y
ASME SECTION VIII | P06053 | SB-42 | 0 | SB-42 | C12000 | 1/8 < NPS <= 2 | H80 | G1, G6, T4, W9, W10 | 1999-01-01 | 0 | 0 | 31 | 45 | 40 | 752 | -20 | 0 | Smls. pipe | 0 | Y
ASME SECTION I | P06054 | SB-42 | 0 | SB-42 | C12000 | 1/8 < NPS <= 2 | H80 | G1, G6, W9, W10 | 1998-01-01 | 0 | 0 | 0 | 45 | 40 | 752 | -20 | 0 | Smls. pipe | 0 | Y
ASME SECTION VIII | P06054 | SB-42 | 0 | SB-42 | C12000 | 1/8 < NPS <= 2 | H80 | G1, G6, W9, W10 | 1998-01-01 | 0 | 0 | 0 | 45 | 40 | 752 | -20 | 0 | Smls. pipe | 0 | Y
ASME SECTION I | P06055 | SB-42 | 0 | SB-42 | C12000 | 1/8 < NPS <= 2 | O61 | G1, G4, T3, W10 | 1999-01-01 | 0 | 0 | 31 | 30 | 9 | 752 | -20 | 0 | Smls. pipe | 0 | Y
ASME SECTION VIII | P06055 | SB-42 | 0 | SB-42 | C12000 | 1/8 < NPS <= 2 | O61 | G1, G4, T3, W10 | 1999-01-01 | 0 | 0 | 31 | 30 | 9 | 752 | -20 | 0 | Smls. pipe | 0 | Y
ASME SECTION I | P06056 | SB-42 | 0 | SB-42 | C12000 | 1/8 < NPS <= 2 | O61 | G1, G4, W10 | 1998-01-01 | 0 | 0 | 31 | 30 | 9 | 752 | -20 | 0 | Smls. pipe | 0 | Y
ASME SECTION VIII | P06056 | SB-42 | 0 | SB-42 | C12000 | 1/8 < NPS <= 2 | O61 | G1, G4, W10 | 1998-01-01 | 0 | 0 | 31 | 30 | 9 | 752 | -20 | 0 | Smls. pipe | 0 | Y
ASME SECTION I | P06057 | SB-42 | 0 | SB-42 | C12000 | 1/8 < NPS <= 2 | H80 | G1, G6, T4, W9, W10 | 2001-01-01 |  | 0 | 31 | 45 | 40 | 752 | -20 | 0 | Smls. pipe | 0 | Y
ASME SECTION VIII | P06057 | SB-42 | 0 | SB-42 | C12000 | 1/8 < NPS <= 2 | H80 | G1, G6, T4, W9, W10 | 2001-01-01 |  | 0 | 31 | 45 | 40 | 752 | -20 | 0 | Smls. pipe | 0 | Y
ASME SECTION I | P06058 | SB-42 | 0 | SB-42 | C12000 | 1/8 < NPS <= 2 | O61 | G1, G4, T3, W10 | 2001-01-01 |  | 0 | 31 | 30 | 9 | 752 | -20 | 0 | Smls. pipe | 0 | Y
ASME SECTION VIII | P06058 | SB-42 | 0 | SB-42 | C12000 | 1/8 < NPS <= 2 | O61 | G1, G4, T3, W10 | 2001-01-01 |  | 0 | 31 | 30 | 9 | 752 | -20 | 0 | Smls. pipe | 0 | Y
ASME SECTION I | P06059 | SB-42 | 0 | SB-42 | C12000 | 1/8 < NPS <= 2 | O61 | G1, T3, W10 | 2004-01-01 | 0 | 0 | 31 | 30 | 9 | 752 | -20 | 0 | Smls. pipe | 0 | Y
ASME SECTION VIII | P06059 | SB-42 | 0 | SB-42 | C12000 | 1/8 < NPS <= 2 | O61 | G1, T3, W10 | 2004-01-01 | 0 | 0 | 31 | 30 | 9 | 752 | -20 | 0 | Smls. pipe | 0 | Y
ASME SECTION I | P06060 | SB-42 | 0 | SB-42 | C12000 | 2 < NPS <= 12 | H55 | G1, W9, W10 | 1998-01-01 | 0 | 0 | 31 | 36 | 30 | 752 | -20 | 0 | Smls. pipe | 0 | Y
ASME SECTION VIII | P06060 | SB-42 | 0 | SB-42 | C12000 | 2 < NPS <= 12 | H55 | G1, W9, W10 | 1998-01-01 | 0 | 0 | 31 | 36 | 30 | 752 | -20 | 0 | Smls. pipe | 0 | Y
ASME SECTION I | P06061 | SB-42 | 0 | SB-42 | C12200 | 0 | O61 | G1, T3, W10 | 2005-01-01 | 0 | 0 | 31 | 30 | 9 | 752 | -20 | 0 | Smls. pipe | 0 | Y
ASME SECTION VIII | P06061 | SB-42 | 0 | SB-42 | C12200 | 0 | O61 | G1, T3, W10 | 2005-01-01 | 0 | 0 | 31 | 30 | 9 | 752 | -20 | 0 | Smls. pipe | 0 | Y
ASME SECTION I | P06062 | SB-42 | 0 | SB-42 | C12200 | 1/8 < t <= 2 | H80 | G1, G6, T4, W9, W10 | 1999-01-01 | 0 | 0 | 31 | 45 | 40 | 752 | -20 | 0 | Smls. pipe | 0 | Y
ASME SECTION VIII | P06062 | SB-42 | 0 | SB-42 | C12200 | 1/8 < t <= 2 | H80 | G1, G6, T4, W9, W10 | 1999-01-01 | 0 | 0 | 31 | 45 | 40 | 752 | -20 | 0 | Smls. pipe | 0 | Y
ASME SECTION I | P06063 | SB-42 | 0 | SB-42 | C12200 | 1/8 < t <= 2 | H80 | G1, G6, W9, W10 | 1998-01-01 | 0 | 0 | 31 | 45 | 40 | 752 | -20 | 0 | Smls. pipe | 0 | Y
ASME SECTION VIII | P06063 | SB-42 | 0 | SB-42 | C12200 | 1/8 < t <= 2 | H80 | G1, G6, W9, W10 | 1998-01-01 | 0 | 0 | 31 | 45 | 40 | 752 | -20 | 0 | Smls. pipe | 0 | Y
ASME SECTION I | P06064 | SB-42 | 0 | SB-42 | C12200 | 1/8 < t <= 2 | O61 | G1, G4, T3, W10 | 1999-01-01 | 0 | 0 | 31 | 30 | 9 | 752 | -20 | 0 | Smls. pipe | 0 | Y
ASME SECTION VIII | P06064 | SB-42 | 0 | SB-42 | C12200 | 1/8 < t <= 2 | O61 | G1, G4, T3, W10 | 1999-01-01 | 0 | 0 | 31 | 30 | 9 | 752 | -20 | 0 | Smls. pipe | 0 | Y
ASME SECTION I | P06065 | SB-42 | 0 | SB-42 | C12200 | 1/8 < t <= 2 | O61 | G1, G4, W10 | 1998-01-01 | 0 | 0 | 31 | 30 | 9 | 752 | -20 | 0 | Smls. pipe | 0 | Y
ASME SECTION VIII | P06065 | SB-42 | 0 | SB-42 | C12200 | 1/8 < t <= 2 | O61 | G1, G4, W10 | 1998-01-01 | 0 | 0 | 31 | 30 | 9 | 752 | -20 | 0 | Smls. pipe | 0 | Y
ASME SECTION I | P06066 | SB-42 | 0 | SB-42 | C12200 | 1/8 < NPS <= 3 | H80 | G1, G6, T4, W9, W10 | 2007-01-01 | 0 | 0 | 31 | 45 | 40 | 752 | -20 | 0 | Smls. pipe | 0 | Y
ASME SECTION VIII | P06066 | SB-42 | 0 | SB-42 | C12200 | 1/8 < NPS <= 3 | H80 | G1, G6, T4, W9, W10 | 2007-01-01 | 0 | 0 | 31 | 45 | 40 | 752 | -20 | 0 | Smls. pipe | 0 | Y
ASME SECTION I | P06067 | SB-42 | 0 | SB-42 | C12200 | 1/8 < NPS <= 2 | H80 | G1, G6, T4, W9, W10 | 2002-01-01 | 0 | 0 | 31 | 45 | 40 | 752 | -20 | 0 | Smls. pipe | 0 | Y
ASME SECTION VIII | P06067 | SB-42 | 0 | SB-42 | C12200 | 1/8 < NPS <= 2 | H80 | G1, G6, T4, W9, W10 | 2002-01-01 | 0 | 0 | 31 | 45 | 40 | 752 | -20 | 0 | Smls. pipe | 0 | Y
ASME SECTION I | P06068 | SB-42 | 0 | SB-42 | C12200 | 1/8 < NPS <= 2 | O61 | G1, G4, T3, W10 | 2002-01-01 | 0 | 0 | 31 | 30 | 9 | 752 | -20 | 0 | Smls. pipe | 0 | Y
ASME SECTION VIII | P06068 | SB-42 | 0 | SB-42 | C12200 | 1/8 < NPS <= 2 | O61 | G1, G4, T3, W10 | 2002-01-01 | 0 | 0 | 31 | 30 | 9 | 752 | -20 | 0 | Smls. pipe | 0 | Y
ASME SECTION I | P06069 | SB-42 | 0 | SB-42 | C12200 | 1/8 < NPS <= 2 | O61 | G1, T3, W10 | 2004-01-01 | 0 | 0 | 31 | 30 | 9 | 752 | -20 | 0 | Smls. pipe | 0 | Y
ASME SECTION VIII | P06069 | SB-42 | 0 | SB-42 | C12200 | 1/8 < NPS <= 2 | O61 | G1, T3, W10 | 2004-01-01 | 0 | 0 | 31 | 30 | 9 | 752 | -20 | 0 | Smls. pipe | 0 | Y
ASME SECTION I | P06070 | SB-42 | 0 | SB-42 | C12200 | 1/8 < t <= 2 | H80 | G1, G6, T4, W9, W10 | 2001-01-01 |  | 0 | 31 | 45 | 40 | 752 | -20 | 0 | Smls. pipe | 0 | Y
ASME SECTION VIII | P06070 | SB-42 | 0 | SB-42 | C12200 | 1/8 < t <= 2 | H80 | G1, G6, T4, W9, W10 | 2001-01-01 |  | 0 | 31 | 45 | 40 | 752 | -20 | 0 | Smls. pipe | 0 | Y
ASME SECTION I | P06071 | SB-42 | 0 | SB-42 | C12200 | 1/8 < t <= 2 | O61 | G1, G4, T3, W10 | 2001-01-01 |  | 0 | 31 | 30 | 9 | 752 | -20 | 0 | Smls. pipe | 0 | Y
ASME SECTION VIII | P06071 | SB-42 | 0 | SB-42 | C12200 | 1/8 < t <= 2 | O61 | G1, G4, T3, W10 | 2001-01-01 |  | 0 | 31 | 30 | 9 | 752 | -20 | 0 | Smls. pipe | 0 | Y
ASME SECTION I | P06072 | SB-42 | 0 | SB-42 | C12200 | 2 < t <= 12 | H55 | G1, W9, W10 | 1998-01-01 | 0 | 0 | 31 | 36 | 30 | 752 | -20 | 0 | Smls. pipe | 0 | Y
ASME SECTION VIII | P06072 | SB-42 | 0 | SB-42 | C12200 | 2 < t <= 12 | H55 | G1, W9, W10 | 1998-01-01 | 0 | 0 | 31 | 36 | 30 | 752 | -20 | 0 | Smls. pipe | 0 | Y
ASME SECTION I | P06073 | SB-42 | 0 | SB-42 | C12200 | 2 < NPS <= 12 | H55 | G1, W9, W10 | 2002-01-01 | 0 | 0 | 31 | 36 | 30 | 752 | -20 | 0 | Smls. pipe | 0 | Y
ASME SECTION VIII | P06073 | SB-42 | 0 | SB-42 | C12200 | 2 < NPS <= 12 | H55 | G1, W9, W10 | 2002-01-01 | 0 | 0 | 31 | 36 | 30 | 752 | -20 | 0 | Smls. pipe | 0 | Y
ASME SECTION I | P06074 | SB-42 | 0 | SB-42 | C12200 | 2 < t <= 12 | H55 | G1, W9, W10 | 2001-01-01 |  | 0 | 31 | 36 | 30 | 752 | -20 | 0 | Smls. pipe | 0 | Y
ASME SECTION VIII | P06074 | SB-42 | 0 | SB-42 | C12200 | 2 < t <= 12 | H55 | G1, W9, W10 | 2001-01-01 |  | 0 | 31 | 36 | 30 | 752 | -20 | 0 | Smls. pipe | 0 | Y
ASME SECTION I | P06075 | SB-423 | 0 | SB-423 | N08825 | 0 | Cold worked/ann. |  | 1998-01-01 | 42Ni - 21.5Cr - 3Mo - 2.3Cu | 0 | 45 | 85 | 35 | 752 | -20 | 0 | Smls. pipe & tube | 0 | Y
ASME SECTION VIII | P06075 | SB-423 | 0 | SB-423 | N08825 | 0 | Cold worked/ann. |  | 1998-01-01 | 42Ni - 21.5Cr - 3Mo - 2.3Cu | 0 | 45 | 85 | 35 | 752 | -20 | 0 | Smls. pipe & tube | 0 | Y
ASME SECTION I | P06076 | SB-423 | 0 | SB-423 | N08825 | 0 | Cold worked/ann. | G5 | 1998-01-01 | 42Ni - 21.5Cr - 3Mo - 2.3Cu | 0 | 45 | 85 | 35 | 752 | -20 | 0 | Smls. pipe & tube | 0 | Y
ASME SECTION VIII | P06076 | SB-423 | 0 | SB-423 | N08825 | 0 | Cold worked/ann. | G5 | 1998-01-01 | 42Ni - 21.5Cr - 3Mo - 2.3Cu | 0 | 45 | 85 | 35 | 752 | -20 | 0 | Smls. pipe & tube | 0 | Y
ASME SECTION I | P06077 | SB-424 | 0 | SB-424 | N08825 | 0 | Annealed |  | 1998-01-01 | 42Ni - 21.5Cr - 3Mo - 2.3Cu | 0 | 45 | 85 | 35 | 752 | -20 | 0 | Plate | 0 | Y
ASME SECTION VIII | P06077 | SB-424 | 0 | SB-424 | N08825 | 0 | Annealed |  | 1998-01-01 | 42Ni - 21.5Cr - 3Mo - 2.3Cu | 0 | 45 | 85 | 35 | 752 | -20 | 0 | Plate | 0 | Y
ASME SECTION I | P06078 | SB-424 | 0 | SB-424 | N08825 | 0 | Annealed | G5 | 1998-01-01 | 42Ni - 21.5Cr - 3Mo - 2.3Cu | 0 | 45 | 85 | 35 | 752 | -20 | 0 | Plate | 0 | Y
ASME SECTION VIII | P06078 | SB-424 | 0 | SB-424 | N08825 | 0 | Annealed | G5 | 1998-01-01 | 42Ni - 21.5Cr - 3Mo - 2.3Cu | 0 | 45 | 85 | 35 | 752 | -20 | 0 | Plate | 0 | Y
ASME SECTION I | P06079 | SB-425 | 0 | SB-425 | N08825 | 0 | Annealed |  | 1998-01-01 | 42Ni - 21.5Cr - 3Mo - 2.3Cu | 0 | 45 | 85 | 35 | 752 | -20 | 0 | Bar, rod | 0 | Y
ASME SECTION VIII | P06079 | SB-425 | 0 | SB-425 | N08825 | 0 | Annealed |  | 1998-01-01 | 42Ni - 21.5Cr - 3Mo - 2.3Cu | 0 | 45 | 85 | 35 | 752 | -20 | 0 | Bar, rod | 0 | Y
ASME SECTION I | P06080 | SB-425 | 0 | SB-425 | N08825 | 0 | Annealed | G5 | 1998-01-01 | 42Ni - 21.5Cr - 3Mo - 2.3Cu | 0 | 45 | 85 | 35 | 752 | -20 | 0 | Bar, rod | 0 | Y
ASME SECTION VIII | P06080 | SB-425 | 0 | SB-425 | N08825 | 0 | Annealed | G5 | 1998-01-01 | 42Ni - 21.5Cr - 3Mo - 2.3Cu | 0 | 45 | 85 | 35 | 752 | -20 | 0 | Bar, rod | 0 | Y
ASME SECTION I | P06081 | SB-43 | 0 | SB-43 | C23000 | 0 | H58 | G1, G7, T3, W10 | 2008-01-01 | 0 | 0 | 32 | 40 | 12 | 752 | -20 | 0 | Smls. pipe | 0 | Y
ASME SECTION VIII | P06081 | SB-43 | 0 | SB-43 | C23000 | 0 | H58 | G1, G7, T3, W10 | 2008-01-01 | 0 | 0 | 32 | 40 | 12 | 752 | -20 | 0 | Smls. pipe | 0 | Y
ASME SECTION I | P06082 | SB-43 | 0 | SB-43 | C23000 | 0 | O61 | G1, G4, G7, T3, W10 | 1999-01-01 | 0 | 0 | 32 | 40 | 12 | 752 | -20 | 0 | Smls. pipe | 0 | Y
ASME SECTION VIII | P06082 | SB-43 | 0 | SB-43 | C23000 | 0 | O61 | G1, G4, G7, T3, W10 | 1999-01-01 | 0 | 0 | 32 | 40 | 12 | 752 | -20 | 0 | Smls. pipe | 0 | Y
ASME SECTION I | P06083 | SB-43 | 0 | SB-43 | C23000 | 0 | O61 | G1, G4, G7, W10 | 1998-01-01 | 0 | 0 | 32 | 40 | 12 | 752 | -20 | 0 | Smls. pipe | 0 | Y
ASME SECTION VIII | P06083 | SB-43 | 0 | SB-43 | C23000 | 0 | O61 | G1, G4, G7, W10 | 1998-01-01 | 0 | 0 | 32 | 40 | 12 | 752 | -20 | 0 | Smls. pipe | 0 | Y
ASME SECTION I | P06084 | SB-43 | 0 | SB-43 | C23000 | 0 | O61 | G1, G7, T3, W10 | 2004-01-01 | 0 | 0 | 32 | 40 | 12 | 752 | -20 | 0 | Smls. pipe | 0 | Y
ASME SECTION VIII | P06084 | SB-43 | 0 | SB-43 | C23000 | 0 | O61 | G1, G7, T3, W10 | 2004-01-01 | 0 | 0 | 32 | 40 | 12 | 752 | -20 | 0 | Smls. pipe | 0 | Y
ASME SECTION VIII | P06085 | SB-434 | 0 | SB-434 | N10003 | 0 | Annealed |  | 1998-01-01 | 70Ni - 16Mo - 7Cr - 5Fe | 0 | 44 | 100 | 40 | 752 | -20 | 0 | Plate, sheet, strip | 0 | Y
ASME SECTION VIII | P06086 | SB-434 | 0 | SB-434 | N10003 | 0 | Annealed | T15 | 1999-01-01 | 70Ni - 16Mo - 7Cr - 5Fe | 0 | 44 | 100 | 40 | 752 | -20 | 0 | Plate, sheet, strip | 0 | Y
ASME SECTION VIII | P06087 | SB-434 | 0 | SB-434 | N10242 | 0 | Annealed | G5 | 2007-01-01 | 62Ni-25Mo-8Cr-2Fe | 0 | 44 | 105 | 45 | 752 | -20 | 0 | Plate, sheet, strip | 0 | Y
ASME SECTION VIII | P06088 | SB-435 | 0 | SB-435 | N06002 | > 3/16 | Annealed |  | 1998-01-01 | 47Ni - 22Cr - 9Mo - 18Fe | 0 | 43 | 95 | 35 | 752 | -20 | 0 | Plate | 0 | Y
ASME SECTION VIII | P06089 | SB-435 | 0 | SB-435 | N06002 | > 3/16 | Annealed | G29, T16 | 1999-01-01 | 47Ni - 22Cr - 9Mo - 18Fe | 0 | 43 | 95 | 35 | 752 | -20 | 0 | Plate | 0 | Y
ASME SECTION VIII | P06090 | SB-435 | 0 | SB-435 | N06002 | > 3/16 | Annealed | G5, G29, T15 | 1999-01-01 | 47Ni - 22Cr - 9Mo - 18Fe | 0 | 43 | 95 | 35 | 752 | -20 | 0 | Plate | 0 | Y
ASME SECTION VIII | P06091 | SB-435 | 0 | SB-435 | N06002 | > 3/16 | Annealed | G5 | 1998-01-01 | 47Ni - 22Cr - 9Mo - 18Fe | 0 | 43 | 95 | 35 | 752 | -20 | 0 | Plate | 0 | Y
ASME SECTION VIII | P06092 | SB-435 | 0 | SB-435 | N06002 | > 3/16 | Annealed | G29, T16 | 2001-01-01 | 47Ni-22Cr-9Mo-18Fe | 0 | 43 | 95 | 35 | 752 | -20 | 0 | Plate | 0 | Y
ASME SECTION VIII | P06093 | SB-435 | 0 | SB-435 | N06002 | > 3/16 | Annealed | G5, G29, T15 | 2001-01-01 | 47Ni-22Cr-9Mo-18Fe | 0 | 43 | 95 | 35 | 752 | -20 | 0 | Plate | 0 | Y
ASME SECTION VIII | P06094 | SB-435 | 0 | SB-435 | N06002 | 0 | Annealed | G29, T16 | 2002-01-01 | 47Ni-22Cr-9Mo-18Fe | 0 | 43 | 95 | 35 | 752 | -20 | 0 | Plate, sheet, strip | 0 | Y
ASME SECTION VIII | P06095 | SB-435 | 0 | SB-435 | N06002 | 0 | Annealed | G4, G5, T15 | 2007-01-01 | 47Ni-22Cr-9Mo-18Fe | 0 | 43 | 95 | 35 | 752 | -20 | 0 | Plate, sheet, strip | 0 | Y
ASME SECTION VIII | P06096 | SB-435 | 0 | SB-435 | N06002 | 0 | Annealed | G4, T16 | 2007-01-01 | 47Ni-22Cr-9Mo-18Fe | 0 | 43 | 95 | 35 | 752 | -20 | 0 | Plate, sheet, strip | 0 | Y
ASME SECTION VIII | P06097 | SB-435 | 0 | SB-435 | N06002 | 0 | Annealed | G5, G29, T15 | 2002-01-01 | 47Ni-22Cr-9Mo-18Fe | 0 | 43 | 95 | 35 | 752 | -20 | 0 | Plate, sheet, strip | 0 | Y
ASME SECTION VIII | P06098 | SB-435 | 0 | SB-435 | N06002 | 1/16 < t <= 3/16 | Annealed |  | 1998-01-01 | 47Ni - 22Cr - 9Mo - 18Fe | 0 | 43 | 100 | 40 | 752 | -20 | 0 | Sheet | 0 | Y
ASME SECTION VIII | P06099 | SB-435 | 0 | SB-435 | N06002 | 1/16 < t <= 3/16 | Annealed | G29, T16 | 1999-01-01 | 47Ni - 22Cr - 9Mo - 18Fe | 0 | 43 | 100 | 40 | 752 | -20 | 0 | Sheet | 0 | Y
ASME SECTION VIII | P06100 | SB-435 | 0 | SB-435 | N06002 | 1/16 < t <= 3/16 | Annealed | G5, G29, T15 | 1999-01-01 | 47Ni - 22Cr - 9Mo - 18Fe | 0 | 43 | 100 | 40 | 752 | -20 | 0 | Sheet | 0 | Y
ASME SECTION VIII | P06101 | SB-435 | 0 | SB-435 | N06002 | 1/16 < t <= 3/16 | Annealed | G5 | 1998-01-01 | 47Ni - 22Cr - 9Mo - 18Fe | 0 | 43 | 100 | 40 | 752 | -20 | 0 | Sheet | 0 | Y
ASME SECTION VIII | P06102 | SB-435 | 0 | SB-435 | N06002 | 1/16 < t <= 3/16 | Annealed | G29, T16 | 2001-01-01 | 47Ni-22Cr-9Mo-18Fe | 0 | 43 | 100 | 40 | 752 | -20 | 0 | Sheet | 0 | Y
ASME SECTION VIII | P06103 | SB-435 | 0 | SB-435 | N06002 | 1/16 < t <= 3/16 | Annealed | G5, G29, T15 | 2001-01-01 | 47Ni-22Cr-9Mo-18Fe | 0 | 43 | 100 | 40 | 752 | -20 | 0 | Sheet | 0 | Y
ASME SECTION I | P06104 | SB-435 | 0 | SB-435 | N06230 | 0 | Solution ann. | G29, T16 | 2004-01-01 | 57Ni-22Cr-14W-2Mo-La | 0 | 47 | 110 | 45 | 752 | -20 | 0 | Plate, sheet, strip | 0 | Y
ASME SECTION VIII | P06104 | SB-435 | 0 | SB-435 | N06230 | 0 | Solution ann. | G29, T16 | 2004-01-01 | 57Ni-22Cr-14W-2Mo-La | 0 | 47 | 110 | 45 | 752 | -20 | 0 | Plate, sheet, strip | 0 | Y
ASME SECTION I | P06105 | SB-435 | 0 | SB-435 | N06230 | 0 | Solution ann. | G29, T16 | 2005-01-01 | 57Ni-22Cr-14W-2Mo-La | 0 | 43 | 110 | 45 | 752 | -20 | 0 | Plate, sheet, strip | 0 | Y
ASME SECTION VIII | P06105 | SB-435 | 0 | SB-435 | N06230 | 0 | Solution ann. | G29, T16 | 2005-01-01 | 57Ni-22Cr-14W-2Mo-La | 0 | 43 | 110 | 45 | 752 | -20 | 0 | Plate, sheet, strip | 0 | Y
ASME SECTION I | P06106 | SB-435 | 0 | SB-435 | N06230 | 0 | Solution ann. | G29 | 2001-01-01 | 57Ni-22Cr-14W-2Mo-La | 0 | 47 | 110 | 45 | 752 | -20 | 0 | Plate, sheet, strip | 0 | Y
ASME SECTION VIII | P06106 | SB-435 | 0 | SB-435 | N06230 | 0 | Solution ann. | G29 | 2001-01-01 | 57Ni-22Cr-14W-2Mo-La | 0 | 47 | 110 | 45 | 752 | -20 | 0 | Plate, sheet, strip | 0 | Y
ASME SECTION I | P06107 | SB-435 | 0 | SB-435 | N06230 | 0 | Solution ann. | G4, G5, T15 | 2007-01-01 | 57Ni-22Cr-14W-2Mo-La | 0 | 43 | 110 | 45 | 752 | -20 | 0 | Plate, sheet, strip | 0 | Y
ASME SECTION VIII | P06107 | SB-435 | 0 | SB-435 | N06230 | 0 | Solution ann. | G4, G5, T15 | 2007-01-01 | 57Ni-22Cr-14W-2Mo-La | 0 | 43 | 110 | 45 | 752 | -20 | 0 | Plate, sheet, strip | 0 | Y
ASME SECTION I | P06108 | SB-435 | 0 | SB-435 | N06230 | 0 | Solution ann. | G4, T16 | 2007-01-01 | 57Ni-22Cr-14W-2Mo-La | 0 | 43 | 110 | 45 | 752 | -20 | 0 | Plate, sheet, strip | 0 | Y
ASME SECTION VIII | P06108 | SB-435 | 0 | SB-435 | N06230 | 0 | Solution ann. | G4, T16 | 2007-01-01 | 57Ni-22Cr-14W-2Mo-La | 0 | 43 | 110 | 45 | 752 | -20 | 0 | Plate, sheet, strip | 0 | Y
ASME SECTION I | P06109 | SB-435 | 0 | SB-435 | N06230 | 0 | Solution ann. | G5, G29, T15 | 2004-01-01 | 57Ni-22Cr-14W-2Mo-La | 0 | 47 | 110 | 45 | 752 | -20 | 0 | Plate, sheet, strip | 0 | Y
ASME SECTION VIII | P06109 | SB-435 | 0 | SB-435 | N06230 | 0 | Solution ann. | G5, G29, T15 | 2004-01-01 | 57Ni-22Cr-14W-2Mo-La | 0 | 47 | 110 | 45 | 752 | -20 | 0 | Plate, sheet, strip | 0 | Y
ASME SECTION I | P06110 | SB-435 | 0 | SB-435 | N06230 | 0 | Solution ann. | G5, G29, T15 | 2005-01-01 | 57Ni-22Cr-14W-2Mo-La | 0 | 43 | 110 | 45 | 752 | -20 | 0 | Plate, sheet, strip | 0 | Y
ASME SECTION VIII | P06110 | SB-435 | 0 | SB-435 | N06230 | 0 | Solution ann. | G5, G29, T15 | 2005-01-01 | 57Ni-22Cr-14W-2Mo-La | 0 | 43 | 110 | 45 | 752 | -20 | 0 | Plate, sheet, strip | 0 | Y
ASME SECTION I | P06111 | SB-435 | 0 | SB-435 | N06230 | 0 | Solution ann. | G5, G29 | 2001-01-01 | 57Ni-22Cr-14W-2Mo-La | 0 | 47 | 110 | 45 | 752 | -20 | 0 | Plate, sheet, strip | 0 | Y
ASME SECTION VIII | P06111 | SB-435 | 0 | SB-435 | N06230 | 0 | Solution ann. | G5, G29 | 2001-01-01 | 57Ni-22Cr-14W-2Mo-La | 0 | 47 | 110 | 45 | 752 | -20 | 0 | Plate, sheet, strip | 0 | Y
ASME SECTION VIII | P06112 | SB-435 | 0 | SB-435 | N12160 | 0 | Solution ann. | G5, T14 | 2002-01-01 | 37Ni-30Co-28Cr-2.7Si | 0 | 46 | 90 | 35 | 752 | -20 | 0 | Plate, sheet, strip | 0 | Y
ASME SECTION VIII | P06113 | SB-435 | 0 | SB-435 | N12160 | 0 | Solution ann. | T14 | 2002-01-01 | 37Ni-30Co-28Cr-2.7Si | 0 | 46 | 90 | 35 | 752 | -20 | 0 | Plate, sheet, strip | 0 | Y
ASME SECTION VIII | P06114 | SB-435 | 0 | SB-435 | R30556 | 0 | Annealed |  | 1998-01-01 | 21Ni - 30Fe - 22Cr - 18Co - 3Mo - 3W | 0 | 45 | 100 | 45 | 752 | -20 | 0 | Plate, sheet, strip | 0 | Y
ASME SECTION VIII | P06115 | SB-435 | 0 | SB-435 | R30556 | 0 | Annealed | G29, T17 | 1999-01-01 | 21Ni - 30Fe - 22Cr - 18Co - 3Mo - 3W | 0 | 45 | 100 | 45 | 752 | -20 | 0 | Plate, sheet, strip | 0 | Y
ASME SECTION VIII | P06116 | SB-435 | 0 | SB-435 | R30556 | 0 | Annealed | G4, G5, T16 | 2007-01-01 | 21Ni-30Fe-22Cr-18Co-3Mo-3W | 0 | 45 | 100 | 45 | 752 | -20 | 0 | Plate, sheet, strip | 0 | Y
ASME SECTION VIII | P06117 | SB-435 | 0 | SB-435 | R30556 | 0 | Annealed | G4, T17 | 2007-01-01 | 21Ni-30Fe-22Cr-18Co-3Mo-3W | 0 | 45 | 100 | 45 | 752 | -20 | 0 | Plate, sheet, strip | 0 | Y
ASME SECTION VIII | P06118 | SB-435 | 0 | SB-435 | R30556 | 0 | Annealed | G5, G29, T16 | 1999-01-01 | 21Ni - 30Fe - 22Cr - 18Co - 3Mo - 3W | 0 | 45 | 100 | 45 | 752 | -20 | 0 | Plate, sheet, strip | 0 | Y
ASME SECTION VIII | P06119 | SB-435 | 0 | SB-435 | R30556 | 0 | Annealed | G5 | 1998-01-01 | 21Ni - 30Fe - 22Cr - 18Co - 3Mo - 3W | 0 | 45 | 100 | 45 | 752 | -20 | 0 | Plate, sheet, strip | 0 | Y
ASME SECTION VIII | P06120 | SB-443 1 | 1 | SB-443 | N06625 | 0 | Annealed | G22, G23, T16 | 1999-01-01 | 60Ni - 22Cr - 9Mo - 3.5Cb | 0 | 43 | 120 | 60 | 752 | -20 | 0 | Plate, sheet, strip | 0 | Y
ASME SECTION I | P06121 | SB-443 1 | 1 | SB-443 | N06625 | 0 | Annealed | G22, G23, T16 | 2008-01-01 | 60Ni - 22Cr - 9Mo - 3.5Cb | 0 | 43 | 120000 | 60000 | 752 | -20 | 0 | Plate, sheet, strip | 0 | Y
ASME SECTION VIII | P06122 | SB-443 1 | 1 | SB-443 | N06625 | 0 | Annealed | G22, G23 | 1998-01-01 | 60Ni - 22Cr - 9Mo - 3.5Cb | 0 | 43 | 120 | 60 | 752 | -20 | 0 | Plate, sheet, strip | 0 | Y
ASME SECTION VIII | P06123 | SB-443 1 | 1 | SB-443 | N06625 | 0 | Annealed | G23, T16 | 1999-01-01 | 60Ni - 22Cr - 9Mo - 3.5Cb | 0 | 43 | 110 | 55 | 752 | -20 | 0 | Plate, sheet, strip | 0 | Y
ASME SECTION I | P06124 | SB-443 1 | 1 | SB-443 | N06625 | 0 | Annealed | G23, T16 | 2008-01-01 | 60Ni - 22Cr - 9Mo - 3.5Cb | 0 | 43 | 110000 | 55000 | 752 | -20 | 0 | Plate, sheet, strip | 0 | Y
ASME SECTION VIII | P06125 | SB-443 1 | 1 | SB-443 | N06625 | 0 | Annealed | G23 | 1998-01-01 | 60Ni - 22Cr - 9Mo - 3.5Cb | 0 | 43 | 110 | 55 | 752 | -20 | 0 | Plate, sheet, strip | 0 | Y
ASME SECTION VIII | P06126 | SB-443 2 | 2 | SB-443 | N06625 | 0 | Solution ann. | G23, G29, T18, W13 | 1999-01-01 | 60Ni - 22Cr - 9Mo - 3.5Cb | 0 | 43 | 100 | 40 | 752 | -20 | 0 | Plate, sheet, strip | 0 | Y
ASME SECTION VIII | P06127 | SB-443 2 | 2 | SB-443 | N06625 | 0 | Solution ann. | G4, G23, T18, W13 | 2007-01-01 | 60Ni-22Cr-9Mo-3.5Cb | 0 | 43 | 100 | 40 | 752 | -20 | 0 | Plate, sheet, strip | 0 | Y
ASME SECTION I | P06128 | SB-443 2 | 2 | SB-443 | N06625 | 0 | Solution ann. | G4, G23, T18, W13 | 2008-01-01 | 60Ni - 22Cr - 9Mo - 3.5Cb | 0 | 43 | 100000 | 40000 | 752 | -20 | 0 | Plate, sheet, strip | 0 | Y
ASME SECTION VIII | P06129 | SB-443 2 | 2 | SB-443 | N06625 | 0 | Solution ann. | G4, G5, G23, T17, W13 | 2007-01-01 | 60Ni-22Cr-9Mo-3.5Cb | 0 | 43 | 100 | 40 | 752 | -20 | 0 | Plate, sheet, strip | 0 | Y
ASME SECTION I | P06130 | SB-443 2 | 2 | SB-443 | N06625 | 0 | Solution ann. | G4, G5, G23, T17, W13 | 2008-01-01 | 60Ni - 22Cr - 9Mo - 3.5Cb | 0 | 43 | 100000 | 40000 | 752 | -20 | 0 | Plate, sheet, strip | 0 | Y
ASME SECTION VIII | P06131 | SB-444 1 | 1 | SB-444 | N06625 | 0 | Annealed | G23, T16 | 2007-01-01 | 60Ni-22Cr-9Mo-3.5Cb | 0 | 43 | 120 | 60 | 752 | -20 | 0 | Smls. pipe | 0 | Y
ASME SECTION I | P06132 | SB-444 1 | 1 | SB-444 | N06625 | 0 | Annealed | G23, T16 | 2008-01-01 | 60Ni - 22Cr - 9Mo - 3.5Cb | 0 | 43 | 120000 | 60000 | 752 | -20 | 0 | Smls. pipe | 0 | Y
ASME SECTION VIII | P06133 | SB-444 1 | 1 | SB-444 | N06625 | 0 | Annealed | G5, G23, T16 | 1999-01-01 | 60Ni - 22Cr - 9Mo - 3.5Cb | 0 | 43 | 120 | 60 | 752 | -20 | 0 | Smls. pipe | 0 | Y
ASME SECTION VIII | P06134 | SB-444 1 | 1 | SB-444 | N06625 | 0 | Annealed | G5, G23 | 1998-01-01 | 60Ni - 22Cr - 9Mo - 3.5Cb | 0 | 43 | 120 | 60 | 752 | -20 | 0 | Smls. pipe | 0 | Y
ASME SECTION VIII | P06135 | SB-444 2 | 2 | SB-444 | N06625 | 0 | Solution ann. | G23, G29, T18, W13 | 1999-01-01 | 60Ni - 22Cr - 9Mo - 3.5Cb | 0 | 43 | 100 | 40 | 752 | -20 | 0 | Smls. pipe & tube | 0 | Y
ASME SECTION VIII | P06136 | SB-444 2 | 2 | SB-444 | N06625 | 0 | Solution ann. | G4, G23, T18, W13 | 2007-01-01 | 60Ni-22Cr-9Mo-3.5Cb | 0 | 43 | 100 | 40 | 752 | -20 | 0 | Smls. pipe & tube | 0 | Y
ASME SECTION I | P06137 | SB-444 2 | 2 | SB-444 | N06625 | 0 | Solution ann. | G4, G23, T18, W13 | 2008-01-01 | 60Ni - 22Cr - 9Mo - 3.5Cb | 0 | 43 | 100000 | 40000 | 752 | -20 | 0 | Smls. pipe & tube | 0 | Y
ASME SECTION VIII | P06138 | SB-444 2 | 2 | SB-444 | N06625 | 0 | Solution ann. | G4, G5, G23, T17, W13 | 2007-01-01 | 60Ni-22Cr-9Mo-3.5Cb | 0 | 43 | 100 | 40 | 752 | -20 | 0 | Smls. pipe & tube | 0 | Y
ASME SECTION I | P06139 | SB-444 2 | 2 | SB-444 | N06625 | 0 | Solution ann. | G4, G5, G23, T17, W13 | 2008-01-01 | 60Ni - 22Cr - 9Mo - 3.5Cb | 0 | 43 | 100000 | 40000 | 752 | -20 | 0 | Smls. pipe & tube | 0 | Y
ASME SECTION VIII | P06140 | SB-446 1 | 1 | SB-446 | N06625 | <= 4 | Annealed | G22, G23, T16 | 2007-01-01 | 60Ni-22Cr-9Mo-3.5Cb | 0 | 43 | 120 | 60 | 752 | -20 | 0 | Bar | 0 | Y
ASME SECTION I | P06141 | SB-446 1 | 1 | SB-446 | N06625 | <= 4 | Annealed | G22, G23, T16 | 2008-01-01 | 60Ni - 22Cr - 9Mo - 3.5Cb | 0 | 43 | 120000 | 60000 | 752 | -20 | 0 | Bar | 0 | Y
ASME SECTION VIII | P06142 | SB-446 1 | 1 | SB-446 | N06625 | <= 4 | Annealed | G22, G23 | 1998-01-01 | 60Ni - 22Cr - 9Mo - 3.5Cb | 0 | 43 | 120 | 60 | 752 | -20 | 0 | Bar | 0 | Y
ASME SECTION VIII | P06143 | SB-446 1 | 1 | SB-446 | N06625 | <= 4 | Annealed | G5, G22, G23, T16 | 1999-01-01 | 60Ni - 22Cr - 9Mo - 3.5Cb | 0 | 43 | 120 | 60 | 752 | -20 | 0 | Bar | 0 | Y
ASME SECTION VIII | P06144 | SB-446 1 | 1 | SB-446 | N06625 | > 4 | Annealed | G5, G23, T16 | 1999-01-01 | 60Ni - 22Cr - 9Mo - 3.5Cb | 0 | 43 | 110 | 50 | 752 | -20 | 0 | Bar | 0 | Y
ASME SECTION VIII | P06145 | SB-446 1 | 1 | SB-446 | N06625 | > 4 | Annealed | G5, G23 | 1998-01-01 | 60Ni - 22Cr - 9Mo - 3.5Cb | 0 | 43 | 110 | 50 | 752 | -20 | 0 | Bar | 0 | Y
ASME SECTION VIII | P06146 | SB-446 1 | 1 | SB-446 | N06625 | 4 < t <= 10 | Annealed | G23, T16 | 2007-01-01 | 60Ni-22Cr-9Mo-3.5Cb | 0 | 43 | 110 | 50 | 752 | -20 | 0 | Bar | 0 | Y
ASME SECTION I | P06147 | SB-446 1 | 1 | SB-446 | N06625 | 4 < t <= 10 | Annealed | G23, T16 | 2008-01-01 | 60Ni - 22Cr - 9Mo - 3.5Cb | 0 | 43 | 110000 | 50000 | 752 | -20 | 0 | Bar | 0 | Y
ASME SECTION VIII | P06148 | SB-446 2 | 2 | SB-446 | N06625 | 0 | Solution ann. | G23, G29, T18, W13 | 1999-01-01 | 60Ni - 22Cr - 9Mo - 3.5Cb | 0 | 43 | 100 | 40 | 752 | -20 | 0 | Bar | 0 | Y
ASME SECTION VIII | P06149 | SB-446 2 | 2 | SB-446 | N06625 | 0 | Solution ann. | G4, G23, T18, W13 | 2007-01-01 | 60Ni-22Cr-9Mo-3.5Cb | 0 | 43 | 100 | 40 | 752 | -20 | 0 | Bar | 0 | Y
ASME SECTION I | P06150 | SB-446 2 | 2 | SB-446 | N06625 | 0 | Solution ann. | G4, G23, T18, W13 | 2008-01-01 | 60Ni - 22Cr - 9Mo - 3.5Cb | 0 | 43 | 100000 | 40000 | 752 | -20 | 0 | Bar | 0 | Y
ASME SECTION VIII | P06151 | SB-446 2 | 2 | SB-446 | N06625 | 0 | Solution ann. | G4, G5, G23, T17, W13 | 2007-01-01 | 60Ni-22Cr-9Mo-3.5Cb | 0 | 43 | 100 | 40 | 752 | -20 | 0 | Bar | 0 | Y
ASME SECTION I | P06152 | SB-446 2 | 2 | SB-446 | N06625 | 0 | Solution ann. | G4, G5, G23, T17, W13 | 2008-01-01 | 60Ni - 22Cr - 9Mo - 3.5Cb | 0 | 43 | 100000 | 40000 | 752 | -20 | 0 | Bar | 0 | Y
ASME SECTION VIII | P06153 | SB-462 | 0 | SB-462 | N06022 | 0 | Solution ann. | G27, G28, T15 | 2004-01-01 | 55Ni-21Cr-13.5Mo | 0 | 43 | 100 | 45 | 752 | -20 | 0 | Forgings | 0 | Y
ASME SECTION I | P06154 | SB-462 | 0 | SB-462 | N06022 | 0 | Solution ann. | G27, G28, T15 | 2008-01-01 | 55Ni - 21Cr - 13.5Mo | 0 | 43 | 100000 | 45000 | 752 | -20 | 0 | Forgings | 0 | Y
ASME SECTION VIII | P06155 | SB-462 | 0 | SB-462 | N06022 | 0 | Solution ann. | G5, G27, G28, T15 | 2004-01-01 | 55Ni-21Cr-13.5Mo | 0 | 43 | 100 | 45 | 752 | -20 | 0 | Forgings | 0 | Y
ASME SECTION I | P06156 | SB-462 | 0 | SB-462 | N06022 | 0 | Solution ann. | G5, G27, G28, T15 | 2008-01-01 | 55Ni - 21Cr - 13.5Mo | 0 | 43 | 100000 | 45000 | 752 | -20 | 0 | Forgings | 0 | Y
ASME SECTION VIII | P06157 | SB-462 | 0 | SB-462 | N06030 | 0 | Solution ann. | G5 | 2004-01-01 | 40Ni-29Cr-15Fe-5Mo | 0 | 45 | 85 | 35 | 752 | -20 | 0 | Forgings | 0 | Y
ASME SECTION VIII | P06158 | SB-462 | 0 | SB-462 | N06035 | 0 | Solution ann. | G5 | 2009-01-01 | 58Ni - 33Cr - 8Mo | 0 | 43 | 85 | 35 | 752 | -20 | 0 | Forgings | 0 | Y
ASME SECTION I | P06159 | SB-462 | 0 | SB-462 | N06045 | 0 | Solution ann. | G5, T11 | 2006-01-01 | 46Ni-27Cr-23Fe-2.75Si | 0 | 46 | 90 | 35 | 752 | -20 | 0 | Forged fittings | 0 | Y
ASME SECTION VIII | P06159 | SB-462 | 0 | SB-462 | N06045 | 0 | Solution ann. | G5, T11 | 2006-01-01 | 46Ni-27Cr-23Fe-2.75Si | 0 | 46 | 90 | 35 | 752 | -20 | 0 | Forged fittings | 0 | Y
ASME SECTION I | P06160 | SB-462 | 0 | SB-462 | N06045 | 0 | Solution ann. | T11 | 2006-01-01 | 46Ni-27Cr-23Fe-2.75Si | 0 | 46 | 90 | 35 | 752 | -20 | 0 | Forged fittings | 0 | Y
ASME SECTION VIII | P06160 | SB-462 | 0 | SB-462 | N06045 | 0 | Solution ann. | T11 | 2006-01-01 | 46Ni-27Cr-23Fe-2.75Si | 0 | 46 | 90 | 35 | 752 | -20 | 0 | Forged fittings | 0 | Y
ASME SECTION VIII | P06161 | SB-462 | 0 | SB-462 | N06059 | 0 | Solution ann. | G23, T16 | 2006-01-01 | 59Ni-23Cr-16Mo | 0 | 43 | 100 | 45 | 752 | -20 | 0 | Forged fittings | 0 | Y
ASME SECTION VIII | P06162 | SB-462 | 0 | SB-462 | N06059 | 0 | Solution ann. | G5, G23, T16 | 2006-01-01 | 59Ni-23Cr-16Mo | 0 | 43 | 100 | 45 | 752 | -20 | 0 | Forged fittings | 0 | Y
ASME SECTION VIII | P06163 | SB-462 | 0 | SB-462 | N06200 | 0 | Solution ann. | G5 | 2004-01-01 | 59Ni-23Cr-16Mo-1.6Cu | 0 | 43 | 100 | 41 | 752 | -20 | 0 | Forgings | 0 | Y
ASME SECTION VIII | P06164 | SB-462 | 0 | SB-462 | N06686 | <= 3 1/2 | Solution ann. | G5 | 2006-01-01 | Ni-Cr-Mo-W | 0 | 43 | 100 | 45 | 752 | -20 | 0 | Forged fittings | 0 | Y
ASME SECTION VIII | P06165 | SB-462 | 0 | SB-462 | N08020 | 0 | Annealed |  | 1998-01-01 | 35Ni - 35Fe - 20Cr - Cb | 0 | 45 | 80 | 35 | 752 | -20 | 0 | Forgings | 0 | Y
ASME SECTION VIII | P06166 | SB-462 | 0 | SB-462 | N08020 | 0 | Annealed | G5 | 1998-01-01 | 35Ni - 35Fe - 20Cr - Cb | 0 | 45 | 80 | 35 | 752 | -20 | 0 | Forgings | 0 | Y
ASME SECTION VIII | P06167 | SB-462 | 0 | SB-462 | N08031 | 0 | Solution ann. | G5 | 2006-01-01 | 31Ni-33Fe-27Cr-6.5Mo-Cu-N | 0 | 45 | 94 | 40 | 752 | -20 | 0 | Forged fittings | 0 | Y
ASME SECTION VIII | P06168 | SB-462 | 0 | SB-462 | N08367 | 0 | Solution ann. |  | 1998-01-01 | 46Fe - 24Ni - 21Cr - 6Mo - Cu - N | 0 | 45 | 95 | 45 | 752 | -20 | 0 | Forgings | 0 | Y
ASME SECTION VIII | P06169 | SB-462 | 0 | SB-462 | N08367 | 0 | Solution ann. | G5 | 1998-01-01 | 46Fe - 24Ni - 21Cr - 6Mo - Cu - N | 0 | 45 | 95 | 45 | 752 | -20 | 0 | Forgings | 0 | Y
ASME SECTION VIII | P06170 | SB-462 | 0 | SB-462 | N10276 | 0 | Solution ann. | G5, T14 | 2004-01-01 | 54Ni-16Mo-15Cr | 0 | 43 | 100 | 41 | 752 | -20 | 0 | Forgings | 0 | Y
ASME SECTION VIII | P06171 | SB-462 | 0 | SB-462 | N10276 | 0 | Solution ann. | T15 | 2004-01-01 | 54Ni-16Mo-15Cr | 0 | 43 | 100 | 41 | 752 | -20 | 0 | Forgings | 0 | Y
ASME SECTION VIII | P06172 | SB-462 | 0 | SB-462 | N10629 | 0 | Solution ann. | G5 | 2006-01-01 | Ni-28Mo-3Fe-1.3Cr-0.25Al | 0 | 44 | 110 | 51 | 752 | -20 | 0 | Forged fittings | 0 | Y
ASME SECTION VIII | P06173 | SB-462 | 0 | SB-462 | N10665 | 0 | Solution ann. | G5 | 2004-01-01 | 65Ni-28Mo-2Fe | 0 | 44 | 110 | 51 | 752 | -20 | 0 | Forgings | 0 | Y
ASME SECTION VIII | P06174 | SB-462 | 0 | SB-462 | N10675 | 0 | Solution ann. | G5 | 2004-01-01 | 65Ni-29.5Mo-2Fe-2Cr | 0 | 44 | 110 | 51 | 752 | -20 | 0 | Forgings | 0 | Y
ASME SECTION VIII | P06175 | SB-463 | 0 | SB-463 | N08020 | 0 | Annealed |  | 1998-01-01 | 35Ni - 35Fe - 20Cr - Cb | 0 | 45 | 80 | 35 | 752 | -20 | 0 | Plate | 0 | Y
ASME SECTION VIII | P06176 | SB-463 | 0 | SB-463 | N08020 | 0 | Annealed | G5 | 1998-01-01 | 35Ni - 35Fe - 20Cr - Cb | 0 | 45 | 80 | 35 | 752 | -20 | 0 | Plate | 0 | Y
ASME SECTION VIII | P06177 | SB-463 | 0 | SB-463 | N08024 | 0 | Annealed |  | 1998-01-01 | 37Ni - 33Fe - 23Cr - 4Mo - Cu | 0 | 45 | 80 | 35 | 752 | -20 | 0 | Plate, sheet, strip | 0 | Y
ASME SECTION VIII | P06178 | SB-463 | 0 | SB-463 | N08024 | 0 | Annealed | G5 | 1998-01-01 | 37Ni - 33Fe - 23Cr - 4Mo - Cu | 0 | 45 | 80 | 35 | 752 | -20 | 0 | Plate, sheet, strip | 0 | Y
ASME SECTION VIII | P06179 | SB-463 | 0 | SB-463 | N08026 | 0 | Annealed |  | 1998-01-01 | 35Ni - 30Fe - 24Cr - 6Mo - Cu | 0 | 45 | 80 | 35 | 752 | -20 | 0 | Plate, sheet, strip | 0 | Y
ASME SECTION VIII | P06180 | SB-463 | 0 | SB-463 | N08026 | 0 | Annealed | G5 | 1998-01-01 | 35Ni - 30Fe - 24Cr - 6Mo - Cu | 0 | 45 | 80 | 35 | 752 | -20 | 0 | Plate, sheet, strip | 0 | Y
ASME SECTION VIII | P06181 | SB-464 | 0 | SB-464 | N08020 | 0 | Wld. ann. | G14 | 1999-01-01 | 35Ni - 35Fe - 20Cr - Cb | 0 | 45 | 80 | 35 | 752 | -20 | 0 | Wld. pipe | 0 | Y
ASME SECTION VIII | P06182 | SB-464 | 0 | SB-464 | N08020 | 0 | Wld. ann. | G5, G14 | 1999-01-01 | 35Ni - 35Fe - 20Cr - Cb | 0 | 45 | 80 | 35 | 752 | -20 | 0 | Wld. pipe | 0 | Y
ASME SECTION VIII | P06183 | SB-464 | 0 | SB-464 | N08020 | 0 | Wld.-ann. | G14 | 1998-01-01 | 35Ni - 35Fe - 20Cr - Cb | 0 | 45 | 80 | 35 | 752 | -20 | 0 | Wld. pipe | 0 | Y
ASME SECTION VIII | P06184 | SB-464 | 0 | SB-464 | N08020 | 0 | Wld.-ann. | G5, G14 | 1998-01-01 | 35Ni - 35Fe - 20Cr - Cb | 0 | 45 | 80 | 35 | 752 | -20 | 0 | Wld. pipe | 0 | Y
ASME SECTION VIII | P06185 | SB-464 | 0 | SB-464 | N08024 | 0 | Wld. ann. | G14 | 1999-01-01 | 37Ni - 33Fe - 23Cr - 4Mo - Cu | 0 | 45 | 80 | 35 | 752 | -20 | 0 | Wld. pipe | 0 | Y
ASME SECTION VIII | P06186 | SB-464 | 0 | SB-464 | N08024 | 0 | Wld. ann. | G5, G14 | 1999-01-01 | 37Ni - 33Fe - 23Cr - 4Mo - Cu | 0 | 45 | 80 | 35 | 752 | -20 | 0 | Wld. pipe | 0 | Y
ASME SECTION VIII | P06187 | SB-464 | 0 | SB-464 | N08024 | 0 | Wld.-ann. | G14 | 1998-01-01 | 37Ni - 33Fe - 23Cr - 4Mo - Cu | 0 | 45 | 80 | 35 | 752 | -20 | 0 | Wld. pipe | 0 | Y
ASME SECTION VIII | P06188 | SB-464 | 0 | SB-464 | N08024 | 0 | Wld.-ann. | G5, G14 | 1998-01-01 | 37Ni - 33Fe - 23Cr - 4Mo - Cu | 0 | 45 | 80 | 35 | 752 | -20 | 0 | Wld. pipe | 0 | Y
ASME SECTION VIII | P06189 | SB-464 | 0 | SB-464 | N08026 | 0 | Wld. ann. | G14 | 1999-01-01 | 35Ni - 30Fe - 24Cr - 6Mo - Cu | 0 | 45 | 80 | 35 | 752 | -20 | 0 | Wld. pipe | 0 | Y
ASME SECTION VIII | P06190 | SB-464 | 0 | SB-464 | N08026 | 0 | Wld. ann. | G5, G14 | 1999-01-01 | 35Ni - 30Fe - 24Cr - 6Mo - Cu | 0 | 45 | 80 | 35 | 752 | -20 | 0 | Wld. pipe | 0 | Y
ASME SECTION VIII | P06191 | SB-464 | 0 | SB-464 | N08026 | 0 | Wld.-ann. | G14 | 1998-01-01 | 35Ni - 30Fe - 24Cr - 6Mo - Cu | 0 | 45 | 80 | 35 | 752 | -20 | 0 | Wld. pipe | 0 | Y
ASME SECTION VIII | P06192 | SB-464 | 0 | SB-464 | N08026 | 0 | Wld.-ann. | G5, G14 | 1998-01-01 | 35Ni - 30Fe - 24Cr - 6Mo - Cu | 0 | 45 | 80 | 35 | 752 | -20 | 0 | Wld. pipe | 0 | Y
ASME SECTION VIII | P06193 | SB-466 | 0 | SB-466 | C70600 | 0 | O60 |  | 1998-01-01 | 0 | 0 | 34 | 38 | 13 | 752 | -20 | 0 | Smls. pipe & tube | 0 | Y
ASME SECTION VIII | P06194 | SB-466 | 0 | SB-466 | C70600 | 0 | O60 | T6 | 1999-01-01 | 0 | 0 | 34 | 38 | 13 | 752 | -20 | 0 | Smls. pipe & tube | 0 | Y
ASME SECTION VIII | P06195 | SB-466 | 0 | SB-466 | C71000 | 0 | O60 |  | 1998-01-01 | 0 | 0 | 34 | 45 | 16 | 752 | -20 | 0 | Smls. tube | 0 | Y
ASME SECTION VIII | P06196 | SB-466 | 0 | SB-466 | C71000 | 0 | O60 | T7 | 1999-01-01 | 0 | 0 | 34 | 45 | 16 | 752 | -20 | 0 | Smls. tube | 0 | Y
ASME SECTION VIII | P06197 | SB-466 | 0 | SB-466 | C71500 | 0 | O60 |  | 1998-01-01 | 0 | 0 | 34 | 50 | 18 | 752 | -20 | 0 | Smls. pipe & tube | 0 | Y
ASME SECTION VIII | P06198 | SB-467 | 0 | SB-467 | C70600 | <= 4 1/2 | Wld. fr. cold rld. strip | G14 | 1998-01-01 | 0 | 0 | 34 | 54 | 45 | 752 | -20 | 0 | Wld. pipe | 0 | Y
ASME SECTION VIII | P06199 | SB-467 | 0 | SB-467 | C70600 | <= 4 1/2 | WM50 | G14 | 2007-01-01 | 0 | 0 | 34 | 45 | 30 | 752 | -20 | 0 | Wld. pipe | 0 | Y
ASME SECTION VIII | P06200 | SB-467 | 0 | SB-467 | C70600 | <= 4 1/2 | WO61 | G14, G15 | 1998-01-01 | 0 | 0 | 34 | 40 | 15 | 752 | -20 | 0 | Wld. pipe | 0 | Y
ASME SECTION VIII | P06201 | SB-467 | 0 | SB-467 | C70600 | <= 4 1/2 | WO61 | G14 | 1998-01-01 | 0 | 0 | 34 | 45 | 30 | 752 | -20 | 0 | Wld. pipe | 0 | Y
ASME SECTION VIII | P06202 | SB-467 | 0 | SB-467 | C70600 | > 4 1/2 | WO61 | G14, G15, T6 | 2005-01-01 | 0 | 0 | 34 | 38 | 13 | 752 | -20 | 0 | Wld. pipe | 0 | Y
ASME SECTION VIII | P06203 | SB-467 | 0 | SB-467 | C70600 | > 4 1/2 | WO61 | G14, G15 | 1998-01-01 | 0 | 0 | 34 | 38 | 13 | 752 | -20 | 0 | Wld. pipe | 0 | Y
ASME SECTION VIII | P06204 | SB-468 | 0 | SB-468 | N08020 | 0 | Wld. ann. | G14 | 1999-01-01 | 35Ni - 35Fe - 20Cr - Cb | 0 | 45 | 80 | 35 | 752 | -20 | 0 | Wld. tube | 0 | Y
ASME SECTION VIII | P06205 | SB-468 | 0 | SB-468 | N08020 | 0 | Wld. ann. | G5, G14 | 1999-01-01 | 35Ni - 35Fe - 20Cr - Cb | 0 | 45 | 80 | 35 | 752 | -20 | 0 | Wld. tube | 0 | Y
ASME SECTION VIII | P06206 | SB-468 | 0 | SB-468 | N08020 | 0 | Wld.-ann. | G14 | 1998-01-01 | 35Ni - 35Fe - 20Cr - Cb | 0 | 45 | 80 | 35 | 752 | -20 | 0 | Wld. tube | 0 | Y
ASME SECTION VIII | P06207 | SB-468 | 0 | SB-468 | N08020 | 0 | Wld.-ann. | G5, G14 | 1998-01-01 | 35Ni - 35Fe - 20Cr - Cb | 0 | 45 | 80 | 35 | 752 | -20 | 0 | Wld. tube | 0 | Y
ASME SECTION VIII | P06208 | SB-468 | 0 | SB-468 | N08024 | 0 | Wld. ann. | G14 | 1999-01-01 | 37Ni - 33Fe - 23Cr - 4Mo - Cu | 0 | 45 | 80 | 35 | 752 | -20 | 0 | Wld. tube | 0 | Y
ASME SECTION VIII | P06209 | SB-468 | 0 | SB-468 | N08024 | 0 | Wld. ann. | G5, G14 | 1999-01-01 | 37Ni - 33Fe - 23Cr - 4Mo - Cu | 0 | 45 | 80 | 35 | 752 | -20 | 0 | Wld. tube | 0 | Y
ASME SECTION VIII | P06210 | SB-468 | 0 | SB-468 | N08024 | 0 | Wld.-ann. | G14 | 1998-01-01 | 37Ni - 33Fe - 23Cr - 4Mo - Cu | 0 | 45 | 80 | 35 | 752 | -20 | 0 | Wld. tube | 0 | Y
ASME SECTION VIII | P06211 | SB-468 | 0 | SB-468 | N08024 | 0 | Wld.-ann. | G5, G14 | 1998-01-01 | 37Ni - 33Fe - 23Cr - 4Mo - Cu | 0 | 45 | 80 | 35 | 752 | -20 | 0 | Wld. tube | 0 | Y
ASME SECTION VIII | P06212 | SB-468 | 0 | SB-468 | N08026 | 0 | Wld. ann. | G14 | 1999-01-01 | 35Ni - 30Fe - 24Cr - 6Mo - Cu | 0 | 45 | 80 | 35 | 752 | -20 | 0 | Wld. tube | 0 | Y
ASME SECTION VIII | P06213 | SB-468 | 0 | SB-468 | N08026 | 0 | Wld. ann. | G5, G14 | 1999-01-01 | 35Ni - 30Fe - 24Cr - 6Mo - Cu | 0 | 45 | 80 | 35 | 752 | -20 | 0 | Wld. tube | 0 | Y
ASME SECTION VIII | P06214 | SB-468 | 0 | SB-468 | N08026 | 0 | Wld.-ann. | G14 | 1998-01-01 | 35Ni - 30Fe - 24Cr - 6Mo - Cu | 0 | 45 | 80 | 35 | 752 | -20 | 0 | Wld. tube | 0 | Y
ASME SECTION VIII | P06215 | SB-468 | 0 | SB-468 | N08026 | 0 | Wld.-ann. | G5, G14 | 1998-01-01 | 35Ni - 30Fe - 24Cr - 6Mo - Cu | 0 | 45 | 80 | 35 | 752 | -20 | 0 | Wld. tube | 0 | Y
ASME SECTION VIII | P06216 | SB-473 | 0 | SB-473 | N08020 | 0 | Annealed |  | 1998-01-01 | 35Ni - 35Fe - 20Cr - Cb | 0 | 45 | 80 | 35 | 752 | -20 | 0 | Bar | 0 | Y
ASME SECTION VIII | P06217 | SB-473 | 0 | SB-473 | N08020 | 0 | Annealed | G5 | 1998-01-01 | 35Ni - 35Fe - 20Cr - Cb | 0 | 45 | 80 | 35 | 752 | -20 | 0 | Bar | 0 | Y
ASME SECTION VIII | P06218 | SB-493 | 0 | SB-493 | R60702 | 0 | Annealed |  | 2004-01-01 | 99.2Zr | 0 | 61 | 55 | 30 | 752 | -20 | 0 | Forgings | 0 | Y
ASME SECTION VIII | P06219 | SB-493 | 0 | SB-493 | R60705 | 0 | 0 | W2 | 1998-01-01 | 95.2Zr + Nb | 0 | 62 | 70 | 55 | 752 | -20 | 0 | Forgings | 0 | Y
ASME SECTION VIII | P06220 | SB-493 | 0 | SB-493 | R60705 | 0 | Annealed | W2 | 2001-01-01 | 95.2Zr-Nb | 0 | 62 | 70 | 55 | 752 | -20 | 0 | Forgings | 0 | Y
ASME SECTION I | P06221 | SB-511 | 0 | SB-511 | N08330 | 0 | 0 | G2, G5, H2, T12 | 1999-01-01 | 35Ni - 19Cr - 1 1/4 Si | 0 | 46 | 70000 | 30000 | 752 | -20 | 0 | Bar | 0 | Y
ASME SECTION I | P06222 | SB-511 | 0 | SB-511 | N08330 | 0 | 0 | G2, G5, H2 | 1998-01-01 | 35Ni - 19Cr - 1 1/4 Si | 0 | 46 | 70000 | 30000 | 752 | -20 | 0 | Bar | 0 | Y
ASME SECTION I | P06223 | SB-511 | 0 | SB-511 | N08330 | 0 | 0 | G2, H2, T14 | 1999-01-01 | 35Ni - 19Cr - 1 1/4 Si | 0 | 46 | 70000 | 30000 | 752 | -20 | 0 | Bar | 0 | Y
ASME SECTION I | P06224 | SB-511 | 0 | SB-511 | N08330 | 0 | 0 | G2, H2 | 1998-01-01 | 35Ni - 19Cr - 1 1/4 Si | 0 | 46 | 70000 | 30000 | 752 | -20 | 0 | Bar | 0 | Y
ASME SECTION VIII | P06225 | SB-511 | 0 | SB-511 | N08330 | 0 | 0 | G29, H1, T14 | 1999-01-01 | 35Ni - 19Cr - 1 1/4 Si | 0 | 46 | 70 | 30 | 752 | -20 | 0 | Bar | 0 | Y
ASME SECTION VIII | P06226 | SB-511 | 0 | SB-511 | N08330 | 0 | 0 | G4, G5, H1, T12 | 2007-01-01 | 35Ni-19Cr-1.25Si | 0 | 46 | 70 | 30 | 752 | -20 | 0 | Bar | 0 | Y
ASME SECTION VIII | P06227 | SB-511 | 0 | SB-511 | N08330 | 0 | 0 | G4, H1, T14 | 2007-01-01 | 35Ni-19Cr-1.25Si | 0 | 46 | 70 | 30 | 752 | -20 | 0 | Bar | 0 | Y
ASME SECTION VIII | P06228 | SB-511 | 0 | SB-511 | N08330 | 0 | 0 | G5, G29, H1, T12 | 1999-01-01 | 35Ni - 19Cr - 1 1/4 Si | 0 | 46 | 70 | 30 | 752 | -20 | 0 | Bar | 0 | Y
ASME SECTION VIII | P06229 | SB-511 | 0 | SB-511 | N08330 | 0 | 0 | G5, H1 | 1998-01-01 | 35Ni - 19Cr - 1 1/4 Si | 0 | 46 | 70 | 30 | 752 | -20 | 0 | Bar | 0 | Y
ASME SECTION VIII | P06230 | SB-511 | 0 | SB-511 | N08330 | 0 | 0 | H1 | 1998-01-01 | 35Ni - 19Cr - 1 1/4 Si | 0 | 46 | 70 | 30 | 752 | -20 | 0 | Bar | 0 | Y
ASME SECTION VIII | P06231 | SB-514 | 0 | SB-514 | N08120 | 0 | Solution ann. | G14, G29, T16 | 2006-01-01 | 37Ni-33Fe-25Cr | 0 | 45 | 90 | 40 | 752 | -20 | 0 | Wld. pipe | 0 | Y
ASME SECTION VIII | P06232 | SB-514 | 0 | SB-514 | N08120 | 0 | Solution ann. | G4, G14, T16 | 2007-01-01 | 37Ni-33Fe-25Cr | 0 | 45 | 90 | 40 | 752 | -20 | 0 | Wld. pipe | 0 | Y
ASME SECTION VIII | P06233 | SB-514 | 0 | SB-514 | N08120 | 0 | Solution ann. | G4, G5, G14, T15 | 2007-01-01 | 37Ni-33Fe-25Cr | 0 | 45 | 90 | 40 | 752 | -20 | 0 | Wld. pipe | 0 | Y
ASME SECTION VIII | P06234 | SB-514 | 0 | SB-514 | N08120 | 0 | Solution ann. | G5, G14, G29, T15 | 2006-01-01 | 37Ni-33Fe-25Cr | 0 | 45 | 90 | 40 | 752 | -20 | 0 | Wld. pipe | 0 | Y
ASME SECTION VIII | P06235 | SB-514 | 0 | SB-514 | N08800 | 0 | Annealed | G14, T15 | 1999-01-01 | 33Ni - 42Fe - 21Cr | 0 | 45 | 75 | 30 | 752 | -20 | 0 | Wld. pipe | 0 | Y
ASME SECTION VIII | P06236 | SB-514 | 0 | SB-514 | N08800 | 0 | Annealed | G14 | 1998-01-01 | 33Ni - 42Fe - 21Cr | 0 | 45 | 75 | 30 | 752 | -20 | 0 | Wld. pipe | 0 | Y
ASME SECTION VIII | P06237 | SB-514 | 0 | SB-514 | N08800 | 0 | Annealed | G5, G14, T14 | 1999-01-01 | 33Ni - 42Fe - 21Cr | 0 | 45 | 75 | 30 | 752 | -20 | 0 | Wld. pipe | 0 | Y
ASME SECTION VIII | P06238 | SB-514 | 0 | SB-514 | N08800 | 0 | Annealed | G5, G14 | 1998-01-01 | 33Ni - 42Fe - 21Cr | 0 | 45 | 75 | 30 | 752 | -20 | 0 | Wld. pipe | 0 | Y
ASME SECTION VIII | P06239 | SB-514 | 0 | SB-514 | N08810 | 0 | Annealed | G14, G29, T16 | 1999-01-01 | 33Ni - 42Fe - 21Cr | 0 | 45 | 65 | 25 | 752 | -20 | 0 | Wld. pipe | 0 | Y
ASME SECTION VIII | P06240 | SB-514 | 0 | SB-514 | N08810 | 0 | Annealed | G14 | 1998-01-01 | 33Ni - 42Fe - 21Cr | 0 | 45 | 65 | 25 | 752 | -20 | 0 | Wld. pipe | 0 | Y
ASME SECTION VIII | P06241 | SB-514 | 0 | SB-514 | N08810 | 0 | Annealed | G4, G14, T16 | 2007-01-01 | 33Ni-42Fe-21Cr | 0 | 45 | 65 | 25 | 752 | -20 | 0 | Wld. pipe | 0 | Y
ASME SECTION VIII | P06242 | SB-514 | 0 | SB-514 | N08810 | 0 | Annealed | G4, G5, G14, T15 | 2007-01-01 | 33Ni-42Fe-21Cr | 0 | 45 | 65 | 25 | 752 | -20 | 0 | Wld. pipe | 0 | Y
ASME SECTION VIII | P06243 | SB-514 | 0 | SB-514 | N08810 | 0 | Annealed | G5, G14, G29, T15 | 1999-01-01 | 33Ni - 42Fe - 21Cr | 0 | 45 | 65 | 25 | 752 | -20 | 0 | Wld. pipe | 0 | Y
ASME SECTION VIII | P06244 | SB-514 | 0 | SB-514 | N08810 | 0 | Annealed | G5, G14 | 1998-01-01 | 33Ni - 42Fe - 21Cr | 0 | 45 | 65 | 25 | 752 | -20 | 0 | Wld. pipe | 0 | Y
ASME SECTION VIII | P06245 | SB-515 | 0 | SB-515 | N08120 | 0 | Solution ann. | G14, G29, T16 | 2006-01-01 | 37Ni-33Fe-25Cr | 0 | 45 | 90 | 40 | 752 | -20 | 0 | Wld. tube | 0 | Y
ASME SECTION VIII | P06246 | SB-515 | 0 | SB-515 | N08120 | 0 | Solution ann. | G4, G14, T16 | 2007-01-01 | 37Ni-33Fe-25Cr | 0 | 45 | 90 | 40 | 752 | -20 | 0 | Wld. tube | 0 | Y
ASME SECTION VIII | P06247 | SB-515 | 0 | SB-515 | N08120 | 0 | Solution ann. | G4, G5, G14, T15 | 2007-01-01 | 37Ni-33Fe-25Cr | 0 | 45 | 90 | 40 | 752 | -20 | 0 | Wld. tube | 0 | Y
ASME SECTION VIII | P06248 | SB-515 | 0 | SB-515 | N08120 | 0 | Solution ann. | G5, G14, G29, T15 | 2006-01-01 | 37Ni-33Fe-25Cr | 0 | 45 | 90 | 40 | 752 | -20 | 0 | Wld. tube | 0 | Y
ASME SECTION I | P06249 | SB-515 | 0 | SB-515 | N08800 | 0 | Annealed | G14, T15 | 1999-01-01 | 33Ni - 42Fe - 21Cr | 0 | 45 | 75 | 30 | 752 | -20 | 0 | Wld. tube | 0 | Y
ASME SECTION VIII | P06249 | SB-515 | 0 | SB-515 | N08800 | 0 | Annealed | G14, T15 | 1999-01-01 | 33Ni - 42Fe - 21Cr | 0 | 45 | 75 | 30 | 752 | -20 | 0 | Wld. tube | 0 | Y
ASME SECTION I | P06250 | SB-515 | 0 | SB-515 | N08800 | 0 | Annealed | G14 | 1998-01-01 | 33Ni - 42Fe - 21Cr | 0 | 45 | 75 | 30 | 752 | -20 | 0 | Wld. tube | 0 | Y
ASME SECTION VIII | P06250 | SB-515 | 0 | SB-515 | N08800 | 0 | Annealed | G14 | 1998-01-01 | 33Ni - 42Fe - 21Cr | 0 | 45 | 75 | 30 | 752 | -20 | 0 | Wld. tube | 0 | Y
ASME SECTION I | P06251 | SB-515 | 0 | SB-515 | N08800 | 0 | Annealed | G5, G14, T14 | 1999-01-01 | 33Ni - 42Fe - 21Cr | 0 | 45 | 75 | 30 | 752 | -20 | 0 | Wld. tube | 0 | Y
ASME SECTION VIII | P06251 | SB-515 | 0 | SB-515 | N08800 | 0 | Annealed | G5, G14, T14 | 1999-01-01 | 33Ni - 42Fe - 21Cr | 0 | 45 | 75 | 30 | 752 | -20 | 0 | Wld. tube | 0 | Y
ASME SECTION I | P06252 | SB-515 | 0 | SB-515 | N08800 | 0 | Annealed | G5, G14 | 1998-01-01 | 33Ni - 42Fe - 21Cr | 0 | 45 | 75 | 30 | 752 | -20 | 0 | Wld. tube | 0 | Y
ASME SECTION VIII | P06252 | SB-515 | 0 | SB-515 | N08800 | 0 | Annealed | G5, G14 | 1998-01-01 | 33Ni - 42Fe - 21Cr | 0 | 45 | 75 | 30 | 752 | -20 | 0 | Wld. tube | 0 | Y
ASME SECTION I | P06253 | SB-515 | 0 | SB-515 | N08810 | 0 | Annealed | G14, G29, T16 | 1999-01-01 | 33Ni - 42Fe - 21Cr | 0 | 45 | 65 | 25 | 752 | -20 | 0 | Wld. tube | 0 | Y
ASME SECTION VIII | P06253 | SB-515 | 0 | SB-515 | N08810 | 0 | Annealed | G14, G29, T16 | 1999-01-01 | 33Ni - 42Fe - 21Cr | 0 | 45 | 65 | 25 | 752 | -20 | 0 | Wld. tube | 0 | Y
ASME SECTION I | P06254 | SB-515 | 0 | SB-515 | N08810 | 0 | Annealed | G14 | 1998-01-01 | 33Ni - 42Fe - 21Cr | 0 | 45 | 65 | 25 | 752 | -20 | 0 | Wld. tube | 0 | Y
ASME SECTION VIII | P06254 | SB-515 | 0 | SB-515 | N08810 | 0 | Annealed | G14 | 1998-01-01 | 33Ni - 42Fe - 21Cr | 0 | 45 | 65 | 25 | 752 | -20 | 0 | Wld. tube | 0 | Y
ASME SECTION I | P06255 | SB-515 | 0 | SB-515 | N08810 | 0 | Annealed | G4, G14, T16 | 2007-01-01 | 33Ni-42Fe-21Cr | 0 | 45 | 65 | 25 | 752 | -20 | 0 | Wld. tube | 0 | Y
ASME SECTION VIII | P06255 | SB-515 | 0 | SB-515 | N08810 | 0 | Annealed | G4, G14, T16 | 2007-01-01 | 33Ni-42Fe-21Cr | 0 | 45 | 65 | 25 | 752 | -20 | 0 | Wld. tube | 0 | Y
ASME SECTION I | P06256 | SB-515 | 0 | SB-515 | N08810 | 0 | Annealed | G4, G5, G14, T15 | 2007-01-01 | 33Ni-42Fe-21Cr | 0 | 45 | 65 | 25 | 752 | -20 | 0 | Wld. tube | 0 | Y
ASME SECTION VIII | P06256 | SB-515 | 0 | SB-515 | N08810 | 0 | Annealed | G4, G5, G14, T15 | 2007-01-01 | 33Ni-42Fe-21Cr | 0 | 45 | 65 | 25 | 752 | -20 | 0 | Wld. tube | 0 | Y
ASME SECTION I | P06257 | SB-515 | 0 | SB-515 | N08810 | 0 | Annealed | G5, G14, G29, T15 | 1999-01-01 | 33Ni - 42Fe - 21Cr | 0 | 45 | 65 | 25 | 752 | -20 | 0 | Wld. tube | 0 | Y
ASME SECTION VIII | P06257 | SB-515 | 0 | SB-515 | N08810 | 0 | Annealed | G5, G14, G29, T15 | 1999-01-01 | 33Ni - 42Fe - 21Cr | 0 | 45 | 65 | 25 | 752 | -20 | 0 | Wld. tube | 0 | Y
ASME SECTION I | P06258 | SB-515 | 0 | SB-515 | N08810 | 0 | Annealed | G5, G14 | 1998-01-01 | 33Ni - 42Fe - 21Cr | 0 | 45 | 65 | 25 | 752 | -20 | 0 | Wld. tube | 0 | Y
ASME SECTION VIII | P06258 | SB-515 | 0 | SB-515 | N08810 | 0 | Annealed | G5, G14 | 1998-01-01 | 33Ni - 42Fe - 21Cr | 0 | 45 | 65 | 25 | 752 | -20 | 0 | Wld. tube | 0 | Y
ASME SECTION I | P06259 | SB-515 | 0 | SB-515 | N08811 | 0 | Annealed | G14, G29, T17 | 1999-01-01 | 33Ni - 42Fe - 21Cr | 0 | 45 | 65 | 25 | 752 | -20 | 0 | Wld. tube | 0 | Y
ASME SECTION VIII | P06259 | SB-515 | 0 | SB-515 | N08811 | 0 | Annealed | G14, G29, T17 | 1999-01-01 | 33Ni - 42Fe - 21Cr | 0 | 45 | 65 | 25 | 752 | -20 | 0 | Wld. tube | 0 | Y
ASME SECTION I | P06260 | SB-515 | 0 | SB-515 | N08811 | 0 | Annealed | G4, G14, T17 | 2007-01-01 | 33Ni-42Fe-21Cr | 0 | 45 | 65 | 25 | 752 | -20 | 0 | Wld. tube | 0 | Y
ASME SECTION VIII | P06260 | SB-515 | 0 | SB-515 | N08811 | 0 | Annealed | G4, G14, T17 | 2007-01-01 | 33Ni-42Fe-21Cr | 0 | 45 | 65 | 25 | 752 | -20 | 0 | Wld. tube | 0 | Y
ASME SECTION I | P06261 | SB-515 | 0 | SB-515 | N08811 | 0 | Annealed | G4, G5, G14, T16 | 2007-01-01 | 33Ni-42Fe-21Cr | 0 | 45 | 65 | 25 | 752 | -20 | 0 | Wld. tube | 0 | Y
ASME SECTION VIII | P06261 | SB-515 | 0 | SB-515 | N08811 | 0 | Annealed | G4, G5, G14, T16 | 2007-01-01 | 33Ni-42Fe-21Cr | 0 | 45 | 65 | 25 | 752 | -20 | 0 | Wld. tube | 0 | Y
ASME SECTION I | P06262 | SB-515 | 0 | SB-515 | N08811 | 0 | Annealed | G5, G14, G29, T16 | 1999-01-01 | 33Ni - 42Fe - 21Cr | 0 | 45 | 65 | 25 | 752 | -20 | 0 | Wld. tube | 0 | Y
ASME SECTION VIII | P06262 | SB-515 | 0 | SB-515 | N08811 | 0 | Annealed | G5, G14, G29, T16 | 1999-01-01 | 33Ni - 42Fe - 21Cr | 0 | 45 | 65 | 25 | 752 | -20 | 0 | Wld. tube | 0 | Y
ASME SECTION I | P06263 | SB-516 | 0 | SB-516 | N06045 | 0 | Solution ann. | G14, T11 | 2001-01-01 | 46Ni-27Cr-23Fe-2.75Si | 0 | 46 | 90 | 35 | 752 | -20 | 0 | Wld. tube | 0 | Y
ASME SECTION VIII | P06263 | SB-516 | 0 | SB-516 | N06045 | 0 | Solution ann. | G14, T11 | 2001-01-01 | 46Ni-27Cr-23Fe-2.75Si | 0 | 46 | 90 | 35 | 752 | -20 | 0 | Wld. tube | 0 | Y
ASME SECTION I | P06264 | SB-516 | 0 | SB-516 | N06045 | 0 | Solution ann. | G5, G14, T11 | 2001-01-01 | 46Ni-27Cr-23Fe-2.75Si | 0 | 46 | 90 | 35 | 752 | -20 | 0 | Wld. tube | 0 | Y
ASME SECTION VIII | P06264 | SB-516 | 0 | SB-516 | N06045 | 0 | Solution ann. | G5, G14, T11 | 2001-01-01 | 46Ni-27Cr-23Fe-2.75Si | 0 | 46 | 90 | 35 | 752 | -20 | 0 | Wld. tube | 0 | Y
ASME SECTION VIII | P06265 | SB-516 | 0 | SB-516 | N06600 | 0 | Annealed | G14, T11 | 1999-01-01 | 72Ni - 15Cr - 8Fe | 0 | 43 | 80 | 35 | 752 | -20 | 0 | Wld. tube | 0 | Y
ASME SECTION VIII | P06266 | SB-516 | 0 | SB-516 | N06600 | 0 | Annealed | G14 | 1998-01-01 | 72Ni - 15Cr - 8Fe | 0 | 43 | 80 | 35 | 752 | -20 | 0 | Wld. tube | 0 | Y
ASME SECTION VIII | P06267 | SB-516 | 0 | SB-516 | N06600 | 0 | Annealed | G5, G14, T11 | 1999-01-01 | 72Ni - 15Cr - 8Fe | 0 | 43 | 80 | 35 | 752 | -20 | 0 | Wld. tube | 0 | Y
ASME SECTION VIII | P06268 | SB-516 | 0 | SB-516 | N06600 | 0 | Annealed | G5, G14 | 1998-01-01 | 72Ni - 15Cr - 8Fe | 0 | 43 | 80 | 35 | 752 | -20 | 0 | Wld. tube | 0 | Y
ASME SECTION I | P06269 | SB-517 | 0 | SB-517 | N06045 | 0 | Solution ann. | G14, T11 | 2001-01-01 | 46Ni-27Cr-23Fe-2.75Si | 0 | 46 | 90 | 35 | 752 | -20 | 0 | Wld. pipe | 0 | Y
ASME SECTION VIII | P06269 | SB-517 | 0 | SB-517 | N06045 | 0 | Solution ann. | G14, T11 | 2001-01-01 | 46Ni-27Cr-23Fe-2.75Si | 0 | 46 | 90 | 35 | 752 | -20 | 0 | Wld. pipe | 0 | Y
ASME SECTION I | P06270 | SB-517 | 0 | SB-517 | N06045 | 0 | Solution ann. | G5, G14, T11 | 2001-01-01 | 46Ni-27Cr-23Fe-2.75Si | 0 | 46 | 90 | 35 | 752 | -20 | 0 | Wld. pipe | 0 | Y
ASME SECTION VIII | P06270 | SB-517 | 0 | SB-517 | N06045 | 0 | Solution ann. | G5, G14, T11 | 2001-01-01 | 46Ni-27Cr-23Fe-2.75Si | 0 | 46 | 90 | 35 | 752 | -20 | 0 | Wld. pipe | 0 | Y
ASME SECTION VIII | P06271 | SB-517 | 0 | SB-517 | N06600 | 0 | Cold drawn/ann. | G14, T11 | 1999-01-01 | 72Ni - 15Cr - 8Fe | 0 | 43 | 80 | 35 | 752 | -20 | 0 | Wld. pipe | 0 | Y
ASME SECTION VIII | P06272 | SB-517 | 0 | SB-517 | N06600 | 0 | Cold drawn/ann. | G14 | 1998-01-01 | 72Ni - 15Cr - 8Fe | 0 | 43 | 80 | 35 | 752 | -20 | 0 | Wld. pipe | 0 | Y
ASME SECTION VIII | P06273 | SB-517 | 0 | SB-517 | N06600 | 0 | Cold drawn/ann. | G5, G14, T11 | 1999-01-01 | 72Ni - 15Cr - 8Fe | 0 | 43 | 80 | 35 | 752 | -20 | 0 | Wld. pipe | 0 | Y
ASME SECTION VIII | P06274 | SB-517 | 0 | SB-517 | N06600 | 0 | Cold drawn/ann. | G5, G14 | 1998-01-01 | 72Ni - 15Cr - 8Fe | 0 | 43 | 80 | 35 | 752 | -20 | 0 | Wld. pipe | 0 | Y
ASME SECTION VIII | P06275 | SB-523 | 0 | SB-523 | R60702 | 0 | 0 | G14, W6 | 1998-01-01 | 99.2Zr | 0 | 61 | 55 | 30 | 752 | -20 | 0 | Wld. tube | 0 | Y
ASME SECTION VIII | P06276 | SB-523 | 0 | SB-523 | R60702 | 0 | Annealed |  | 2004-01-01 | 99.2Zr | 0 | 61 | 55 | 30 | 752 | -20 | 0 | Smls. tube | 0 | Y
ASME SECTION VIII | P06277 | SB-523 | 0 | SB-523 | R60702 | 0 | Annealed | G14, W6 | 2001-01-01 | 99.2Zr | 0 | 61 | 55 | 30 | 752 | -20 | 0 | Wld. tube | 0 | Y
ASME SECTION VIII | P06278 | SB-523 | 0 | SB-523 | R60705 | 0 | 0 | G14, W2, W6 | 1998-01-01 | 95.2Zr + Nb | 0 | 62 | 80 | 55 | 752 | -20 | 0 | Wld. tube | 0 | Y
ASME SECTION VIII | P06279 | SB-523 | 0 | SB-523 | R60705 | 0 | 0 | W2 | 1998-01-01 | 95.2Zr + Nb | 0 | 62 | 80 | 55 | 752 | -20 | 0 | Smls. tube | 0 | Y
ASME SECTION VIII | P06280 | SB-523 | 0 | SB-523 | R60705 | 0 | Annealed | G14, W2, W6 | 2001-01-01 | 95.2Zr-Nb | 0 | 62 | 80 | 55 | 752 | -20 | 0 | Wld. tube | 0 | Y
ASME SECTION VIII | P06281 | SB-523 | 0 | SB-523 | R60705 | 0 | Annealed | W2 | 2001-01-01 | 95.2Zr-Nb | 0 | 62 | 80 | 55 | 752 | -20 | 0 | Smls. tube | 0 | Y
ASME SECTION I | P06282 | SB-535 | 0 | SB-535 | N08330 | 0 | 0 | G2, G5, H2, T12 | 1999-01-01 | 35Ni - 19Cr - 1 1/4 Si | 0 | 46 | 70000 | 30000 | 752 | -20 | 0 | Pipe | 0 | Y
ASME SECTION I | P06283 | SB-535 | 0 | SB-535 | N08330 | 0 | 0 | G2, G5, H2 | 1998-01-01 | 35Ni - 19Cr - 1 1/4 Si | 0 | 46 | 70000 | 30000 | 752 | -20 | 0 | Pipe | 0 | Y
ASME SECTION I | P06284 | SB-535 | 0 | SB-535 | N08330 | 0 | 0 | G2, H2, T14 | 1999-01-01 | 35Ni - 19Cr - 1 1/4 Si | 0 | 46 | 70000 | 30000 | 752 | -20 | 0 | Pipe | 0 | Y
ASME SECTION I | P06285 | SB-535 | 0 | SB-535 | N08330 | 0 | 0 | G2, H2 | 1998-01-01 | 35Ni - 19Cr - 1 1/4 Si | 0 | 46 | 70000 | 30000 | 752 | -20 | 0 | Pipe | 0 | Y
ASME SECTION VIII | P06286 | SB-535 | 0 | SB-535 | N08330 | 0 | Annealed | G5, H1, T12, W12 | 2007-01-01 | 35Ni-19Cr-1.25Si | 0 | 46 | 70 | 30 | 752 | -20 | 0 | Smls. & wld. pipe | 0 | Y
ASME SECTION VIII | P06287 | SB-535 | 0 | SB-535 | N08330 | 0 | Annealed | G5, H1, T12 | 1999-01-01 | 35Ni - 19Cr - 1 1/4 Si | 0 | 46 | 70 | 30 | 752 | -20 | 0 | Smls. & wld. pipe | 0 | Y
ASME SECTION VIII | P06288 | SB-535 | 0 | SB-535 | N08330 | 0 | Annealed | G5, H1 | 1998-01-01 | 35Ni - 19Cr - 1 1/4 Si | 0 | 46 | 70 | 30 | 752 | -20 | 0 | Smls. & wld. pipe | 0 | Y
ASME SECTION VIII | P06289 | SB-535 | 0 | SB-535 | N08330 | 0 | Annealed | H1, T14, W12 | 2007-01-01 | 35Ni-19Cr-1.25Si | 0 | 46 | 70 | 30 | 752 | -20 | 0 | Smls. & wld. pipe | 0 | Y
ASME SECTION VIII | P06290 | SB-535 | 0 | SB-535 | N08330 | 0 | Annealed | H1, T14 | 1999-01-01 | 35Ni - 19Cr - 1 1/4 Si | 0 | 46 | 70 | 30 | 752 | -20 | 0 | Smls. & wld. pipe | 0 | Y
ASME SECTION VIII | P06291 | SB-535 | 0 | SB-535 | N08330 | 0 | Annealed | H1 | 1998-01-01 | 35Ni - 19Cr - 1 1/4 Si | 0 | 46 | 70 | 30 | 752 | -20 | 0 | Smls. & wld. pipe | 0 | Y
ASME SECTION I | P06292 | SB-536 | 0 | SB-536 | N08330 | 0 | 0 | G2, G5, H2, T12 | 1999-01-01 | 35Ni - 19Cr - 1 1/4 Si | 0 | 46 | 70000 | 30000 | 752 | -20 | 0 | Plate | 0 | Y
ASME SECTION I | P06293 | SB-536 | 0 | SB-536 | N08330 | 0 | 0 | G2, G5, H2 | 1998-01-01 | 35Ni - 19Cr - 1 1/4 Si | 0 | 46 | 70000 | 30000 | 752 | -20 | 0 | Plate | 0 | Y
ASME SECTION I | P06294 | SB-536 | 0 | SB-536 | N08330 | 0 | 0 | G2, H2, T14 | 1999-01-01 | 35Ni - 19Cr - 1 1/4 Si | 0 | 46 | 70000 | 30000 | 752 | -20 | 0 | Plate | 0 | Y
ASME SECTION I | P06295 | SB-536 | 0 | SB-536 | N08330 | 0 | 0 | G2, H2 | 1998-01-01 | 35Ni - 19Cr - 1 1/4 Si | 0 | 46 | 70000 | 30000 | 752 | -20 | 0 | Plate | 0 | Y
ASME SECTION VIII | P06296 | SB-536 | 0 | SB-536 | N08330 | 0 | Annealed | G29, H1, T14 | 1999-01-01 | 35Ni - 19Cr - 1 1/4 Si | 0 | 46 | 70 | 30 | 752 | -20 | 0 | Plate, sheet, strip | 0 | Y
ASME SECTION VIII | P06297 | SB-536 | 0 | SB-536 | N08330 | 0 | Annealed | G4, G5, H1, T12 | 2007-01-01 | 35Ni-19Cr-1.25Si | 0 | 46 | 70 | 30 | 752 | -20 | 0 | Plate, sheet, strip | 0 | Y
ASME SECTION VIII | P06298 | SB-536 | 0 | SB-536 | N08330 | 0 | Annealed | G4, H1, T14 | 2007-01-01 | 35Ni-19Cr-1.25Si | 0 | 46 | 70 | 30 | 752 | -20 | 0 | Plate, sheet, strip | 0 | Y
ASME SECTION VIII | P06299 | SB-536 | 0 | SB-536 | N08330 | 0 | Annealed | G5, G29, H1, T12 | 1999-01-01 | 35Ni - 19Cr - 1 1/4 Si | 0 | 46 | 70 | 30 | 752 | -20 | 0 | Plate, sheet, strip | 0 | Y
ASME SECTION VIII | P06300 | SB-536 | 0 | SB-536 | N08330 | 0 | Annealed | G5, H1 | 1998-01-01 | 35Ni - 19Cr - 1 1/4 Si | 0 | 46 | 70 | 30 | 752 | -20 | 0 | Plate, sheet, strip | 0 | Y
ASME SECTION VIII | P06301 | SB-536 | 0 | SB-536 | N08330 | 0 | Annealed | H1 | 1998-01-01 | 35Ni - 19Cr - 1 1/4 Si | 0 | 46 | 70 | 30 | 752 | -20 | 0 | Plate, sheet, strip | 0 | Y
ASME SECTION VIII | P06302 | SB-543 | 0 | SB-543 | C12200 | 0 | Annealed | G14, T3, W11 | 2005-01-01 | 0 | 0 | 31 | 30 | 9 | 752 | -20 | 0 | Wld. cond. tube | 0 | Y
ASME SECTION VIII | P06303 | SB-543 | 0 | SB-543 | C12200 | 0 | Annealed | G14, W11 | 2001-01-01 |  | 0 | 31 | 30 | 9 | 752 | -20 | 0 | Wld. cond. tube | 0 | Y
ASME SECTION VIII | P06304 | SB-543 | 0 | SB-543 | C12200 | 0 | Light cold worked | G14, T4, W3 | 2005-01-01 | 0 | 0 | 31 | 32 | 15 | 752 | -20 | 0 | Wld. cond. tube | 0 | Y
ASME SECTION VIII | P06305 | SB-543 | 0 | SB-543 | C12200 | 0 | Light cold worked | G14, W1 | 1998-01-01 | 0 | 0 | 31 | 32 | 15 | 752 | -20 | 0 | Wld. cond. tube | 0 | Y
ASME SECTION VIII | P06306 | SB-543 | 0 | SB-543 | C12200 | 0 | Light cold worked | G14, W11 | 1998-01-01 | 0 | 0 | 31 | 32 | 15 | 752 | -20 | 0 | Wld. cond. tube | 0 | Y
ASME SECTION VIII | P06307 | SB-543 | 0 | SB-543 | C12200 | 0 | Light cold worked | G14, W3 | 2001-01-01 |  | 0 | 31 | 32 | 15 | 752 | -20 | 0 | Wld. cond. tube | 0 | Y
ASME SECTION VIII | P06308 | SB-543 | 0 | SB-543 | C12200 | 0 | WC55 | G14, T4, W3 | 2007-01-01 | 0 | 0 | 31 | 32 | 15 | 752 | -20 | 0 | Wld. cond. tube | 0 | Y
ASME SECTION VIII | P06309 | SB-543 | 0 | SB-543 | C12200 | 0 | WO61 | G14, T3, W11 | 2007-01-01 | 0 | 0 | 31 | 30 | 9 | 752 | -20 | 0 | Wld. cond. tube | 0 | Y
ASME SECTION VIII | P06310 | SB-543 | 0 | SB-543 | C19400 | 0 | Annealed | G15 | 1998-01-01 | 0 | 0 | 31 | 45 | 15 | 752 | -20 | 0 | Wld. cond. tube | 0 | Y
ASME SECTION VIII | P06311 | SB-543 | 0 | SB-543 | C19400 | 0 | Light cold worked | G15 | 1998-01-01 | 0 | 0 | 31 | 45 | 22 | 752 | -20 | 0 | Wld. cond. tube | 0 | Y
ASME SECTION VIII | P06312 | SB-543 | 0 | SB-543 | C19400 | 0 | WC55 | G14, G15 | 2007-01-01 | 0 | 0 | 31 | 45 | 22 | 752 | -20 | 0 | Wld. cond. tube | 0 | Y
ASME SECTION VIII | P06313 | SB-543 | 0 | SB-543 | C19400 | 0 | WO61 | G14, G15 | 2007-01-01 | 0 | 0 | 31 | 45 | 15 | 752 | -20 | 0 | Wld. cond. tube | 0 | Y
ASME SECTION VIII | P06314 | SB-543 | 0 | SB-543 | C23000 | 0 | Annealed | G15, T3 | 1999-01-01 | 0 | 0 | 32 | 40 | 12 | 752 | -20 | 0 | Wld. cond. tube | 0 | Y
ASME SECTION VIII | P06315 | SB-543 | 0 | SB-543 | C23000 | 0 | Annealed | G15 | 1998-01-01 | 0 | 0 | 32 | 40 | 12 | 752 | -20 | 0 | Wld. cond. tube | 0 | Y
ASME SECTION VIII | P06316 | SB-543 | 0 | SB-543 | C23000 | 0 | Light cold worked | G15, T3 | 1999-01-01 | 0 | 0 | 32 | 42 | 20 | 752 | -20 | 0 | Wld. cond. tube | 0 | Y
ASME SECTION VIII | P06317 | SB-543 | 0 | SB-543 | C23000 | 0 | Light cold worked | G15 | 1998-01-01 | 0 | 0 | 32 | 42 | 20 | 752 | -20 | 0 | Wld. cond. tube | 0 | Y
ASME SECTION VIII | P06318 | SB-543 | 0 | SB-543 | C23000 | 0 | WC55 | G14, G15, T3 | 2007-01-01 | 0 | 0 | 32 | 42 | 20 | 752 | -20 | 0 | Wld. cond. tube | 0 | Y
ASME SECTION VIII | P06319 | SB-543 | 0 | SB-543 | C23000 | 0 | WO61 | G14, G15, T3 | 2007-01-01 | 0 | 0 | 32 | 40 | 12 | 752 | -20 | 0 | Wld. cond. tube | 0 | Y
ASME SECTION VIII | P06320 | SB-543 | 0 | SB-543 | C44300 | 0 | Annealed | G7, G15, T3 | 1999-01-01 | 0 | 0 | 32 | 45 | 15 | 752 | -20 | 0 | Wld. cond. tube | 0 | Y
ASME SECTION VIII | P06321 | SB-543 | 0 | SB-543 | C44300 | 0 | Annealed | G7, G15 | 1998-01-01 | 0 | 0 | 32 | 45 | 15 | 752 | -20 | 0 | Wld. cond. tube | 0 | Y
ASME SECTION VIII | P06322 | SB-543 | 0 | SB-543 | C44300 | 0 | WO61 | G7, G14, G15, T3 | 2007-01-01 | 0 | 0 | 32 | 45 | 15 | 752 | -20 | 0 | Wld. cond. tube | 0 | Y
ASME SECTION VIII | P06323 | SB-543 | 0 | SB-543 | C44400 | 0 | O61 | G7, G15, T3 | 1999-01-01 | 0 | 0 | 32 | 45 | 15 | 752 | -20 | 0 | Wld. cond. tube | 0 | Y
ASME SECTION VIII | P06324 | SB-543 | 0 | SB-543 | C44400 | 0 | O61 | G7, G15 | 1998-01-01 | 0 | 0 | 32 | 45 | 15 | 752 | -20 | 0 | Wld. cond. tube | 0 | Y
ASME SECTION VIII | P06325 | SB-543 | 0 | SB-543 | C44400 | 0 | WO61 | G7, G14, G15, T3 | 2007-01-01 | 0 | 0 | 32 | 45 | 15 | 752 | -20 | 0 | Wld. cond. tube | 0 | Y
ASME SECTION VIII | P06326 | SB-543 | 0 | SB-543 | C44500 | 0 | O61 | G7, G15, T3 | 1999-01-01 | 0 | 0 | 32 | 45 | 15 | 752 | -20 | 0 | Wld. cond. tube | 0 | Y
ASME SECTION VIII | P06327 | SB-543 | 0 | SB-543 | C44500 | 0 | O61 | G7, G15 | 1998-01-01 | 0 | 0 | 32 | 45 | 15 | 752 | -20 | 0 | Wld. cond. tube | 0 | Y
ASME SECTION VIII | P06328 | SB-543 | 0 | SB-543 | C44500 | 0 | WO61 | G7, G14, G15, T3 | 2007-01-01 | 0 | 0 | 32 | 45 | 15 | 752 | -20 | 0 | Wld. cond. tube | 0 | Y
ASME SECTION VIII | P06329 | SB-543 | 0 | SB-543 | C68700 | 0 | Annealed | G15 | 1998-01-01 | 0 | 0 | 32 | 50 | 18 | 752 | -20 | 0 | Wld. cond. tube | 0 | Y
ASME SECTION VIII | P06330 | SB-543 | 0 | SB-543 | C68700 | 0 | WO61 | G14, G15 | 2007-01-01 | 0 | 0 | 32 | 50 | 18 | 752 | -20 | 0 | Wld. cond. tube | 0 | Y
ASME SECTION VIII | P06331 | SB-543 | 0 | SB-543 | C70400 | 0 | Annealed | G15 | 1998-01-01 | 0 | 0 | 34 | 38 | 12 | 752 | -20 | 0 | Wld. tube | 0 | Y
ASME SECTION VIII | P06332 | SB-543 | 0 | SB-543 | C70400 | 0 | WO61 | G14, G15 | 2007-01-01 | 0 | 0 | 34 | 38 | 12 | 752 | -20 | 0 | Wld. tube | 0 | Y
ASME SECTION VIII | P06333 | SB-543 | 0 | SB-543 | C70600 | 0 | Light cold worked | G14, G15 | 1998-01-01 | 0 | 0 | 34 | 45 | 35 | 752 | -20 | 0 | Wld. tube | 0 | Y
ASME SECTION VIII | P06334 | SB-543 | 0 | SB-543 | C70600 | 0 | WC55 | G14, G15 | 2007-01-01 | 0 | 0 | 34 | 45 | 35 | 752 | -20 | 0 | Wld. tube | 0 | Y
ASME SECTION VIII | P06335 | SB-543 | 0 | SB-543 | C70600 | 0 | WO61 | G14, G15 | 2007-01-01 | 0 | 0 | 34 | 40 | 15 | 752 | -20 | 0 | Wld. tube | 0 | Y
ASME SECTION VIII | P06336 | SB-543 | 0 | SB-543 | C70600 | 2 1/2 < t <= 5 | WO61 | G14, G15 | 1998-01-01 | 0 | 0 | 34 | 40 | 15 | 752 | -20 | 0 | Wld. tube | 0 | Y
ASME SECTION VIII | P06337 | SB-543 | 0 | SB-543 | C70600 | 2 1/2 < t <= 5 | WO61 | G14, G15 | 2001-01-01 |  | 0 | 34 | 40 | 15 | 752 | -20 | 0 | Wld. tube | 0 | Y
ASME SECTION VIII | P06338 | SB-543 | 0 | SB-543 | C71500 | 0 | Annealed | G14, G15 | 1998-01-01 | 0 | 0 | 34 | 52 | 18 | 752 | -20 | 0 | Wld. cond. tube | 0 | Y
ASME SECTION VIII | P06339 | SB-543 | 0 | SB-543 | C71500 | 0 | WO61 | G14, G15 | 2007-01-01 | 0 | 0 | 34 | 52 | 18 | 752 | -20 | 0 | Wld. cond. tube | 0 | Y
ASME SECTION VIII | P06340 | SB-550 | 0 | SB-550 | R60702 | 0 | Annealed |  | 2004-01-01 | 99.2Zr | 0 | 61 | 55 | 30 | 752 | -20 | 0 | Bar, wire | 0 | Y
ASME SECTION VIII | P06341 | SB-550 | 0 | SB-550 | R60705 | 0 | 0 | W2 | 1998-01-01 | 95.2Zr + Nb | 0 | 62 | 80 | 55 | 752 | -20 | 0 | Bar | 0 | Y
ASME SECTION VIII | P06342 | SB-550 | 0 | SB-550 | R60705 | 0 | Annealed | W2 | 2001-01-01 | 95.2Zr-Nb | 0 | 62 | 80 | 55 | 752 | -20 | 0 | Bar, wire | 0 | Y
ASME SECTION VIII | P06343 | SB-551 | 0 | SB-551 | R60702 | 0 | Annealed |  | 2004-01-01 | 99.2Zr | 0 | 61 | 55 | 30 | 752 | -20 | 0 | Plate, sheet, strip | 0 | Y
ASME SECTION VIII | P06344 | SB-551 | 0 | SB-551 | R60705 | 0 | 0 | W2 | 1998-01-01 | 95.2Zr + Nb | 0 | 62 | 80 | 55 | 752 | -20 | 0 | Plate | 0 | Y
ASME SECTION VIII | P06345 | SB-551 | 0 | SB-551 | R60705 | 0 | Annealed | W2 | 2001-01-01 | 95.2Zr-Nb | 0 | 62 | 80 | 55 | 752 | -20 | 0 | Plate, sheet, strip | 0 | Y
ASME SECTION VIII | P06346 | SB-564 | 0 | SB-564 | N04400 | 0 | Annealed |  | 1998-01-01 | 67Ni - 30Cu | 0 | 42 | 70 | 25 | 752 | -20 | 0 | Forgings | 0 | Y
ASME SECTION VIII | P06347 | SB-564 | 0 | SB-564 | N04400 | 0 | Annealed | T10 | 1999-01-01 | 67Ni - 30Cu | 0 | 42 | 70 | 25 | 752 | -20 | 0 | Forgings | 0 | Y
ASME SECTION VIII | P06348 | SB-564 | 0 | SB-564 | N06022 | 0 | Solution ann. | G27, G28, T15 | 1999-01-01 | 55Ni - 21Cr - 13.5Mo | 0 | 44 | 100 | 45 | 752 | -20 | 0 | Forgings | 0 | Y
ASME SECTION VIII | P06349 | SB-564 | 0 | SB-564 | N06022 | 0 | Solution ann. | G27, G28, T15 | 2005-01-01 | 55Ni-21Cr-13.5Mo | 0 | 43 | 100 | 45 | 752 | -20 | 0 | Forgings | 0 | Y
ASME SECTION I | P06350 | SB-564 | 0 | SB-564 | N06022 | 0 | Solution ann. | G27, G28, T15 | 2008-01-01 | 55Ni - 21Cr - 13.5Mo | 0 | 43 | 100000 | 45000 | 752 | -20 | 0 | Forgings | 0 | Y
ASME SECTION VIII | P06351 | SB-564 | 0 | SB-564 | N06022 | 0 | Solution ann. | G27, G28 | 1998-01-01 | 55Ni - 21Cr - 13.5Mo | 0 | 44 | 100 | 45 | 752 | -20 | 0 | Forgings | 0 | Y
ASME SECTION VIII | P06352 | SB-564 | 0 | SB-564 | N06022 | 0 | Solution ann. | G5, G27, G28, T15 | 1999-01-01 | 55Ni - 21Cr - 13.5Mo | 0 | 44 | 100 | 45 | 752 | -20 | 0 | Forgings | 0 | Y
ASME SECTION VIII | P06353 | SB-564 | 0 | SB-564 | N06022 | 0 | Solution ann. | G5, G27, G28, T15 | 2005-01-01 | 55Ni-21Cr-13.5Mo | 0 | 43 | 100 | 45 | 752 | -20 | 0 | Forgings | 0 | Y
ASME SECTION I | P06354 | SB-564 | 0 | SB-564 | N06022 | 0 | Solution ann. | G5, G27, G28, T15 | 2008-01-01 | 55Ni - 21Cr - 13.5Mo | 0 | 43 | 100000 | 45000 | 752 | -20 | 0 | Forgings | 0 | Y
ASME SECTION VIII | P06355 | SB-564 | 0 | SB-564 | N06022 | 0 | Solution ann. | G5, G27, G28 | 1998-01-01 | 55Ni - 21Cr - 13.5Mo | 0 | 44 | 100 | 45 | 752 | -20 | 0 | Forgings | 0 | Y
ASME SECTION VIII | P06356 | SB-564 | 0 | SB-564 | N06035 | 0 | Solution ann. | G5 | 2009-01-01 | 58Ni - 33Cr - 8Mo | 0 | 43 | 85 | 35 | 752 | -20 | 0 | Forgings | 0 | Y
ASME SECTION I | P06357 | SB-564 | 0 | SB-564 | N06045 | 0 | Solution ann. | G5, T11 | 2001-01-01 | 46Ni-27Cr-23Fe-2.75Si | 0 | 46 | 90 | 35 | 752 | -20 | 0 | Forgings | 0 | Y
ASME SECTION VIII | P06357 | SB-564 | 0 | SB-564 | N06045 | 0 | Solution ann. | G5, T11 | 2001-01-01 | 46Ni-27Cr-23Fe-2.75Si | 0 | 46 | 90 | 35 | 752 | -20 | 0 | Forgings | 0 | Y
ASME SECTION I | P06358 | SB-564 | 0 | SB-564 | N06045 | 0 | Solution ann. | T11 | 2001-01-01 | 46Ni-27Cr-23Fe-2.75Si | 0 | 46 | 90 | 35 | 752 | -20 | 0 | Forgings | 0 | Y
ASME SECTION VIII | P06358 | SB-564 | 0 | SB-564 | N06045 | 0 | Solution ann. | T11 | 2001-01-01 | 46Ni-27Cr-23Fe-2.75Si | 0 | 46 | 90 | 35 | 752 | -20 | 0 | Forgings | 0 | Y
ASME SECTION VIII | P06359 | SB-564 | 0 | SB-564 | N06059 | 0 | Solution ann. |  | 1998-01-01 | 59Ni - 23Cr - 16Mo | 0 | 44 | 100 | 45 | 752 | -20 | 0 | Forgings | 0 | Y
ASME SECTION VIII | P06360 | SB-564 | 0 | SB-564 | N06059 | 0 | Solution ann. | G23, T16 | 2000-01-01 | 59Ni - 23Cr - 16Mo | 0 | 44 | 100 | 45 | 752 | -20 | 0 | Forgings | 0 | Y
ASME SECTION VIII | P06361 | SB-564 | 0 | SB-564 | N06059 | 0 | Solution ann. | G23, T16 | 2005-01-01 | 59Ni-23Cr-16Mo | 0 | 43 | 100 | 45 | 752 | -20 | 0 | Forgings | 0 | Y
ASME SECTION VIII | P06362 | SB-564 | 0 | SB-564 | N06059 | 0 | Solution ann. | G5, G23, T16 | 2000-01-01 | 59Ni - 23Cr - 16Mo | 0 | 44 | 100 | 45 | 752 | -20 | 0 | Forgings | 0 | Y
ASME SECTION VIII | P06363 | SB-564 | 0 | SB-564 | N06059 | 0 | Solution ann. | G5, G23, T16 | 2005-01-01 | 59Ni-23Cr-16Mo | 0 | 43 | 100 | 45 | 752 | -20 | 0 | Forgings | 0 | Y
ASME SECTION VIII | P06364 | SB-564 | 0 | SB-564 | N06059 | 0 | Solution ann. | G5 | 1998-01-01 | 59Ni - 23Cr - 16Mo | 0 | 44 | 100 | 45 | 752 | -20 | 0 | Forgings | 0 | Y
ASME SECTION VIII | P06365 | SB-564 | 0 | SB-564 | N06200 | 0 | Solution ann. | G5 | 2004-01-01 | 59Ni-23Cr-16Mo-1.6Cu | 0 | 43 | 100 | 41 | 752 | -20 | 0 | Forgings | 0 | Y
ASME SECTION VIII | P06366 | SB-564 | 0 | SB-564 | N06210 | 0 | Solution ann. | G5 | 2008-01-01 | 60Ni - 19Cr - 19Mo - 1.8Ta | 0 | 43 | 100 | 45 | 752 | -20 | 0 | Forgings | 0 | Y
ASME SECTION I | P06367 | SB-564 | 0 | SB-564 | N06230 | 0 | Solution ann. | G29, T16 | 2004-01-01 | 57Ni-22Cr-14W-2Mo-La | 0 | 47 | 110 | 45 | 752 | -20 | 0 | Forgings | 0 | Y
ASME SECTION VIII | P06367 | SB-564 | 0 | SB-564 | N06230 | 0 | Solution ann. | G29, T16 | 2004-01-01 | 57Ni-22Cr-14W-2Mo-La | 0 | 47 | 110 | 45 | 752 | -20 | 0 | Forgings | 0 | Y
ASME SECTION I | P06368 | SB-564 | 0 | SB-564 | N06230 | 0 | Solution ann. | G29, T16 | 2005-01-01 | 57Ni-22Cr-14W-2Mo-La | 0 | 43 | 110 | 45 | 752 | -20 | 0 | Forgings | 0 | Y
ASME SECTION VIII | P06368 | SB-564 | 0 | SB-564 | N06230 | 0 | Solution ann. | G29, T16 | 2005-01-01 | 57Ni-22Cr-14W-2Mo-La | 0 | 43 | 110 | 45 | 752 | -20 | 0 | Forgings | 0 | Y
ASME SECTION I | P06369 | SB-564 | 0 | SB-564 | N06230 | 0 | Solution ann. | G29 | 2001-01-01 | 57Ni-22Cr-14W-2Mo-La | 0 | 47 | 110 | 45 | 752 | -20 | 0 | Forgings | 0 | Y
ASME SECTION VIII | P06369 | SB-564 | 0 | SB-564 | N06230 | 0 | Solution ann. | G29 | 2001-01-01 | 57Ni-22Cr-14W-2Mo-La | 0 | 47 | 110 | 45 | 752 | -20 | 0 | Forgings | 0 | Y
ASME SECTION I | P06370 | SB-564 | 0 | SB-564 | N06230 | 0 | Solution ann. | G4, G5, T15 | 2007-01-01 | 57Ni-22Cr-14W-2Mo-La | 0 | 43 | 110 | 45 | 752 | -20 | 0 | Forgings | 0 | Y
ASME SECTION VIII | P06370 | SB-564 | 0 | SB-564 | N06230 | 0 | Solution ann. | G4, G5, T15 | 2007-01-01 | 57Ni-22Cr-14W-2Mo-La | 0 | 43 | 110 | 45 | 752 | -20 | 0 | Forgings | 0 | Y
ASME SECTION I | P06371 | SB-564 | 0 | SB-564 | N06230 | 0 | Solution ann. | G4, T16 | 2007-01-01 | 57Ni-22Cr-14W-2Mo-La | 0 | 43 | 110 | 45 | 752 | -20 | 0 | Forgings | 0 | Y
ASME SECTION VIII | P06371 | SB-564 | 0 | SB-564 | N06230 | 0 | Solution ann. | G4, T16 | 2007-01-01 | 57Ni-22Cr-14W-2Mo-La | 0 | 43 | 110 | 45 | 752 | -20 | 0 | Forgings | 0 | Y
ASME SECTION I | P06372 | SB-564 | 0 | SB-564 | N06230 | 0 | Solution ann. | G5, G29, T15 | 2004-01-01 | 57Ni-22Cr-14W-2Mo-La | 0 | 47 | 110 | 45 | 752 | -20 | 0 | Forgings | 0 | Y
ASME SECTION VIII | P06372 | SB-564 | 0 | SB-564 | N06230 | 0 | Solution ann. | G5, G29, T15 | 2004-01-01 | 57Ni-22Cr-14W-2Mo-La | 0 | 47 | 110 | 45 | 752 | -20 | 0 | Forgings | 0 | Y
ASME SECTION I | P06373 | SB-564 | 0 | SB-564 | N06230 | 0 | Solution ann. | G5, G29, T15 | 2005-01-01 | 57Ni-22Cr-14W-2Mo-La | 0 | 43 | 110 | 45 | 752 | -20 | 0 | Forgings | 0 | Y
ASME SECTION VIII | P06373 | SB-564 | 0 | SB-564 | N06230 | 0 | Solution ann. | G5, G29, T15 | 2005-01-01 | 57Ni-22Cr-14W-2Mo-La | 0 | 43 | 110 | 45 | 752 | -20 | 0 | Forgings | 0 | Y
ASME SECTION I | P06374 | SB-564 | 0 | SB-564 | N06230 | 0 | Solution ann. | G5, G29 | 2001-01-01 | 57Ni-22Cr-14W-2Mo-La | 0 | 47 | 110 | 45 | 752 | -20 | 0 | Forgings | 0 | Y
ASME SECTION VIII | P06374 | SB-564 | 0 | SB-564 | N06230 | 0 | Solution ann. | G5, G29 | 2001-01-01 | 57Ni-22Cr-14W-2Mo-La | 0 | 47 | 110 | 45 | 752 | -20 | 0 | Forgings | 0 | Y
ASME SECTION VIII | P06375 | SB-564 | 0 | SB-564 | N06600 | 0 | Annealed |  | 1998-01-01 | 72Ni - 15Cr - 8Fe | 0 | 43 | 80 | 35 | 752 | -20 | 0 | Forgings | 0 | Y
ASME SECTION VIII | P06376 | SB-564 | 0 | SB-564 | N06600 | 0 | Annealed | T11 | 1999-01-01 | 72Ni - 15Cr - 8Fe | 0 | 43 | 80 | 35 | 752 | -20 | 0 | Forgings | 0 | Y
ASME SECTION I | P06377 | SB-564 | 0 | SB-564 | N06617 | 0 | Annealed | G29, G30 | 2003-01-01 | 52Ni-22Cr-13Co-9Mo | 0 | 43 | 95 | 35 | 752 | -20 | 0 | Forgings | 0 | Y
ASME SECTION VIII | P06377 | SB-564 | 0 | SB-564 | N06617 | 0 | Annealed | G29, G30 | 2003-01-01 | 52Ni-22Cr-13Co-9Mo | 0 | 43 | 95 | 35 | 752 | -20 | 0 | Forgings | 0 | Y
ASME SECTION I | P06378 | SB-564 | 0 | SB-564 | N06617 | 0 | Annealed | G29 | 2004-01-01 | 52Ni-22Cr-13Co-9Mo | 0 | 43 | 95 | 35 | 752 | -20 | 0 | Forgings | 0 | Y
ASME SECTION VIII | P06378 | SB-564 | 0 | SB-564 | N06617 | 0 | Annealed | G29 | 2004-01-01 | 52Ni-22Cr-13Co-9Mo | 0 | 43 | 95 | 35 | 752 | -20 | 0 | Forgings | 0 | Y
ASME SECTION I | P06379 | SB-564 | 0 | SB-564 | N06617 | 0 | Annealed | G4, G5 | 2007-01-01 | 52Ni-22Cr-13Co-9Mo | 0 | 43 | 95 | 35 | 752 | -20 | 0 | Forgings | 0 | Y
ASME SECTION VIII | P06379 | SB-564 | 0 | SB-564 | N06617 | 0 | Annealed | G4, G5 | 2007-01-01 | 52Ni-22Cr-13Co-9Mo | 0 | 43 | 95 | 35 | 752 | -20 | 0 | Forgings | 0 | Y
ASME SECTION I | P06380 | SB-564 | 0 | SB-564 | N06617 | 0 | Annealed | G4 | 2007-01-01 | 52Ni-22Cr-13Co-9Mo | 0 | 43 | 95 | 35 | 752 | -20 | 0 | Forgings | 0 | Y
ASME SECTION VIII | P06380 | SB-564 | 0 | SB-564 | N06617 | 0 | Annealed | G4 | 2007-01-01 | 52Ni-22Cr-13Co-9Mo | 0 | 43 | 95 | 35 | 752 | -20 | 0 | Forgings | 0 | Y
ASME SECTION I | P06381 | SB-564 | 0 | SB-564 | N06617 | 0 | Annealed | G5, G29, G30 | 2003-01-01 | 52Ni-22Cr-13Co-9Mo | 0 | 43 | 95 | 35 | 752 | -20 | 0 | Forgings | 0 | Y
ASME SECTION VIII | P06381 | SB-564 | 0 | SB-564 | N06617 | 0 | Annealed | G5, G29, G30 | 2003-01-01 | 52Ni-22Cr-13Co-9Mo | 0 | 43 | 95 | 35 | 752 | -20 | 0 | Forgings | 0 | Y
ASME SECTION I | P06382 | SB-564 | 0 | SB-564 | N06617 | 0 | Annealed | G5, G29 | 2004-01-01 | 52Ni-22Cr-13Co-9Mo | 0 | 43 | 95 | 35 | 752 | -20 | 0 | Forgings | 0 | Y
ASME SECTION VIII | P06382 | SB-564 | 0 | SB-564 | N06617 | 0 | Annealed | G5, G29 | 2004-01-01 | 52Ni-22Cr-13Co-9Mo | 0 | 43 | 95 | 35 | 752 | -20 | 0 | Forgings | 0 | Y
ASME SECTION VIII | P06383 | SB-564 | 0 | SB-564 | N06625 | <= 4 | Annealed | G22, G23, T16 | 2007-01-01 | 60Ni-22Cr-9Mo-3.5Cb | 0 | 43 | 120 | 60 | 752 | -20 | 0 | Forgings | 0 | Y
ASME SECTION I | P06384 | SB-564 | 0 | SB-564 | N06625 | <= 4 | Annealed | G22, G23, T16 | 2008-01-01 | 60Ni - 22Cr - 9Mo - 3.5Cb | 0 | 43 | 120000 | 60000 | 752 | -20 | 0 | Forgings | 0 | Y
ASME SECTION VIII | P06385 | SB-564 | 0 | SB-564 | N06625 | 4 < t <= 10 | Annealed | G23, T16 | 2007-01-01 | 60Ni-22Cr-9Mo-3.5Cb | 0 | 43 | 110 | 50 | 752 | -20 | 0 | Forgings | 0 | Y
ASME SECTION I | P06386 | SB-564 | 0 | SB-564 | N06625 | 4 < t <= 10 | Annealed | G23, T16 | 2008-01-01 | 60Ni - 22Cr - 9Mo - 3.5Cb | 0 | 43 | 110000 | 50000 | 752 | -20 | 0 | Forgings | 0 | Y
ASME SECTION VIII | P06387 | SB-564 | 0 | SB-564 | N06686 | 0 | Solution ann. | G5 | 2004-01-01 | Ni-Cr-Mo-W | 0 | 43 | 100 | 45 | 752 | -20 | 0 | Forgings | 0 | Y
ASME SECTION VIII | P06388 | SB-564 | 0 | SB-564 | N08031 | 0 | Solution ann. |  | 2004-01-01 | 31Ni-33Fe-27Cr-6.5Mo-Cu-N | 0 | 45 | 94 | 40 | 752 | -20 | 0 | Forgings | 0 | Y
ASME SECTION VIII | P06389 | SB-564 | 0 | SB-564 | N08031 | 0 | Solution ann. | G5 | 2001-01-01 | 31Ni-33Fe-27Cr-6.5Mo-Cu-N | 0 | 45 | 94 | 40 | 752 | -20 | 0 | Forgings | 0 | Y
ASME SECTION VIII | P06390 | SB-564 | 0 | SB-564 | N08120 | 0 | Solution ann. | G29, T16 | 2006-01-01 | 37Ni-33Fe-25Cr | 0 | 45 | 90 | 40 | 752 | -20 | 0 | Forgings | 0 | Y
ASME SECTION VIII | P06391 | SB-564 | 0 | SB-564 | N08120 | 0 | Solution ann. | G4, G5, T15 | 2007-01-01 | 37Ni-33Fe-25Cr | 0 | 45 | 90 | 40 | 752 | -20 | 0 | Forgings | 0 | Y
ASME SECTION VIII | P06392 | SB-564 | 0 | SB-564 | N08120 | 0 | Solution ann. | G4, T16 | 2007-01-01 | 37Ni-33Fe-25Cr | 0 | 45 | 90 | 40 | 752 | -20 | 0 | Forgings | 0 | Y
ASME SECTION VIII | P06393 | SB-564 | 0 | SB-564 | N08120 | 0 | Solution ann. | G5, G29, T15 | 2006-01-01 | 37Ni-33Fe-25Cr | 0 | 45 | 90 | 40 | 752 | -20 | 0 | Forgings | 0 | Y
ASME SECTION VIII | P06394 | SB-564 | 0 | SB-564 | N08367 | 0 | Solution ann. |  | 1998-01-01 | 46Fe - 24Ni - 21Cr - 6Mo - Cu - N | 0 | 45 | 95 | 45 | 752 | -20 | 0 | Forgings | 0 | Y
ASME SECTION VIII | P06395 | SB-564 | 0 | SB-564 | N08367 | 0 | Solution ann. | G5 | 1998-01-01 | 46Fe - 24Ni - 21Cr - 6Mo - Cu - N | 0 | 45 | 95 | 45 | 752 | -20 | 0 | Forgings | 0 | Y
ASME SECTION VIII | P06396 | SB-564 | 0 | SB-564 | N08800 | 0 | Annealed |  | 1998-01-01 | 33Ni - 42Fe - 21Cr | 0 | 45 | 75 | 30 | 752 | -20 | 0 | Forgings | 0 | Y
ASME SECTION VIII | P06397 | SB-564 | 0 | SB-564 | N08800 | 0 | Annealed | G5, T14 | 1999-01-01 | 33Ni - 42Fe - 21Cr | 0 | 45 | 75 | 30 | 752 | -20 | 0 | Forgings | 0 | Y
ASME SECTION I | P06398 | SB-564 | 0 | SB-564 | N08800 | 0 | Annealed | G5, T14 | 2001-01-01 | 33Ni-42Fe-21Cr | 0 | 45 | 75000 | 30000 | 752 | -20 | 0 | Forgings | 0 | Y
ASME SECTION VIII | P06399 | SB-564 | 0 | SB-564 | N08800 | 0 | Annealed | G5 | 1998-01-01 | 33Ni - 42Fe - 21Cr | 0 | 45 | 75 | 30 | 752 | -20 | 0 | Forgings | 0 | Y
ASME SECTION VIII | P06400 | SB-564 | 0 | SB-564 | N08800 | 0 | Annealed | T15 | 1999-01-01 | 33Ni - 42Fe - 21Cr | 0 | 45 | 75 | 30 | 752 | -20 | 0 | Forgings | 0 | Y
ASME SECTION I | P06401 | SB-564 | 0 | SB-564 | N08800 | 0 | Annealed | T15 | 2001-01-01 | 33Ni-42Fe-21Cr | 0 | 45 | 75000 | 30000 | 752 | -20 | 0 | Forgings | 0 | Y
ASME SECTION VIII | P06402 | SB-564 | 0 | SB-564 | N08810 | 0 | Ann./sol. treat. | G5 | 1998-01-01 | 33Ni - 42Fe - 21Cr | 0 | 45 | 65 | 25 | 752 | -20 | 0 | Forgings | 0 | Y
ASME SECTION VIII | P06403 | SB-564 | 0 | SB-564 | N08810 | 0 | Annealed |  | 1998-01-01 | 33Ni - 42Fe - 21Cr | 0 | 45 | 65 | 25 | 752 | -20 | 0 | Forgings | 0 | Y
ASME SECTION VIII | P06404 | SB-564 | 0 | SB-564 | N08810 | 0 | Annealed | G29, T16 | 1999-01-01 | 33Ni - 42Fe - 21Cr | 0 | 45 | 65 | 25 | 752 | -20 | 0 | Forgings | 0 | Y
ASME SECTION I | P06405 | SB-564 | 0 | SB-564 | N08810 | 0 | Annealed | G29, T16 | 2001-01-01 | 33Ni-42Fe-21Cr | 0 | 45 | 65000 | 25000 | 752 | -20 | 0 | Forgings | 0 | Y
ASME SECTION I | P06406 | SB-564 | 0 | SB-564 | N08810 | 0 | Annealed | G4, T16 | 2007-01-01 | 33Ni-42Fe-21Cr | 0 | 45 | 65 | 25 | 752 | -20 | 0 | Forgings | 0 | Y
ASME SECTION VIII | P06406 | SB-564 | 0 | SB-564 | N08810 | 0 | Annealed | G4, T16 | 2007-01-01 | 33Ni-42Fe-21Cr | 0 | 45 | 65 | 25 | 752 | -20 | 0 | Forgings | 0 | Y
ASME SECTION I | P06407 | SB-564 | 0 | SB-564 | N08810 | 0 | Sol. treat./ann. | G4, G5, T15 | 2007-01-01 | 33Ni-42Fe-21Cr | 0 | 45 | 65 | 25 | 752 | -20 | 0 | Forgings | 0 | Y
ASME SECTION VIII | P06407 | SB-564 | 0 | SB-564 | N08810 | 0 | Sol. treat./ann. | G4, G5, T15 | 2007-01-01 | 33Ni-42Fe-21Cr | 0 | 45 | 65 | 25 | 752 | -20 | 0 | Forgings | 0 | Y
ASME SECTION VIII | P06408 | SB-564 | 0 | SB-564 | N08810 | 0 | Sol. treat./ann. | G5, G29, T15 | 1999-01-01 | 33Ni - 42Fe - 21Cr | 0 | 45 | 65 | 25 | 752 | -20 | 0 | Forgings | 0 | Y
ASME SECTION I | P06409 | SB-564 | 0 | SB-564 | N08810 | 0 | Sol. treat./ann. | G5, G29, T15 | 2001-01-01 | 33Ni-42Fe-21Cr | 0 | 45 | 65000 | 25000 | 752 | -20 | 0 | Forgings | 0 | Y
ASME SECTION I | P06410 | SB-564 | 0 | SB-564 | N08811 | 0 | Annealed | G29, T17 | 1999-01-01 | 33Ni - 42Fe - 21Cr | 0 | 45 | 65 | 25 | 752 | -20 | 0 | Forgings | 0 | Y
ASME SECTION VIII | P06410 | SB-564 | 0 | SB-564 | N08811 | 0 | Annealed | G29, T17 | 1999-01-01 | 33Ni - 42Fe - 21Cr | 0 | 45 | 65 | 25 | 752 | -20 | 0 | Forgings | 0 | Y
ASME SECTION I | P06411 | SB-564 | 0 | SB-564 | N08811 | 0 | Annealed | G4, G5, T15 | 2007-01-01 | 33Ni-42Fe-21Cr | 0 | 45 | 65 | 25 | 752 | -20 | 0 | Forgings | 0 | Y
ASME SECTION VIII | P06411 | SB-564 | 0 | SB-564 | N08811 | 0 | Annealed | G4, G5, T15 | 2007-01-01 | 33Ni-42Fe-21Cr | 0 | 45 | 65 | 25 | 752 | -20 | 0 | Forgings | 0 | Y
ASME SECTION I | P06412 | SB-564 | 0 | SB-564 | N08811 | 0 | Annealed | G4, T17 | 2007-01-01 | 33Ni-42Fe-21Cr | 0 | 45 | 65 | 25 | 752 | -20 | 0 | Forgings | 0 | Y
ASME SECTION VIII | P06412 | SB-564 | 0 | SB-564 | N08811 | 0 | Annealed | G4, T17 | 2007-01-01 | 33Ni-42Fe-21Cr | 0 | 45 | 65 | 25 | 752 | -20 | 0 | Forgings | 0 | Y
ASME SECTION I | P06413 | SB-564 | 0 | SB-564 | N08811 | 0 | Annealed | G5, G29, T15 | 1999-01-01 | 33Ni - 42Fe - 21Cr | 0 | 45 | 65 | 25 | 752 | -20 | 0 | Forgings | 0 | Y
ASME SECTION VIII | P06413 | SB-564 | 0 | SB-564 | N08811 | 0 | Annealed | G5, G29, T15 | 1999-01-01 | 33Ni - 42Fe - 21Cr | 0 | 45 | 65 | 25 | 752 | -20 | 0 | Forgings | 0 | Y
ASME SECTION VIII | P06414 | SB-564 | 0 | SB-564 | N08825 | 0 | Annealed | G5 | 2004-01-01 | 42Ni-21.5Cr-3Mo-2.3Cu | 0 | 45 | 85 | 35 | 752 | -20 | 0 | Forgings | 0 | Y
ASME SECTION VIII | P06415 | SB-564 | 0 | SB-564 | N10242 | 0 | Annealed | G5 | 2007-01-01 | 62Ni-25Mo-8Cr-2Fe | 0 | 44 | 105 | 45 | 752 | -20 | 0 | Forgings | 0 | Y
ASME SECTION VIII | P06416 | SB-564 | 0 | SB-564 | N10276 | 0 | Solution ann. |  | 1998-01-01 | 54Ni - 16Mo - 15Cr | 0 | 44 | 100 | 41 | 752 | -20 | 0 | Forgings | 0 | Y
ASME SECTION VIII | P06417 | SB-564 | 0 | SB-564 | N10276 | 0 | Solution ann. | G5, T14 | 1999-01-01 | 54Ni - 16Mo - 15Cr | 0 | 44 | 100 | 41 | 752 | -20 | 0 | Forgings | 0 | Y
ASME SECTION VIII | P06418 | SB-564 | 0 | SB-564 | N10276 | 0 | Solution ann. | G5, T14 | 2005-01-01 | 54Ni-16Mo-15Cr | 0 | 43 | 100 | 41 | 752 | -20 | 0 | Forgings | 0 | Y
ASME SECTION VIII | P06419 | SB-564 | 0 | SB-564 | N10276 | 0 | Solution ann. | G5 | 1998-01-01 | 54Ni - 16Mo - 15Cr | 0 | 44 | 100 | 41 | 752 | -20 | 0 | Forgings | 0 | Y
ASME SECTION VIII | P06420 | SB-564 | 0 | SB-564 | N10276 | 0 | Solution ann. | T15 | 1999-01-01 | 54Ni - 16Mo - 15Cr | 0 | 44 | 100 | 41 | 752 | -20 | 0 | Forgings | 0 | Y
ASME SECTION VIII | P06421 | SB-564 | 0 | SB-564 | N10276 | 0 | Solution ann. | T15 | 2005-01-01 | 54Ni-16Mo-15Cr | 0 | 43 | 100 | 41 | 752 | -20 | 0 | Forgings | 0 | Y
ASME SECTION VIII | P06422 | SB-564 | 0 | SB-564 | N10629 | 0 | Solution ann. |  | 2004-01-01 | Ni-28Mo-3Fe-1.3Cr-0.25Al | 0 | 44 | 110 | 51 | 752 | -20 | 0 | Forgings | 0 | Y
ASME SECTION VIII | P06423 | SB-564 | 0 | SB-564 | N10629 | 0 | Solution ann. | G5 | 2001-01-01 | Ni-28Mo-3Fe-1.3Cr-0.25Al | 0 | 44 | 110 | 51 | 752 | -20 | 0 | Forgings | 0 | Y
ASME SECTION VIII | P06424 | SB-564 | 0 | SB-564 | N10665 | 0 | Solution ann. | G5 | 2008-01-01 | 65Ni - 28Mo - 2Fe | 0 | 44 | 110 | 51 | 752 | -20 | 0 | Forgings | 0 | Y
ASME SECTION VIII | P06425 | SB-564 | 0 | SB-564 | N10675 | 0 | Solution ann. |  | 2001-01-01 | 65Ni-29.5Mo-2Fe-2Cr | 0 | 44 | 110 | 51 | 752 | -20 | 0 | Forgings | 0 | Y
ASME SECTION VIII | P06426 | SB-564 | 0 | SB-564 | N10675 | 0 | Solution ann. | G5 | 2001-01-01 | 65Ni-29.5Mo-2Fe-2Cr | 0 | 44 | 110 | 51 | 752 | -20 | 0 | Forgings | 0 | Y
ASME SECTION VIII | P06427 | SB-564 | 0 | SB-564 | N12160 | 0 | Solution ann. | G5, T14 | 2002-01-01 | 37Ni-30Co-28Cr-2.7Si | 0 | 46 | 90 | 35 | 752 | -20 | 0 | Forgings | 0 | Y
ASME SECTION VIII | P06428 | SB-564 | 0 | SB-564 | N12160 | 0 | Solution ann. | T14 | 2002-01-01 | 37Ni-30Co-28Cr-2.7Si | 0 | 46 | 90 | 35 | 752 | -20 | 0 | Forgings | 0 | Y
ASME SECTION VIII | P06429 | SB-564 | 0 | SB-564 | R20033 | 0 | Solution ann. |  | 2004-01-01 | 33Cr-31Ni-32Fe-1.5Mo-0.6Cu-N | 0 | 45 | 109 | 55 | 752 | -20 | 0 | Forgings | 0 | Y
ASME SECTION VIII | P06430 | SB-564 1 | 1 | SB-564 | N06625 | <= 4 | Annealed | G22, G23, T16 | 1999-01-01 | 60Ni - 22Cr - 9Mo - 3.5Cb | 0 | 43 | 120 | 60 | 752 | -20 | 0 | Forgings | 0 | Y
ASME SECTION VIII | P06431 | SB-564 1 | 1 | SB-564 | N06625 | <= 4 | Annealed | G22, G23 | 1998-01-01 | 60Ni - 22Cr - 9Mo - 3.5Cb | 0 | 43 | 120 | 60 | 752 | -20 | 0 | Forgings | 0 | Y
ASME SECTION VIII | P06432 | SB-564 1 | 1 | SB-564 | N06625 | > 4 | Annealed | G5, G23, T16 | 1999-01-01 | 60Ni - 22Cr - 9Mo - 3.5Cb | 0 | 43 | 110 | 50 | 752 | -20 | 0 | Forgings | 0 | Y
ASME SECTION VIII | P06433 | SB-564 1 | 1 | SB-564 | N06625 | > 4 | Annealed | G5, G23 | 1998-01-01 | 60Ni - 22Cr - 9Mo - 3.5Cb | 0 | 43 | 110 | 50 | 752 | -20 | 0 | Forgings | 0 | Y
ASME SECTION VIII | P06434 | SB-572 | 0 | SB-572 | N06002 | 0 | Annealed | G13, G29, T16 | 1999-01-01 | 47Ni - 22Cr - 9Mo - 18Fe | 0 | 43 | 95 | 35 | 752 | -20 | 0 | Rod | 0 | Y
ASME SECTION VIII | P06435 | SB-572 | 0 | SB-572 | N06002 | 0 | Annealed | G13 | 1998-01-01 | 47Ni - 22Cr - 9Mo - 18Fe | 0 | 43 | 95 | 35 | 752 | -20 | 0 | Rod | 0 | Y
ASME SECTION VIII | P06436 | SB-572 | 0 | SB-572 | N06002 | 0 | Annealed | G4, G13, T16 | 2007-01-01 | 47Ni-22Cr-9Mo-18Fe | 0 | 43 | 95 | 35 | 752 | -20 | 0 | Rod | 0 | Y
ASME SECTION VIII | P06437 | SB-572 | 0 | SB-572 | N06002 | 0 | Annealed | G4, G5, G13, T15 | 2007-01-01 | 47Ni-22Cr-9Mo-18Fe | 0 | 43 | 95 | 35 | 752 | -20 | 0 | Rod | 0 | Y
ASME SECTION VIII | P06438 | SB-572 | 0 | SB-572 | N06002 | 0 | Annealed | G5, G13, G29, T15 | 1999-01-01 | 47Ni - 22Cr - 9Mo - 18Fe | 0 | 43 | 95 | 35 | 752 | -20 | 0 | Rod | 0 | Y
ASME SECTION VIII | P06439 | SB-572 | 0 | SB-572 | N06002 | 0 | Annealed | G5, G13 | 1998-01-01 | 47Ni - 22Cr - 9Mo - 18Fe | 0 | 43 | 95 | 35 | 752 | -20 | 0 | Rod | 0 | Y
ASME SECTION I | P06440 | SB-572 | 0 | SB-572 | N06230 | 0 | Solution ann. | G29, T16 | 2004-01-01 | 57Ni-22Cr-14W-2Mo-La | 0 | 47 | 110 | 45 | 752 | -20 | 0 | Bar | 0 | Y
ASME SECTION VIII | P06440 | SB-572 | 0 | SB-572 | N06230 | 0 | Solution ann. | G29, T16 | 2004-01-01 | 57Ni-22Cr-14W-2Mo-La | 0 | 47 | 110 | 45 | 752 | -20 | 0 | Bar | 0 | Y
ASME SECTION I | P06441 | SB-572 | 0 | SB-572 | N06230 | 0 | Solution ann. | G29, T16 | 2005-01-01 | 57Ni-22Cr-14W-2Mo-La | 0 | 43 | 110 | 45 | 752 | -20 | 0 | Bar | 0 | Y
ASME SECTION VIII | P06441 | SB-572 | 0 | SB-572 | N06230 | 0 | Solution ann. | G29, T16 | 2005-01-01 | 57Ni-22Cr-14W-2Mo-La | 0 | 43 | 110 | 45 | 752 | -20 | 0 | Bar | 0 | Y
ASME SECTION I | P06442 | SB-572 | 0 | SB-572 | N06230 | 0 | Solution ann. | G29 | 2001-01-01 | 57Ni-22Cr-14W-2Mo-La | 0 | 47 | 110 | 45 | 752 | -20 | 0 | Bar | 0 | Y
ASME SECTION VIII | P06442 | SB-572 | 0 | SB-572 | N06230 | 0 | Solution ann. | G29 | 2001-01-01 | 57Ni-22Cr-14W-2Mo-La | 0 | 47 | 110 | 45 | 752 | -20 | 0 | Bar | 0 | Y
ASME SECTION I | P06443 | SB-572 | 0 | SB-572 | N06230 | 0 | Solution ann. | G4, G5, T15 | 2007-01-01 | 57Ni-22Cr-14W-2Mo-La | 0 | 43 | 110 | 45 | 752 | -20 | 0 | Bar | 0 | Y
ASME SECTION VIII | P06443 | SB-572 | 0 | SB-572 | N06230 | 0 | Solution ann. | G4, G5, T15 | 2007-01-01 | 57Ni-22Cr-14W-2Mo-La | 0 | 43 | 110 | 45 | 752 | -20 | 0 | Bar | 0 | Y
ASME SECTION I | P06444 | SB-572 | 0 | SB-572 | N06230 | 0 | Solution ann. | G4, T16 | 2007-01-01 | 57Ni-22Cr-14W-2Mo-La | 0 | 43 | 110 | 45 | 752 | -20 | 0 | Bar | 0 | Y
ASME SECTION VIII | P06444 | SB-572 | 0 | SB-572 | N06230 | 0 | Solution ann. | G4, T16 | 2007-01-01 | 57Ni-22Cr-14W-2Mo-La | 0 | 43 | 110 | 45 | 752 | -20 | 0 | Bar | 0 | Y
ASME SECTION I | P06445 | SB-572 | 0 | SB-572 | N06230 | 0 | Solution ann. | G5, G29, T15 | 2004-01-01 | 57Ni-22Cr-14W-2Mo-La | 0 | 47 | 110 | 45 | 752 | -20 | 0 | Bar | 0 | Y
ASME SECTION VIII | P06445 | SB-572 | 0 | SB-572 | N06230 | 0 | Solution ann. | G5, G29, T15 | 2004-01-01 | 57Ni-22Cr-14W-2Mo-La | 0 | 47 | 110 | 45 | 752 | -20 | 0 | Bar | 0 | Y
ASME SECTION I | P06446 | SB-572 | 0 | SB-572 | N06230 | 0 | Solution ann. | G5, G29, T15 | 2005-01-01 | 57Ni-22Cr-14W-2Mo-La | 0 | 43 | 110 | 45 | 752 | -20 | 0 | Bar | 0 | Y
ASME SECTION VIII | P06446 | SB-572 | 0 | SB-572 | N06230 | 0 | Solution ann. | G5, G29, T15 | 2005-01-01 | 57Ni-22Cr-14W-2Mo-La | 0 | 43 | 110 | 45 | 752 | -20 | 0 | Bar | 0 | Y
ASME SECTION I | P06447 | SB-572 | 0 | SB-572 | N06230 | 0 | Solution ann. | G5, G29 | 2001-01-01 | 57Ni-22Cr-14W-2Mo-La | 0 | 47 | 110 | 45 | 752 | -20 | 0 | Bar | 0 | Y
ASME SECTION VIII | P06447 | SB-572 | 0 | SB-572 | N06230 | 0 | Solution ann. | G5, G29 | 2001-01-01 | 57Ni-22Cr-14W-2Mo-La | 0 | 47 | 110 | 45 | 752 | -20 | 0 | Bar | 0 | Y
ASME SECTION VIII | P06448 | SB-572 | 0 | SB-572 | N12160 | 0 | Solution ann. | G5, T14 | 2002-01-01 | 37Ni-30Co-28Cr-2.7Si | 0 | 46 | 90 | 35 | 752 | -20 | 0 | Rod | 0 | Y
ASME SECTION VIII | P06449 | SB-572 | 0 | SB-572 | N12160 | 0 | Solution ann. | T14 | 2002-01-01 | 37Ni-30Co-28Cr-2.7Si | 0 | 46 | 90 | 35 | 752 | -20 | 0 | Rod | 0 | Y
ASME SECTION VIII | P06450 | SB-572 | 0 | SB-572 | R30556 | 0 | Annealed |  | 1998-01-01 | 21Ni - 30Fe - 22Cr - 18Co - 3Mo - 3W | 0 | 45 | 100 | 45 | 752 | -20 | 0 | Rod | 0 | Y
ASME SECTION VIII | P06451 | SB-572 | 0 | SB-572 | R30556 | 0 | Annealed | G29, T17 | 1999-01-01 | 21Ni - 30Fe - 22Cr - 18Co - 3Mo - 3W | 0 | 45 | 100 | 45 | 752 | -20 | 0 | Rod | 0 | Y
ASME SECTION VIII | P06452 | SB-572 | 0 | SB-572 | R30556 | 0 | Annealed | G4, G5, T16 | 2007-01-01 | 21Ni-30Fe-22Cr-18Co-3Mo-3W | 0 | 45 | 100 | 45 | 752 | -20 | 0 | Rod | 0 | Y
ASME SECTION VIII | P06453 | SB-572 | 0 | SB-572 | R30556 | 0 | Annealed | G4, T17 | 2007-01-01 | 21Ni-30Fe-22Cr-18Co-3Mo-3W | 0 | 45 | 100 | 45 | 752 | -20 | 0 | Rod | 0 | Y
ASME SECTION VIII | P06454 | SB-572 | 0 | SB-572 | R30556 | 0 | Annealed | G5, G29, T16 | 1999-01-01 | 21Ni - 30Fe - 22Cr - 18Co - 3Mo - 3W | 0 | 45 | 100 | 45 | 752 | -20 | 0 | Rod | 0 | Y
ASME SECTION VIII | P06455 | SB-572 | 0 | SB-572 | R30556 | 0 | Annealed | G5 | 1998-01-01 | 21Ni - 30Fe - 22Cr - 18Co - 3Mo - 3W | 0 | 45 | 100 | 45 | 752 | -20 | 0 | Rod | 0 | Y
ASME SECTION VIII | P06456 | SB-573 | 0 | SB-573 | N10003 | 0 | Annealed |  | 1998-01-01 | 70Ni - 16Mo - 7Cr - 5Fe | 0 | 44 | 100 | 40 | 752 | -20 | 0 | Rod | 0 | Y
ASME SECTION VIII | P06457 | SB-573 | 0 | SB-573 | N10003 | 0 | Annealed | T15 | 1999-01-01 | 70Ni - 16Mo - 7Cr - 5Fe | 0 | 44 | 100 | 40 | 752 | -20 | 0 | Rod | 0 | Y
ASME SECTION VIII | P06458 | SB-573 | 0 | SB-573 | N10242 | 0 | Annealed | G5 | 2007-01-01 | 62Ni-25Mo-8Cr-2Fe | 0 | 44 | 105 | 45 | 752 | -20 | 0 | Rod | 0 | Y
ASME SECTION VIII | P06459 | SB-574 | 0 | SB-574 | N06022 | 0 | Solution ann. | G27, G28, T15 | 1999-01-01 | 55Ni - 21Cr - 13.5Mo | 0 | 44 | 100 | 45 | 752 | -20 | 0 | Rod | 0 | Y
ASME SECTION VIII | P06460 | SB-574 | 0 | SB-574 | N06022 | 0 | Solution ann. | G27, G28, T15 | 2005-01-01 | 55Ni-21Cr-13.5Mo | 0 | 43 | 100 | 45 | 752 | -20 | 0 | Rod | 0 | Y
ASME SECTION I | P06461 | SB-574 | 0 | SB-574 | N06022 | 0 | Solution ann. | G27, G28, T15 | 2008-01-01 | 55Ni - 21Cr - 13.5Mo | 0 | 43 | 100000 | 45000 | 752 | -20 | 0 | Rod | 0 | Y
ASME SECTION VIII | P06462 | SB-574 | 0 | SB-574 | N06022 | 0 | Solution ann. | G27, G28 | 1998-01-01 | 55Ni - 21Cr - 13.5Mo | 0 | 44 | 100 | 45 | 752 | -20 | 0 | Rod | 0 | Y
ASME SECTION VIII | P06463 | SB-574 | 0 | SB-574 | N06022 | 0 | Solution ann. | G5, G27, G28, T15 | 1999-01-01 | 55Ni - 21Cr - 13.5Mo | 0 | 44 | 100 | 45 | 752 | -20 | 0 | Rod | 0 | Y
ASME SECTION VIII | P06464 | SB-574 | 0 | SB-574 | N06022 | 0 | Solution ann. | G5, G27, G28, T15 | 2005-01-01 | 55Ni-21Cr-13.5Mo | 0 | 43 | 100 | 45 | 752 | -20 | 0 | Rod | 0 | Y
ASME SECTION I | P06465 | SB-574 | 0 | SB-574 | N06022 | 0 | Solution ann. | G5, G27, G28, T15 | 2008-01-01 | 55Ni - 21Cr - 13.5Mo | 0 | 43 | 100000 | 45000 | 752 | -20 | 0 | Rod | 0 | Y
ASME SECTION VIII | P06466 | SB-574 | 0 | SB-574 | N06022 | 0 | Solution ann. | G5, G27, G28 | 1998-01-01 | 55Ni - 21Cr - 13.5Mo | 0 | 44 | 100 | 45 | 752 | -20 | 0 | Rod | 0 | Y
ASME SECTION VIII | P06467 | SB-574 | 0 | SB-574 | N06035 | 0 | Solution ann. | G5 | 2009-01-01 | 58Ni - 33Cr - 8Mo | 0 | 43 | 85 | 35 | 752 | -20 | 0 | Rod | 0 | Y
ASME SECTION VIII | P06468 | SB-574 | 0 | SB-574 | N06059 | 0 | Solution ann. |  | 1998-01-01 | 59Ni - 23Cr - 16Mo | 0 | 44 | 100 | 45 | 752 | -20 | 0 | Rod | 0 | Y
ASME SECTION VIII | P06469 | SB-574 | 0 | SB-574 | N06059 | 0 | Solution ann. | G23, T16 | 2000-01-01 | 59Ni - 23Cr - 16Mo | 0 | 44 | 100 | 45 | 752 | -20 | 0 | Rod | 0 | Y
ASME SECTION VIII | P06470 | SB-574 | 0 | SB-574 | N06059 | 0 | Solution ann. | G23, T16 | 2005-01-01 | 59Ni-23Cr-16Mo | 0 | 43 | 100 | 45 | 752 | -20 | 0 | Rod | 0 | Y
ASME SECTION VIII | P06471 | SB-574 | 0 | SB-574 | N06059 | 0 | Solution ann. | G5, G23, T16 | 2000-01-01 | 59Ni - 23Cr - 16Mo | 0 | 44 | 100 | 45 | 752 | -20 | 0 | Rod | 0 | Y
ASME SECTION VIII | P06472 | SB-574 | 0 | SB-574 | N06059 | 0 | Solution ann. | G5, G23, T16 | 2005-01-01 | 59Ni-23Cr-16Mo | 0 | 43 | 100 | 45 | 752 | -20 | 0 | Rod | 0 | Y
ASME SECTION VIII | P06473 | SB-574 | 0 | SB-574 | N06059 | 0 | Solution ann. | G5 | 1998-01-01 | 59Ni - 23Cr - 16Mo | 0 | 44 | 100 | 45 | 752 | -20 | 0 | Rod | 0 | Y
ASME SECTION VIII | P06474 | SB-574 | 0 | SB-574 | N06200 | 0 | Solution ann. | G5 | 2004-01-01 | 59Ni-23Cr-16Mo-1.6Cu | 0 | 43 | 100 | 41 | 752 | -20 | 0 | Rod | 0 | Y
ASME SECTION VIII | P06475 | SB-574 | 0 | SB-574 | N06210 | 0 | Solution ann. | G5 | 2008-01-01 | 60Ni - 19Cr - 19Mo - 1.8Ta | 0 | 43 | 100 | 45 | 752 | -20 | 0 | Rod | 0 | Y
ASME SECTION VIII | P06476 | SB-574 | 0 | SB-574 | N06455 | 0 | Solution ann. |  | 1998-01-01 | 61Ni - 16Mo - 16Cr | 0 | 44 | 100 | 40 | 752 | -20 | 0 | Rod | 0 | Y
ASME SECTION VIII | P06477 | SB-574 | 0 | SB-574 | N06455 | 0 | Solution ann. | G5 | 1998-01-01 | 61Ni - 16Mo - 16Cr | 0 | 44 | 100 | 40 | 752 | -20 | 0 | Rod | 0 | Y
ASME SECTION VIII | P06478 | SB-574 | 0 | SB-574 | N06455 | 0 | Solution ann. | G5 | 2005-01-01 | 61Ni-16Mo-16Cr | 0 | 43 | 100 | 40 | 752 | -20 | 0 | Rod | 0 | Y
ASME SECTION VIII | P06479 | SB-574 | 0 | SB-574 | N06686 | <= 3 1/2 | Solution ann. | G5 | 2004-01-01 | Ni-Cr-Mo-W | 0 | 43 | 100 | 45 | 752 | -20 | 0 | Rod | 0 | Y
ASME SECTION VIII | P06480 | SB-574 | 0 | SB-574 | N10276 | 0 | Solution ann. |  | 1998-01-01 | 54Ni - 16Mo - 15Cr | 0 | 44 | 100 | 41 | 752 | -20 | 0 | Rod | 0 | Y
ASME SECTION VIII | P06481 | SB-574 | 0 | SB-574 | N10276 | 0 | Solution ann. | G5, T14 | 1999-01-01 | 54Ni - 16Mo - 15Cr | 0 | 44 | 100 | 41 | 752 | -20 | 0 | Rod | 0 | Y
ASME SECTION VIII | P06482 | SB-574 | 0 | SB-574 | N10276 | 0 | Solution ann. | G5, T14 | 2005-01-01 | 54Ni-16Mo-15Cr | 0 | 43 | 100 | 41 | 752 | -20 | 0 | Rod | 0 | Y
ASME SECTION I | P06483 | SB-574 | 0 | SB-574 | N10276 | 0 | Solution ann. | G5, T14 | 2006-01-01 | 54Ni-16Mo-15Cr | 0 | 43 | 100000 | 41000 | 752 | -20 | 0 | Rod | 0 | Y
ASME SECTION VIII | P06484 | SB-574 | 0 | SB-574 | N10276 | 0 | Solution ann. | G5 | 1998-01-01 | 54Ni - 16Mo - 15Cr | 0 | 44 | 100 | 41 | 752 | -20 | 0 | Rod | 0 | Y
ASME SECTION VIII | P06485 | SB-574 | 0 | SB-574 | N10276 | 0 | Solution ann. | T15 | 1999-01-01 | 54Ni - 16Mo - 15Cr | 0 | 44 | 100 | 41 | 752 | -20 | 0 | Rod | 0 | Y
ASME SECTION VIII | P06486 | SB-574 | 0 | SB-574 | N10276 | 0 | Solution ann. | T15 | 2005-01-01 | 54Ni-16Mo-15Cr | 0 | 43 | 100 | 41 | 752 | -20 | 0 | Rod | 0 | Y
ASME SECTION I | P06487 | SB-574 | 0 | SB-574 | N10276 | 0 | Solution ann. | T15 | 2006-01-01 | 54Ni-16Mo-15Cr | 0 | 43 | 100000 | 41000 | 752 | -20 | 0 | Rod | 0 | Y
ASME SECTION VIII | P06488 | SB-575 | 0 | SB-575 | N06022 | 0 | Solution ann. | G27, G28, T15 | 1999-01-01 | 55Ni - 21Cr - 13.5Mo | 0 | 44 | 100 | 45 | 752 | -20 | 0 | Plate, sheet, strip | 0 | Y
ASME SECTION VIII | P06489 | SB-575 | 0 | SB-575 | N06022 | 0 | Solution ann. | G27, G28, T15 | 2005-01-01 | 55Ni-21Cr-13.5Mo | 0 | 43 | 100 | 45 | 752 | -20 | 0 | Plate, sheet, strip | 0 | Y
ASME SECTION I | P06490 | SB-575 | 0 | SB-575 | N06022 | 0 | Solution ann. | G27, G28, T15 | 2008-01-01 | 55Ni - 21Cr - 13.5Mo | 0 | 43 | 100000 | 45000 | 752 | -20 | 0 | Plate, sheet, strip | 0 | Y
ASME SECTION VIII | P06491 | SB-575 | 0 | SB-575 | N06022 | 0 | Solution ann. | G27, G28 | 1998-01-01 | 55Ni - 21Cr - 13.5Mo | 0 | 44 | 100 | 45 | 752 | -20 | 0 | Plate, sheet, strip | 0 | Y
ASME SECTION VIII | P06492 | SB-575 | 0 | SB-575 | N06022 | 0 | Solution ann. | G5, G27, G28, T15 | 1999-01-01 | 55Ni - 21Cr - 13.5Mo | 0 | 44 | 100 | 45 | 752 | -20 | 0 | Plate, sheet, strip | 0 | Y
ASME SECTION VIII | P06493 | SB-575 | 0 | SB-575 | N06022 | 0 | Solution ann. | G5, G27, G28, T15 | 2005-01-01 | 55Ni-21Cr-13.5Mo | 0 | 43 | 100 | 45 | 752 | -20 | 0 | Plate, sheet, strip | 0 | Y
ASME SECTION I | P06494 | SB-575 | 0 | SB-575 | N06022 | 0 | Solution ann. | G5, G27, G28, T15 | 2008-01-01 | 55Ni - 21Cr - 13.5Mo | 0 | 43 | 100000 | 45000 | 752 | -20 | 0 | Plate, sheet, strip | 0 | Y
ASME SECTION VIII | P06495 | SB-575 | 0 | SB-575 | N06022 | 0 | Solution ann. | G5, G27, G28 | 1998-01-01 | 55Ni - 21Cr - 13.5Mo | 0 | 44 | 100 | 45 | 752 | -20 | 0 | Plate, sheet, strip | 0 | Y
ASME SECTION VIII | P06496 | SB-575 | 0 | SB-575 | N06035 | 0 | Solution ann. | G5 | 2009-01-01 | 58Ni - 33Cr - 8Mo | 0 | 43 | 85 | 35 | 752 | -20 | 0 | Plate, sheet, strip | 0 | Y
ASME SECTION VIII | P06497 | SB-575 | 0 | SB-575 | N06059 | 0 | Solution ann. |  | 1998-01-01 | 59Ni - 23Cr - 16Mo | 0 | 44 | 100 | 45 | 752 | -20 | 0 | Plate, sheet, strip | 0 | Y
ASME SECTION VIII | P06498 | SB-575 | 0 | SB-575 | N06059 | 0 | Solution ann. | G23, T16 | 2000-01-01 | 59Ni - 23Cr - 16Mo | 0 | 44 | 100 | 45 | 752 | -20 | 0 | Plate, sheet, strip | 0 | Y
ASME SECTION VIII | P06499 | SB-575 | 0 | SB-575 | N06059 | 0 | Solution ann. | G23, T16 | 2005-01-01 | 59Ni-23Cr-16Mo | 0 | 43 | 100 | 45 | 752 | -20 | 0 | Plate, sheet, strip | 0 | Y
ASME SECTION VIII | P06500 | SB-575 | 0 | SB-575 | N06059 | 0 | Solution ann. | G5, G23, T16 | 2000-01-01 | 59Ni - 23Cr - 16Mo | 0 | 44 | 100 | 45 | 752 | -20 | 0 | Plate, sheet, strip | 0 | Y
ASME SECTION VIII | P06501 | SB-575 | 0 | SB-575 | N06059 | 0 | Solution ann. | G5, G23, T16 | 2005-01-01 | 59Ni-23Cr-16Mo | 0 | 43 | 100 | 45 | 752 | -20 | 0 | Plate, sheet, strip | 0 | Y
ASME SECTION VIII | P06502 | SB-575 | 0 | SB-575 | N06059 | 0 | Solution ann. | G5 | 1998-01-01 | 59Ni - 23Cr - 16Mo | 0 | 44 | 100 | 45 | 752 | -20 | 0 | Plate, sheet, strip | 0 | Y
ASME SECTION VIII | P06503 | SB-575 | 0 | SB-575 | N06200 | 0 | Solution ann. | G5 | 2004-01-01 | 59Ni-23Cr-16Mo-1.6Cu | 0 | 43 | 100 | 41 | 752 | -20 | 0 | Plate, sheet, strip | 0 | Y
ASME SECTION VIII | P06504 | SB-575 | 0 | SB-575 | N06210 | 0 | Solution ann. | G5 | 2008-01-01 | 60Ni - 19Cr - 19Mo - 1.8Ta | 0 | 43 | 100 | 45 | 752 | -20 | 0 | Plate, sheet, strip | 0 | Y
ASME SECTION VIII | P06505 | SB-575 | 0 | SB-575 | N06455 | 0 | Solution ann. |  | 1998-01-01 | 61Ni - 16Mo - 16Cr | 0 | 44 | 100 | 40 | 752 | -20 | 0 | Plate, sheet, strip | 0 | Y
ASME SECTION VIII | P06506 | SB-575 | 0 | SB-575 | N06455 | 0 | Solution ann. | G5 | 1998-01-01 | 61Ni - 16Mo - 16Cr | 0 | 44 | 100 | 40 | 752 | -20 | 0 | Plate, sheet, strip | 0 | Y
ASME SECTION VIII | P06507 | SB-575 | 0 | SB-575 | N06455 | 0 | Solution ann. | G5 | 2005-01-01 | 61Ni-16Mo-16Cr | 0 | 43 | 100 | 40 | 752 | -20 | 0 | Plate, sheet, strip | 0 | Y
ASME SECTION VIII | P06508 | SB-575 | 0 | SB-575 | N06686 | 0 | Solution ann. | G5 | 2004-01-01 | Ni-Cr-Mo-W | 0 | 43 | 100 | 45 | 752 | -20 | 0 | Plate, sheet, strip | 0 | Y
ASME SECTION VIII | P06509 | SB-575 | 0 | SB-575 | N10276 | 0 | Solution ann. |  | 1998-01-01 | 54Ni - 16Mo - 15Cr | 0 | 44 | 100 | 41 | 752 | -20 | 0 | Plate, sheet, strip | 0 | Y
ASME SECTION VIII | P06510 | SB-575 | 0 | SB-575 | N10276 | 0 | Solution ann. | G5, T14 | 1999-01-01 | 54Ni - 16Mo - 15Cr | 0 | 44 | 100 | 41 | 752 | -20 | 0 | Plate, sheet, strip | 0 | Y
ASME SECTION VIII | P06511 | SB-575 | 0 | SB-575 | N10276 | 0 | Solution ann. | G5, T14 | 2005-01-01 | 54Ni-16Mo-15Cr | 0 | 43 | 100 | 41 | 752 | -20 | 0 | Plate, sheet, strip | 0 | Y
ASME SECTION I | P06512 | SB-575 | 0 | SB-575 | N10276 | 0 | Solution ann. | G5, T14 | 2006-01-01 | 54Ni-16Mo-15Cr | 0 | 43 | 100000 | 41000 | 752 | -20 | 0 | Plate, sheet, strip | 0 | Y
ASME SECTION VIII | P06513 | SB-575 | 0 | SB-575 | N10276 | 0 | Solution ann. | G5 | 1998-01-01 | 54Ni - 16Mo - 15Cr | 0 | 44 | 100 | 41 | 752 | -20 | 0 | Plate, sheet, strip | 0 | Y
ASME SECTION VIII | P06514 | SB-575 | 0 | SB-575 | N10276 | 0 | Solution ann. | T15 | 1999-01-01 | 54Ni - 16Mo - 15Cr | 0 | 44 | 100 | 41 | 752 | -20 | 0 | Plate, sheet, strip | 0 | Y
ASME SECTION VIII | P06515 | SB-575 | 0 | SB-575 | N10276 | 0 | Solution ann. | T15 | 2005-01-01 | 54Ni-16Mo-15Cr | 0 | 43 | 100 | 41 | 752 | -20 | 0 | Plate, sheet, strip | 0 | Y
ASME SECTION I | P06516 | SB-575 | 0 | SB-575 | N10276 | 0 | Solution ann. | T15 | 2006-01-01 | 54Ni-16Mo-15Cr | 0 | 43 | 100000 | 41000 | 752 | -20 | 0 | Plate, sheet, strip | 0 | Y
ASME SECTION VIII | P06517 | SB-581 | 0 | SB-581 | N06007 | <= 3/4 | Solution ann. |  | 1998-01-01 | 47Ni - 22Cr - 19Fe - 6Mo | 0 | 45 | 90 | 35 | 752 | -20 | 0 | Rod | 0 | Y
ASME SECTION VIII | P06518 | SB-581 | 0 | SB-581 | N06007 | <= 3/4 | Solution ann. | G5 | 1998-01-01 | 47Ni - 22Cr - 19Fe - 6Mo | 0 | 45 | 90 | 35 | 752 | -20 | 0 | Rod | 0 | Y
ASME SECTION VIII | P06519 | SB-581 | 0 | SB-581 | N06007 | <= 3/4 | Solution ann. |  | 2001-01-01 | 47Ni-22Cr-19Fe-6Mo | 0 | 45 | 90 | 35 | 752 | -20 | 0 | Rod | 0 | Y
ASME SECTION VIII | P06520 | SB-581 | 0 | SB-581 | N06007 | <= 3/4 | Solution ann. | G5 | 2001-01-01 | 47Ni-22Cr-19Fe-6Mo | 0 | 45 | 90 | 35 | 752 | -20 | 0 | Rod | 0 | Y
ASME SECTION VIII | P06521 | SB-581 | 0 | SB-581 | N06007 | > 3/4 | Solution ann. |  | 1998-01-01 | 47Ni - 22Cr - 19Fe - 6Mo | 0 | 45 | 85 | 30 | 752 | -20 | 0 | Rod | 0 | Y
ASME SECTION VIII | P06522 | SB-581 | 0 | SB-581 | N06007 | > 3/4 | Solution ann. | G5 | 1998-01-01 | 47Ni - 22Cr - 19Fe - 6Mo | 0 | 45 | 85 | 30 | 752 | -20 | 0 | Rod | 0 | Y
ASME SECTION VIII | P06523 | SB-581 | 0 | SB-581 | N06007 | > 3/4 | Solution ann. |  | 2001-01-01 | 47Ni-22Cr-19Fe-6Mo | 0 | 45 | 85 | 30 | 752 | -20 | 0 | Rod | 0 | Y
ASME SECTION VIII | P06524 | SB-581 | 0 | SB-581 | N06007 | > 3/4 | Solution ann. | G5 | 2001-01-01 | 47Ni-22Cr-19Fe-6Mo | 0 | 45 | 85 | 30 | 752 | -20 | 0 | Rod | 0 | Y
ASME SECTION VIII | P06525 | SB-581 | 0 | SB-581 | N06030 | 0 | Solution ann. |  | 1998-01-01 | 40Ni - 29Cr - 15Fe - 5Mo | 0 | 45 | 85 | 35 | 752 | -20 | 0 | Rod | 0 | Y
ASME SECTION VIII | P06526 | SB-581 | 0 | SB-581 | N06030 | 0 | Solution ann. | G5 | 1998-01-01 | 40Ni - 29Cr - 15Fe - 5Mo | 0 | 45 | 85 | 35 | 752 | -20 | 0 | Rod | 0 | Y
ASME SECTION VIII | P06527 | SB-581 | 0 | SB-581 | N06985 | <= 3/4 | Annealed |  | 1998-01-01 | 47Ni - 22Cr - 20Fe - 7Mo | 0 | 45 | 90 | 35 | 752 | -20 | 0 | Rod | 0 | Y
ASME SECTION VIII | P06528 | SB-581 | 0 | SB-581 | N06985 | <= 3/4 | Annealed | G5 | 1998-01-01 | 47Ni - 22Cr - 20Fe - 7Mo | 0 | 45 | 90 | 35 | 752 | -20 | 0 | Rod | 0 | Y
ASME SECTION VIII | P06529 | SB-581 | 0 | SB-581 | N06985 | <= 3/4 | Annealed |  | 2001-01-01 | 47Ni-22Cr-20Fe-7Mo | 0 | 45 | 90 | 35 | 752 | -20 | 0 | Rod | 0 | Y
ASME SECTION VIII | P06530 | SB-581 | 0 | SB-581 | N06985 | <= 3/4 | Annealed | G5 | 2001-01-01 | 47Ni-22Cr-20Fe-7Mo | 0 | 45 | 90 | 35 | 752 | -20 | 0 | Rod | 0 | Y
ASME SECTION VIII | P06531 | SB-581 | 0 | SB-581 | N06985 | > 3/4 | Annealed |  | 1998-01-01 | 47Ni - 22Cr - 20Fe - 7Mo | 0 | 45 | 85 | 30 | 752 | -20 | 0 | Rod | 0 | Y
ASME SECTION VIII | P06532 | SB-581 | 0 | SB-581 | N06985 | > 3/4 | Annealed | G5 | 1998-01-01 | 47Ni - 22Cr - 20Fe - 7Mo | 0 | 45 | 85 | 30 | 752 | -20 | 0 | Rod | 0 | Y
ASME SECTION VIII | P06533 | SB-581 | 0 | SB-581 | N06985 | > 3/4 | Annealed |  | 2001-01-01 | 47Ni-22Cr-20Fe-7Mo | 0 | 45 | 85 | 30 | 752 | -20 | 0 | Rod | 0 | Y
ASME SECTION VIII | P06534 | SB-581 | 0 | SB-581 | N06985 | > 3/4 | Annealed | G5 | 2001-01-01 | 47Ni-22Cr-20Fe-7Mo | 0 | 45 | 85 | 30 | 752 | -20 | 0 | Rod | 0 | Y
ASME SECTION VIII | P06535 | SB-581 | 0 | SB-581 | N08031 | 0 | Solution ann. |  | 2004-01-01 | 31Ni-33Fe-27Cr-6.5Mo-Cu-N | 0 | 45 | 94 | 40 | 752 | -20 | 0 | Rod | 0 | Y
ASME SECTION VIII | P06536 | SB-581 | 0 | SB-581 | N08031 | 0 | Solution ann. | G5 | 2001-01-01 | 31Ni-33Fe-27Cr-6.5Mo-Cu-N | 0 | 45 | 94 | 40 | 752 | -20 | 0 | Rod | 0 | Y
ASME SECTION VIII | P06537 | SB-582 | 0 | SB-582 | N06007 | <= 3/4 | Solution ann. |  | 1998-01-01 | 47Ni - 22Cr - 19Fe - 6Mo | 0 | 45 | 90 | 35 | 752 | -20 | 0 | Plate, sheet, strip | 0 | Y
ASME SECTION VIII | P06538 | SB-582 | 0 | SB-582 | N06007 | <= 3/4 | Solution ann. | G5 | 1998-01-01 | 47Ni - 22Cr - 19Fe - 6Mo | 0 | 45 | 90 | 35 | 752 | -20 | 0 | Plate, sheet, strip | 0 | Y
ASME SECTION VIII | P06539 | SB-582 | 0 | SB-582 | N06007 | <= 3/4 | Solution ann. |  | 2001-01-01 | 47Ni-22Cr-19Fe-6Mo | 0 | 45 | 90 | 35 | 752 | -20 | 0 | Plate, sheet, strip | 0 | Y
ASME SECTION VIII | P06540 | SB-582 | 0 | SB-582 | N06007 | <= 3/4 | Solution ann. | G5 | 2001-01-01 | 47Ni-22Cr-19Fe-6Mo | 0 | 45 | 90 | 35 | 752 | -20 | 0 | Plate, sheet, strip | 0 | Y
ASME SECTION VIII | P06541 | SB-582 | 0 | SB-582 | N06007 | > 3/4 | Solution ann. |  | 1998-01-01 | 47Ni - 22Cr - 19Fe - 6Mo | 0 | 45 | 85 | 30 | 752 | -20 | 0 | Plate, sheet, strip | 0 | Y
ASME SECTION VIII | P06542 | SB-582 | 0 | SB-582 | N06007 | > 3/4 | Solution ann. | G5 | 1998-01-01 | 47Ni - 22Cr - 19Fe - 6Mo | 0 | 45 | 85 | 30 | 752 | -20 | 0 | Plate, sheet, strip | 0 | Y
ASME SECTION VIII | P06543 | SB-582 | 0 | SB-582 | N06007 | > 3/4 | Solution ann. |  | 2001-01-01 | 47Ni-22Cr-19Fe-6Mo | 0 | 45 | 85 | 30 | 752 | -20 | 0 | Plate, sheet, strip | 0 | Y
ASME SECTION VIII | P06544 | SB-582 | 0 | SB-582 | N06007 | > 3/4 | Solution ann. | G5 | 2001-01-01 | 47Ni-22Cr-19Fe-6Mo | 0 | 45 | 85 | 30 | 752 | -20 | 0 | Plate, sheet, strip | 0 | Y
ASME SECTION VIII | P06545 | SB-582 | 0 | SB-582 | N06030 | 0 | Solution ann. |  | 1998-01-01 | 40Ni - 29Cr - 15Fe - 5Mo | 0 | 45 | 85 | 35 | 752 | -20 | 0 | Plate, sheet, strip | 0 | Y
ASME SECTION VIII | P06546 | SB-582 | 0 | SB-582 | N06030 | 0 | Solution ann. | G5 | 1998-01-01 | 40Ni - 29Cr - 15Fe - 5Mo | 0 | 45 | 85 | 35 | 752 | -20 | 0 | Plate, sheet, strip | 0 | Y
ASME SECTION VIII | P06547 | SB-582 | 0 | SB-582 | N06975 | 0 | Solution ann. |  | 1998-01-01 | 49Ni - 25Cr - 18Fe - 6Mo | 0 | 45 | 85 | 32 | 752 | -20 | 0 | Plate, sheet, strip | 0 | Y
ASME SECTION VIII | P06548 | SB-582 | 0 | SB-582 | N06975 | 0 | Solution ann. | G5 | 1998-01-01 | 49Ni - 25Cr - 18Fe - 6Mo | 0 | 45 | 85 | 32 | 752 | -20 | 0 | Plate, sheet, strip | 0 | Y
ASME SECTION VIII | P06549 | SB-582 | 0 | SB-582 | N06985 | <= 3/4 | Annealed |  | 1998-01-01 | 47Ni - 22Cr - 20Fe - 7Mo | 0 | 45 | 90 | 35 | 752 | -20 | 0 | Plate, sheet, strip | 0 | Y
ASME SECTION VIII | P06550 | SB-582 | 0 | SB-582 | N06985 | <= 3/4 | Annealed | G5 | 1998-01-01 | 47Ni - 22Cr - 20Fe - 7Mo | 0 | 45 | 90 | 35 | 752 | -20 | 0 | Plate, sheet, strip | 0 | Y
ASME SECTION VIII | P06551 | SB-582 | 0 | SB-582 | N06985 | <= 3/4 | Annealed |  | 2001-01-01 | 47Ni-22Cr-20Fe-7Mo | 0 | 45 | 90 | 35 | 752 | -20 | 0 | Plate, sheet, strip | 0 | Y
ASME SECTION VIII | P06552 | SB-582 | 0 | SB-582 | N06985 | <= 3/4 | Annealed | G5 | 2001-01-01 | 47Ni-22Cr-20Fe-7Mo | 0 | 45 | 90 | 35 | 752 | -20 | 0 | Plate, sheet, strip | 0 | Y
ASME SECTION VIII | P06553 | SB-582 | 0 | SB-582 | N06985 | > 3/4 | Annealed |  | 1998-01-01 | 47Ni - 22Cr - 20Fe - 7Mo | 0 | 45 | 85 | 30 | 752 | -20 | 0 | Plate, sheet, strip | 0 | Y
ASME SECTION VIII | P06554 | SB-582 | 0 | SB-582 | N06985 | > 3/4 | Annealed | G5 | 1998-01-01 | 47Ni - 22Cr - 20Fe - 7Mo | 0 | 45 | 85 | 30 | 752 | -20 | 0 | Plate, sheet, strip | 0 | Y
ASME SECTION VIII | P06555 | SB-582 | 0 | SB-582 | N06985 | > 3/4 | Annealed |  | 2001-01-01 | 47Ni-22Cr-20Fe-7Mo | 0 | 45 | 85 | 30 | 752 | -20 | 0 | Plate, sheet, strip | 0 | Y
ASME SECTION VIII | P06556 | SB-582 | 0 | SB-582 | N06985 | > 3/4 | Annealed | G5 | 2001-01-01 | 47Ni-22Cr-20Fe-7Mo | 0 | 45 | 85 | 30 | 752 | -20 | 0 | Plate, sheet, strip | 0 | Y
ASME SECTION VIII | P06557 | SB-584 | 0 | SB-584 | C92200 | 0 | M01 | G15, T6 | 2005-01-01 | 0 | 0 | 0 | 34 | 16 | 752 | -20 | 0 | Castings | 0 | Y
ASME SECTION VIII | P06558 | SB-584 | 0 | SB-584 | C92200 | 0 | M01 | G15 | 1998-01-01 | 0 | 0 | 0 | 34 | 16 | 752 | -20 | 0 | Castings | 0 | Y
ASME SECTION VIII | P06559 | SB-584 | 0 | SB-584 | C93700 | 0 | M01 | G15, W1 | 1998-01-01 | 0 | 0 | 0 | 30 | 12 | 752 | -20 | 0 | Castings | 0 | Y
ASME SECTION VIII | P06560 | SB-584 | 0 | SB-584 | C93700 | 0 | M01 | G15, W15 | 2001-01-01 |  | 0 | 0 | 30 | 12 | 752 | -20 | 0 | Castings | 0 | Y
ASME SECTION VIII | P06561 | SB-584 | 0 | SB-584 | C97600 | 0 | M01 | G15, W1 | 1998-01-01 | 0 | 0 | 0 | 40 | 17 | 752 | -20 | 0 | Castings | 0 | Y
ASME SECTION VIII | P06562 | SB-584 | 0 | SB-584 | C97600 | 0 | M01 | G15, W15 | 2001-01-01 |  | 0 | 0 | 40 | 17 | 752 | -20 | 0 | Castings | 0 | Y
ASME SECTION VIII | P06563 | SB-599 | 0 | SB-599 | N08700 | 0 | Solution ann. |  | 1998-01-01 | 25Ni - 47Fe - 21Cr - 5Mo | 0 | 45 | 80 | 35 | 752 | -20 | 0 | Plate, sheet, strip | 0 | Y
ASME SECTION VIII | P06564 | SB-599 | 0 | SB-599 | N08700 | 0 | Solution ann. | G5 | 1998-01-01 | 25Ni - 47Fe - 21Cr - 5Mo | 0 | 45 | 80 | 35 | 752 | -20 | 0 | Plate, sheet, strip | 0 | Y
ASME SECTION I | P06565 | SB-61 | 0 | SB-61 | C92200 | 0 | M01 | G1, G3, G15, T6, W10, W14 | 2005-01-01 | 0 | 0 | 0 | 34 | 16 | 752 | -20 | 0 | Castings | 0 | Y
ASME SECTION VIII | P06565 | SB-61 | 0 | SB-61 | C92200 | 0 | M01 | G1, G3, G15, T6, W10, W14 | 2005-01-01 | 0 | 0 | 0 | 34 | 16 | 752 | -20 | 0 | Castings | 0 | Y
ASME SECTION I | P06566 | SB-61 | 0 | SB-61 | C92200 | 0 | M01 | G1, G3, G15, W10, W14 | 2004-01-01 | 0 | 0 | 0 | 34 | 16 | 752 | -20 | 0 | Castings | 0 | Y
ASME SECTION VIII | P06566 | SB-61 | 0 | SB-61 | C92200 | 0 | M01 | G1, G3, G15, W10, W14 | 2004-01-01 | 0 | 0 | 0 | 34 | 16 | 752 | -20 | 0 | Castings | 0 | Y
ASME SECTION I | P06567 | SB-61 | 0 | SB-61 | C92200 | 0 | M01 | G1, G3, G4, G15, W1, W10 | 1998-01-01 | 0 | 0 | 0 | 34 | 16 | 752 | -20 | 0 | Castings | 0 | Y
ASME SECTION VIII | P06567 | SB-61 | 0 | SB-61 | C92200 | 0 | M01 | G1, G3, G4, G15, W1, W10 | 1998-01-01 | 0 | 0 | 0 | 34 | 16 | 752 | -20 | 0 | Castings | 0 | Y
ASME SECTION I | P06568 | SB-61 | 0 | SB-61 | C92200 | 0 | M01 | G1, G3, G4, G15, W10, W14 | 2001-01-01 |  | 0 | 0 | 34 | 16 | 752 | -20 | 0 | Castings | 0 | Y
ASME SECTION VIII | P06568 | SB-61 | 0 | SB-61 | C92200 | 0 | M01 | G1, G3, G4, G15, W10, W14 | 2001-01-01 |  | 0 | 0 | 34 | 16 | 752 | -20 | 0 | Castings | 0 | Y
ASME SECTION VIII | P06569 | SB-619 | 0 | SB-619 | N06002 | 0 | Solution ann. | G14, G29, T16 | 1999-01-01 | 47Ni - 22Cr - 9Mo - 18Fe | 0 | 43 | 100 | 40 | 752 | -20 | 0 | Wld. pipe | 0 | Y
ASME SECTION VIII | P06570 | SB-619 | 0 | SB-619 | N06002 | 0 | Solution ann. | G14 | 1998-01-01 | 47Ni - 22Cr - 9Mo - 18Fe | 0 | 43 | 100 | 40 | 752 | -20 | 0 | Wld. pipe | 0 | Y
ASME SECTION VIII | P06571 | SB-619 | 0 | SB-619 | N06002 | 0 | Solution ann. | G4, G14, T16 | 2007-01-01 | 47Ni-22Cr-9Mo-18Fe | 0 | 43 | 100 | 40 | 752 | -20 | 0 | Wld. pipe | 0 | Y
ASME SECTION VIII | P06572 | SB-619 | 0 | SB-619 | N06002 | 0 | Solution ann. | G4, G5, G14, T14, W5 | 2007-01-01 | 47Ni-22Cr-9Mo-18Fe | 0 | 43 | 100 | 40 | 752 | -20 | 0 | Wld. pipe | 0 | Y
ASME SECTION VIII | P06573 | SB-619 | 0 | SB-619 | N06002 | 0 | Solution ann. | G5, G14, G29, T14, W5 | 1999-01-01 | 47Ni - 22Cr - 9Mo - 18Fe | 0 | 43 | 100 | 40 | 752 | -20 | 0 | Wld. pipe | 0 | Y
ASME SECTION VIII | P06574 | SB-619 | 0 | SB-619 | N06002 | 0 | Solution ann. | G5, G14 | 1998-01-01 | 47Ni - 22Cr - 9Mo - 18Fe | 0 | 43 | 100 | 40 | 752 | -20 | 0 | Wld. pipe | 0 | Y
ASME SECTION VIII | P06575 | SB-619 | 0 | SB-619 | N06007 | 0 | Solution ann. | G14 | 1998-01-01 | 47Ni - 22Cr - 19Fe - 6Mo | 0 | 45 | 90 | 35 | 752 | -20 | 0 | Wld. pipe | 0 | Y
ASME SECTION VIII | P06576 | SB-619 | 0 | SB-619 | N06007 | 0 | Solution ann. | G5, G14 | 1998-01-01 | 47Ni - 22Cr - 19Fe - 6Mo | 0 | 45 | 90 | 35 | 752 | -20 | 0 | Wld. pipe | 0 | Y
ASME SECTION VIII | P06577 | SB-619 | 0 | SB-619 | N06022 | 0 | Solution ann. | G14, G27, G28, T15 | 1999-01-01 | 55Ni - 21Cr - 13.5Mo | 0 | 44 | 100 | 45 | 752 | -20 | 0 | Wld. pipe | 0 | Y
ASME SECTION VIII | P06578 | SB-619 | 0 | SB-619 | N06022 | 0 | Solution ann. | G14, G27, G28, T15 | 2005-01-01 | 55Ni-21Cr-13.5Mo | 0 | 43 | 100 | 45 | 752 | -20 | 0 | Wld. pipe | 0 | Y
ASME SECTION I | P06579 | SB-619 | 0 | SB-619 | N06022 | 0 | Solution ann. | G14, G27, G28, T15 | 2008-01-01 | 55Ni - 21Cr - 13.5Mo | 0 | 43 | 100000 | 45000 | 752 | -20 | 0 | Wld. pipe | 0 | Y
ASME SECTION VIII | P06580 | SB-619 | 0 | SB-619 | N06022 | 0 | Solution ann. | G14, G27, G28 | 1998-01-01 | 55Ni - 21Cr - 13.5Mo | 0 | 44 | 100 | 45 | 752 | -20 | 0 | Wld. pipe | 0 | Y
ASME SECTION VIII | P06581 | SB-619 | 0 | SB-619 | N06022 | 0 | Solution ann. | G5, G14, G27, G28, T15, W6 | 1999-01-01 | 55Ni - 21Cr - 13.5Mo | 0 | 44 | 100 | 45 | 752 | -20 | 0 | Wld. pipe | 0 | Y
ASME SECTION VIII | P06582 | SB-619 | 0 | SB-619 | N06022 | 0 | Solution ann. | G5, G14, G27, G28, T15, W6 | 2005-01-01 | 55Ni-21Cr-13.5Mo | 0 | 43 | 100 | 45 | 752 | -20 | 0 | Wld. pipe | 0 | Y
ASME SECTION I | P06583 | SB-619 | 0 | SB-619 | N06022 | 0 | Solution ann. | G5, G14, G27, G28, T15, W6 | 2008-01-01 | 55Ni - 21Cr - 13.5Mo | 0 | 43 | 100000 | 45000 | 752 | -20 | 0 | Wld. pipe | 0 | Y
ASME SECTION VIII | P06584 | SB-619 | 0 | SB-619 | N06022 | 0 | Solution ann. | G5, G14, G27, G28, W6 | 1998-01-01 | 55Ni - 21Cr - 13.5Mo | 0 | 44 | 100 | 45 | 752 | -20 | 0 | Wld. pipe | 0 | Y
ASME SECTION VIII | P06585 | SB-619 | 0 | SB-619 | N06030 | 0 | Solution ann. | G14 | 1998-01-01 | 40Ni - 29Cr - 15Fe - 5Mo | 0 | 45 | 85 | 35 | 752 | -20 | 0 | Wld. pipe | 0 | Y
ASME SECTION VIII | P06586 | SB-619 | 0 | SB-619 | N06030 | 0 | Solution ann. | G5, G14, W6 | 1998-01-01 | 40Ni - 29Cr - 15Fe - 5Mo | 0 | 45 | 85 | 35 | 752 | -20 | 0 | Wld. pipe | 0 | Y
ASME SECTION VIII | P06587 | SB-619 | 0 | SB-619 | N06035 | 0 | Solution ann. | G14 | 2009-01-01 | 58Ni - 33Cr - 8Mo | 0 | 43 | 85 | 35 | 752 | -20 | 0 | Wld. pipe | 0 | Y
ASME SECTION VIII | P06588 | SB-619 | 0 | SB-619 | N06035 | 0 | Solution ann. | G5, G14 | 2009-01-01 | 58Ni - 33Cr - 8Mo | 0 | 43 | 85 | 35 | 752 | -20 | 0 | Wld. pipe | 0 | Y
ASME SECTION VIII | P06589 | SB-619 | 0 | SB-619 | N06059 | 0 | Solution ann. | G14, G23, T16 | 2000-01-01 | 59Ni - 23Cr - 16Mo | 0 | 44 | 100 | 45 | 752 | -20 | 0 | Wld. pipe | 0 | Y
ASME SECTION VIII | P06590 | SB-619 | 0 | SB-619 | N06059 | 0 | Solution ann. | G14, G23, T16 | 2005-01-01 | 59Ni-23Cr-16Mo | 0 | 43 | 100 | 45 | 752 | -20 | 0 | Wld. pipe | 0 | Y
ASME SECTION VIII | P06591 | SB-619 | 0 | SB-619 | N06059 | 0 | Solution ann. | G14 | 1998-01-01 | 59Ni - 23Cr - 16Mo | 0 | 44 | 100 | 45 | 752 | -20 | 0 | Wld. pipe | 0 | Y
ASME SECTION VIII | P06592 | SB-619 | 0 | SB-619 | N06059 | 0 | Solution ann. | G5, G14, G23, T16 | 2000-01-01 | 59Ni - 23Cr - 16Mo | 0 | 44 | 100 | 45 | 752 | -20 | 0 | Wld. pipe | 0 | Y
ASME SECTION VIII | P06593 | SB-619 | 0 | SB-619 | N06059 | 0 | Solution ann. | G5, G14, G23, T16 | 2005-01-01 | 59Ni-23Cr-16Mo | 0 | 43 | 100 | 45 | 752 | -20 | 0 | Wld. pipe | 0 | Y
ASME SECTION VIII | P06594 | SB-619 | 0 | SB-619 | N06059 | 0 | Solution ann. | G5, G14 | 1998-01-01 | 59Ni - 23Cr - 16Mo | 0 | 44 | 100 | 45 | 752 | -20 | 0 | Wld. pipe | 0 | Y
ASME SECTION VIII | P06595 | SB-619 | 0 | SB-619 | N06200 | 0 | Solution ann. | G14 | 2004-01-01 | 59Ni-23Cr-16Mo-1.6Cu | 0 | 43 | 100 | 41 | 752 | -20 | 0 | Wld. pipe | 0 | Y
ASME SECTION VIII | P06596 | SB-619 | 0 | SB-619 | N06200 | 0 | Solution ann. | G5, G14 | 2004-01-01 | 59Ni-23Cr-16Mo-1.6Cu | 0 | 43 | 100 | 41 | 752 | -20 | 0 | Wld. pipe | 0 | Y
ASME SECTION VIII | P06597 | SB-619 | 0 | SB-619 | N06210 | 0 | Solution ann. | G5, G14 | 2008-01-01 | 60Ni - 19Cr - 19Mo - 1.8Ta | 0 | 43 | 100 | 45 | 752 | -20 | 0 | Wld. pipe | 0 | Y
ASME SECTION I | P06598 | SB-619 | 0 | SB-619 | N06230 | 0 | Solution ann. | G14, G29, T16 | 2004-01-01 | 57Ni-22Cr-14W-2Mo-La | 0 | 47 | 110 | 45 | 752 | -20 | 0 | Wld. pipe | 0 | Y
ASME SECTION VIII | P06598 | SB-619 | 0 | SB-619 | N06230 | 0 | Solution ann. | G14, G29, T16 | 2004-01-01 | 57Ni-22Cr-14W-2Mo-La | 0 | 47 | 110 | 45 | 752 | -20 | 0 | Wld. pipe | 0 | Y
ASME SECTION I | P06599 | SB-619 | 0 | SB-619 | N06230 | 0 | Solution ann. | G14, G29, T16 | 2005-01-01 | 57Ni-22Cr-14W-2Mo-La | 0 | 43 | 110 | 45 | 752 | -20 | 0 | Wld. pipe | 0 | Y
ASME SECTION VIII | P06599 | SB-619 | 0 | SB-619 | N06230 | 0 | Solution ann. | G14, G29, T16 | 2005-01-01 | 57Ni-22Cr-14W-2Mo-La | 0 | 43 | 110 | 45 | 752 | -20 | 0 | Wld. pipe | 0 | Y
ASME SECTION I | P06600 | SB-619 | 0 | SB-619 | N06230 | 0 | Solution ann. | G14, G29 | 2001-01-01 | 57Ni-22Cr-14W-2Mo-La | 0 | 47 | 110 | 45 | 752 | -20 | 0 | Wld. pipe | 0 | Y
ASME SECTION VIII | P06600 | SB-619 | 0 | SB-619 | N06230 | 0 | Solution ann. | G14, G29 | 2001-01-01 | 57Ni-22Cr-14W-2Mo-La | 0 | 47 | 110 | 45 | 752 | -20 | 0 | Wld. pipe | 0 | Y
ASME SECTION I | P06601 | SB-619 | 0 | SB-619 | N06230 | 0 | Solution ann. | G4, G14, T16 | 2007-01-01 | 57Ni-22Cr-14W-2Mo-La | 0 | 43 | 110 | 45 | 752 | -20 | 0 | Wld. pipe | 0 | Y
ASME SECTION VIII | P06601 | SB-619 | 0 | SB-619 | N06230 | 0 | Solution ann. | G4, G14, T16 | 2007-01-01 | 57Ni-22Cr-14W-2Mo-La | 0 | 43 | 110 | 45 | 752 | -20 | 0 | Wld. pipe | 0 | Y
ASME SECTION I | P06602 | SB-619 | 0 | SB-619 | N06230 | 0 | Solution ann. | G4, G5, G14, T15 | 2007-01-01 | 57Ni-22Cr-14W-2Mo-La | 0 | 43 | 110 | 45 | 752 | -20 | 0 | Wld. pipe | 0 | Y
ASME SECTION VIII | P06602 | SB-619 | 0 | SB-619 | N06230 | 0 | Solution ann. | G4, G5, G14, T15 | 2007-01-01 | 57Ni-22Cr-14W-2Mo-La | 0 | 43 | 110 | 45 | 752 | -20 | 0 | Wld. pipe | 0 | Y
ASME SECTION I | P06603 | SB-619 | 0 | SB-619 | N06230 | 0 | Solution ann. | G5, G14, G29, T15 | 2004-01-01 | 57Ni-22Cr-14W-2Mo-La | 0 | 47 | 110 | 45 | 752 | -20 | 0 | Wld. pipe | 0 | Y
ASME SECTION VIII | P06603 | SB-619 | 0 | SB-619 | N06230 | 0 | Solution ann. | G5, G14, G29, T15 | 2004-01-01 | 57Ni-22Cr-14W-2Mo-La | 0 | 47 | 110 | 45 | 752 | -20 | 0 | Wld. pipe | 0 | Y
ASME SECTION I | P06604 | SB-619 | 0 | SB-619 | N06230 | 0 | Solution ann. | G5, G14, G29, T15 | 2005-01-01 | 57Ni-22Cr-14W-2Mo-La | 0 | 43 | 110 | 45 | 752 | -20 | 0 | Wld. pipe | 0 | Y
ASME SECTION VIII | P06604 | SB-619 | 0 | SB-619 | N06230 | 0 | Solution ann. | G5, G14, G29, T15 | 2005-01-01 | 57Ni-22Cr-14W-2Mo-La | 0 | 43 | 110 | 45 | 752 | -20 | 0 | Wld. pipe | 0 | Y
ASME SECTION I | P06605 | SB-619 | 0 | SB-619 | N06230 | 0 | Solution ann. | G5, G14, G29 | 2001-01-01 | 57Ni-22Cr-14W-2Mo-La | 0 | 47 | 110 | 45 | 752 | -20 | 0 | Wld. pipe | 0 | Y
ASME SECTION VIII | P06605 | SB-619 | 0 | SB-619 | N06230 | 0 | Solution ann. | G5, G14, G29 | 2001-01-01 | 57Ni-22Cr-14W-2Mo-La | 0 | 47 | 110 | 45 | 752 | -20 | 0 | Wld. pipe | 0 | Y
ASME SECTION VIII | P06606 | SB-619 | 0 | SB-619 | N06455 | 0 | Solution ann. | G14 | 1998-01-01 | 61Ni - 16Mo - 16Cr | 0 | 44 | 100 | 40 | 752 | -20 | 0 | Wld. pipe | 0 | Y
ASME SECTION VIII | P06607 | SB-619 | 0 | SB-619 | N06455 | 0 | Solution ann. | G14 | 2005-01-01 | 61Ni-16Mo-16Cr | 0 | 43 | 100 | 40 | 752 | -20 | 0 | Wld. pipe | 0 | Y
ASME SECTION VIII | P06608 | SB-619 | 0 | SB-619 | N06455 | 0 | Solution ann. | G5, G14 | 1998-01-01 | 61Ni - 16Mo - 16Cr | 0 | 44 | 100 | 40 | 752 | -20 | 0 | Wld. pipe | 0 | Y
ASME SECTION VIII | P06609 | SB-619 | 0 | SB-619 | N06455 | 0 | Solution ann. | G5, G14 | 2005-01-01 | 61Ni-16Mo-16Cr | 0 | 43 | 100 | 40 | 752 | -20 | 0 | Wld. pipe | 0 | Y
ASME SECTION VIII | P06610 | SB-619 | 0 | SB-619 | N06686 | <= 8 | Solution ann. | G14 | 2004-01-01 | Ni-Cr-Mo-W | 0 | 43 | 100 | 45 | 752 | -20 | 0 | Wld. pipe | 0 | Y
ASME SECTION VIII | P06611 | SB-619 | 0 | SB-619 | N06686 | <= 8 | Solution ann. | G5, G14 | 2004-01-01 | Ni-Cr-Mo-W | 0 | 43 | 100 | 45 | 752 | -20 | 0 | Wld. pipe | 0 | Y
ASME SECTION VIII | P06612 | SB-619 | 0 | SB-619 | N06975 | 0 | Solution ann. | G14 | 1998-01-01 | 49Ni - 25Cr - 18Fe - 6Mo | 0 | 45 | 85 | 32 | 752 | -20 | 0 | Wld. pipe | 0 | Y
ASME SECTION VIII | P06613 | SB-619 | 0 | SB-619 | N06975 | 0 | Solution ann. | G5, G14 | 1998-01-01 | 49Ni - 25Cr - 18Fe - 6Mo | 0 | 45 | 85 | 32 | 752 | -20 | 0 | Wld. pipe | 0 | Y
ASME SECTION VIII | P06614 | SB-619 | 0 | SB-619 | N06985 | 0 | Annealed | G14 | 1998-01-01 | 47Ni - 22Cr - 20Fe - 7Mo | 0 | 45 | 90 | 35 | 752 | -20 | 0 | Wld. pipe | 0 | Y
ASME SECTION VIII | P06615 | SB-619 | 0 | SB-619 | N06985 | 0 | Annealed | G5, G14 | 1998-01-01 | 47Ni - 22Cr - 20Fe - 7Mo | 0 | 45 | 90 | 35 | 752 | -20 | 0 | Wld. pipe | 0 | Y
ASME SECTION VIII | P06616 | SB-619 | 0 | SB-619 | N08031 | 0 | Solution ann. | G14 | 2001-01-01 | 31Ni-33Fe-27Cr-6.5Mo-Cu-N | 0 | 45 | 94 | 40 | 752 | -20 | 0 | Wld. pipe | 0 | Y
ASME SECTION VIII | P06617 | SB-619 | 0 | SB-619 | N08031 | 0 | Solution ann. | G5, G14 | 2001-01-01 | 31Ni-33Fe-27Cr-6.5Mo-Cu-N | 0 | 45 | 94 | 40 | 752 | -20 | 0 | Wld. pipe | 0 | Y
ASME SECTION VIII | P06618 | SB-619 | 0 | SB-619 | N08320 | 0 | Solution ann. | G14 | 1998-01-01 | 26Ni - 43Fe - 22Cr - 5Mo | 0 | 45 | 75 | 28 | 752 | -20 | 0 | Wld. pipe | 0 | Y
ASME SECTION VIII | P06619 | SB-619 | 0 | SB-619 | N08320 | 0 | Solution ann. | G5, G14 | 1998-01-01 | 26Ni - 43Fe - 22Cr - 5Mo | 0 | 45 | 75 | 28 | 752 | -20 | 0 | Wld. pipe | 0 | Y
ASME SECTION VIII | P06620 | SB-619 | 0 | SB-619 | N10001 | 0 | Solution ann. | G14 | 1998-01-01 | 62Ni - 28Mo - 5Fe | 0 | 44 | 100 | 45 | 752 | -20 | 0 | Wld. pipe | 0 | Y
ASME SECTION VIII | P06621 | SB-619 | 0 | SB-619 | N10001 | 0 | Solution ann. | G5, G14 | 1998-01-01 | 62Ni - 28Mo - 5Fe | 0 | 44 | 100 | 45 | 752 | -20 | 0 | Wld. pipe | 0 | Y
ASME SECTION VIII | P06622 | SB-619 | 0 | SB-619 | N10242 | 0 | Solution ann. | G14 | 2007-01-01 | 62Ni-25Mo-8Cr-2Fe | 0 | 44 | 105 | 45 | 752 | -20 | 0 | Wld. pipe | 0 | Y
ASME SECTION VIII | P06623 | SB-619 | 0 | SB-619 | N10242 | 0 | Solution ann. | G5, G14 | 2007-01-01 | 62Ni-25Mo-8Cr-2Fe | 0 | 44 | 105 | 45 | 752 | -20 | 0 | Wld. pipe | 0 | Y
ASME SECTION VIII | P06624 | SB-619 | 0 | SB-619 | N10276 | 0 | Solution ann. | G14, T15 | 1999-01-01 | 54Ni - 16Mo - 15Cr | 0 | 44 | 100 | 41 | 752 | -20 | 0 | Wld. pipe | 0 | Y
ASME SECTION VIII | P06625 | SB-619 | 0 | SB-619 | N10276 | 0 | Solution ann. | G14, T15 | 2005-01-01 | 54Ni-16Mo-15Cr | 0 | 43 | 100 | 41 | 752 | -20 | 0 | Wld. pipe | 0 | Y
ASME SECTION I | P06626 | SB-619 | 0 | SB-619 | N10276 | 0 | Solution ann. | G14, T15 | 2006-01-01 | 54Ni-16Mo-15Cr | 0 | 43 | 100000 | 41000 | 752 | -20 | 0 | Wld. pipe | 0 | Y
ASME SECTION VIII | P06627 | SB-619 | 0 | SB-619 | N10276 | 0 | Solution ann. | G14 | 1998-01-01 | 54Ni - 16Mo - 15Cr | 0 | 44 | 100 | 41 | 752 | -20 | 0 | Wld. pipe | 0 | Y
ASME SECTION VIII | P06628 | SB-619 | 0 | SB-619 | N10276 | 0 | Solution ann. | G5, G14, T14, W6 | 1999-01-01 | 54Ni - 16Mo - 15Cr | 0 | 44 | 100 | 41 | 752 | -20 | 0 | Wld. pipe | 0 | Y
ASME SECTION VIII | P06629 | SB-619 | 0 | SB-619 | N10276 | 0 | Solution ann. | G5, G14, T14, W6 | 2005-01-01 | 54Ni-16Mo-15Cr | 0 | 43 | 100 | 41 | 752 | -20 | 0 | Wld. pipe | 0 | Y
ASME SECTION I | P06630 | SB-619 | 0 | SB-619 | N10276 | 0 | Solution ann. | G5, G14, T14, W6 | 2006-01-01 | 54Ni-16Mo-15Cr | 0 | 43 | 100000 | 41000 | 752 | -20 | 0 | Wld. pipe | 0 | Y
ASME SECTION VIII | P06631 | SB-619 | 0 | SB-619 | N10276 | 0 | Solution ann. | G5, G14, W6 | 1998-01-01 | 54Ni - 16Mo - 15Cr | 0 | 44 | 100 | 41 | 752 | -20 | 0 | Wld. pipe | 0 | Y
ASME SECTION VIII | P06632 | SB-619 | 0 | SB-619 | N10629 | 0 | Solution ann. | G14 | 2001-01-01 | Ni-28Mo-3Fe-1.3Cr-0.25Al | 0 | 44 | 110 | 51 | 752 | -20 | 0 | Wld. pipe | 0 | Y
ASME SECTION VIII | P06633 | SB-619 | 0 | SB-619 | N10629 | 0 | Solution ann. | G5, G14 | 2001-01-01 | Ni-28Mo-3Fe-1.3Cr-0.25Al | 0 | 44 | 110 | 51 | 752 | -20 | 0 | Wld. pipe | 0 | Y
ASME SECTION VIII | P06634 | SB-619 | 0 | SB-619 | N10665 | 0 | Solution ann. | G14 | 1998-01-01 | 65Ni - 28Mo - 2Fe | 0 | 44 | 110 | 51 | 752 | -20 | 0 | Wld. pipe | 0 | Y
ASME SECTION VIII | P06635 | SB-619 | 0 | SB-619 | N10665 | 0 | Solution ann. | G5, G14 | 1998-01-01 | 65Ni - 28Mo - 2Fe | 0 | 44 | 110 | 51 | 752 | -20 | 0 | Wld. pipe | 0 | Y
ASME SECTION VIII | P06636 | SB-619 | 0 | SB-619 | N10675 | 0 | Solution ann. | G14 | 2001-01-01 | 65Ni-29.5Mo-2Fe-2Cr | 0 | 44 | 110 | 51 | 752 | -20 | 0 | Wld. pipe | 0 | Y
ASME SECTION VIII | P06637 | SB-619 | 0 | SB-619 | N10675 | 0 | Solution ann. | G5, G14 | 2001-01-01 | 65Ni-29.5Mo-2Fe-2Cr | 0 | 44 | 110 | 51 | 752 | -20 | 0 | Wld. pipe | 0 | Y
ASME SECTION VIII | P06638 | SB-619 | 0 | SB-619 | N12160 | 0 | Solution ann. | G14, T14 | 2002-01-01 | 37Ni-30Co-28Cr-2.7Si | 0 | 46 | 90 | 35 | 752 | -20 | 0 | Wld. pipe | 0 | Y
ASME SECTION VIII | P06639 | SB-619 | 0 | SB-619 | N12160 | 0 | Solution ann. | G5, G14, T14 | 2002-01-01 | 37Ni-30Co-28Cr-2.7Si | 0 | 46 | 90 | 35 | 752 | -20 | 0 | Wld. pipe | 0 | Y
ASME SECTION VIII | P06640 | SB-619 | 0 | SB-619 | R20033 | 0 | Solution ann. | G14 | 2001-01-01 | 33Cr-31Ni-32Fe-1.5Mo-0.6Cu-N | 0 | 45 | 109 | 55 | 752 | -20 | 0 | Wld. pipe | 0 | Y
ASME SECTION VIII | P06641 | SB-619 | 0 | SB-619 | R30556 | 0 | Annealed | G14, G29, T16 | 1999-01-01 | 21Ni - 30Fe - 22Cr - 18Co - 3Mo - 3W | 0 | 45 | 100 | 45 | 752 | -20 | 0 | Wld. pipe | 0 | Y
ASME SECTION VIII | P06642 | SB-619 | 0 | SB-619 | R30556 | 0 | Annealed | G14 | 1998-01-01 | 21Ni - 30Fe - 22Cr - 18Co - 3Mo - 3W | 0 | 45 | 100 | 45 | 752 | -20 | 0 | Wld. pipe | 0 | Y
ASME SECTION VIII | P06643 | SB-619 | 0 | SB-619 | R30556 | 0 | Annealed | G4, G14, T16 | 2007-01-01 | 21Ni-30Fe-22Cr-18Co-3Mo-3W | 0 | 45 | 100 | 45 | 752 | -20 | 0 | Wld. pipe | 0 | Y
ASME SECTION VIII | P06644 | SB-619 | 0 | SB-619 | R30556 | 0 | Annealed | G4, G5, G14, T15 | 2007-01-01 | 21Ni-30Fe-22Cr-18Co-3Mo-3W | 0 | 45 | 100 | 45 | 752 | -20 | 0 | Wld. pipe | 0 | Y
ASME SECTION VIII | P06645 | SB-619 | 0 | SB-619 | R30556 | 0 | Annealed | G5, G14, G29, T15 | 1999-01-01 | 21Ni - 30Fe - 22Cr - 18Co - 3Mo - 3W | 0 | 45 | 100 | 45 | 752 | -20 | 0 | Wld. pipe | 0 | Y
ASME SECTION VIII | P06646 | SB-619 | 0 | SB-619 | R30556 | 0 | Annealed | G5, G14 | 1998-01-01 | 21Ni - 30Fe - 22Cr - 18Co - 3Mo - 3W | 0 | 45 | 100 | 45 | 752 | -20 | 0 | Wld. pipe | 0 | Y
ASME SECTION I | P06647 | SB-62 | 0 | SB-62 | C83600 | 0 | M01 | G1, G3, G15, W10, W14 | 2004-01-01 | 0 | 0 | 0 | 30 | 14 | 752 | -20 | 0 | Castings | 0 | Y
ASME SECTION VIII | P06647 | SB-62 | 0 | SB-62 | C83600 | 0 | M01 | G1, G3, G15, W10, W14 | 2004-01-01 | 0 | 0 | 0 | 30 | 14 | 752 | -20 | 0 | Castings | 0 | Y
ASME SECTION I | P06648 | SB-62 | 0 | SB-62 | C83600 | 0 | M01 | G1, G3, G4, G15, W1, W10 | 1998-01-01 | 0 | 0 | 0 | 30 | 14 | 752 | -20 | 0 | Castings | 0 | Y
ASME SECTION VIII | P06648 | SB-62 | 0 | SB-62 | C83600 | 0 | M01 | G1, G3, G4, G15, W1, W10 | 1998-01-01 | 0 | 0 | 0 | 30 | 14 | 752 | -20 | 0 | Castings | 0 | Y
ASME SECTION I | P06649 | SB-62 | 0 | SB-62 | C83600 | 0 | M01 | G1, G3, G4, G15, W10, W14 | 2001-01-01 |  | 0 | 0 | 30 | 14 | 752 | -20 | 0 | Castings | 0 | Y
ASME SECTION VIII | P06649 | SB-62 | 0 | SB-62 | C83600 | 0 | M01 | G1, G3, G4, G15, W10, W14 | 2001-01-01 |  | 0 | 0 | 30 | 14 | 752 | -20 | 0 | Castings | 0 | Y
ASME SECTION VIII | P06650 | SB-620 | 0 | SB-620 | N08320 | 0 | Solution ann. |  | 1998-01-01 | 26Ni - 43Fe - 22Cr - 5Mo | 0 | 45 | 75 | 28 | 752 | -20 | 0 | Plate, sheet, strip | 0 | Y
ASME SECTION VIII | P06651 | SB-620 | 0 | SB-620 | N08320 | 0 | Solution ann. | G5 | 1998-01-01 | 26Ni - 43Fe - 22Cr - 5Mo | 0 | 45 | 75 | 28 | 752 | -20 | 0 | Plate, sheet, strip | 0 | Y
ASME SECTION VIII | P06652 | SB-621 | 0 | SB-621 | N08320 | 0 | Solution ann. |  | 1998-01-01 | 26Ni - 43Fe - 22Cr - 5Mo | 0 | 45 | 75 | 28 | 752 | -20 | 0 | Rod | 0 | Y
ASME SECTION VIII | P06653 | SB-621 | 0 | SB-621 | N08320 | 0 | Solution ann. | G5 | 1998-01-01 | 26Ni - 43Fe - 22Cr - 5Mo | 0 | 45 | 75 | 28 | 752 | -20 | 0 | Rod | 0 | Y
ASME SECTION VIII | P06654 | SB-622 | 0 | SB-622 | N06002 | 0 | Solution ann. |  | 1998-01-01 | 47Ni - 22Cr - 9Mo - 18Fe | 0 | 43 | 100 | 40 | 752 | -20 | 0 | Smls. pipe & tube | 0 | Y
ASME SECTION VIII | P06655 | SB-622 | 0 | SB-622 | N06002 | 0 | Solution ann. | G29, T16 | 1999-01-01 | 47Ni - 22Cr - 9Mo - 18Fe | 0 | 43 | 100 | 40 | 752 | -20 | 0 | Smls. pipe & tube | 0 | Y
ASME SECTION VIII | P06656 | SB-622 | 0 | SB-622 | N06002 | 0 | Solution ann. | G4, G5, T14 | 2007-01-01 | 47Ni-22Cr-9Mo-18Fe | 0 | 43 | 100 | 40 | 752 | -20 | 0 | Smls. pipe & tube | 0 | Y
ASME SECTION VIII | P06657 | SB-622 | 0 | SB-622 | N06002 | 0 | Solution ann. | G4, T16 | 2007-01-01 | 47Ni-22Cr-9Mo-18Fe | 0 | 43 | 100 | 40 | 752 | -20 | 0 | Smls. pipe & tube | 0 | Y
ASME SECTION VIII | P06658 | SB-622 | 0 | SB-622 | N06002 | 0 | Solution ann. | G5, G29, T14 | 1999-01-01 | 47Ni - 22Cr - 9Mo - 18Fe | 0 | 43 | 100 | 40 | 752 | -20 | 0 | Smls. pipe & tube | 0 | Y
ASME SECTION VIII | P06659 | SB-622 | 0 | SB-622 | N06002 | 0 | Solution ann. | G5 | 1998-01-01 | 47Ni - 22Cr - 9Mo - 18Fe | 0 | 43 | 100 | 40 | 752 | -20 | 0 | Smls. pipe & tube | 0 | Y
ASME SECTION VIII | P06660 | SB-622 | 0 | SB-622 | N06007 | 0 | Solution ann. |  | 1998-01-01 | 47Ni - 22Cr - 19Fe - 6Mo | 0 | 45 | 90 | 35 | 752 | -20 | 0 | Smls. pipe & tube | 0 | Y
ASME SECTION VIII | P06661 | SB-622 | 0 | SB-622 | N06007 | 0 | Solution ann. | G5 | 1998-01-01 | 47Ni - 22Cr - 19Fe - 6Mo | 0 | 45 | 90 | 35 | 752 | -20 | 0 | Smls. pipe & tube | 0 | Y
ASME SECTION VIII | P06662 | SB-622 | 0 | SB-622 | N06022 | 0 | Solution ann. | G27, G28, T15 | 1999-01-01 | 55Ni - 21Cr - 13.5Mo | 0 | 44 | 100 | 45 | 752 | -20 | 0 | Smls. pipe & tube | 0 | Y
ASME SECTION VIII | P06663 | SB-622 | 0 | SB-622 | N06022 | 0 | Solution ann. | G27, G28, T15 | 2005-01-01 | 55Ni-21Cr-13.5Mo | 0 | 43 | 100 | 45 | 752 | -20 | 0 | Smls. pipe & tube | 0 | Y
ASME SECTION I | P06664 | SB-622 | 0 | SB-622 | N06022 | 0 | Solution ann. | G27, G28, T15 | 2008-01-01 | 55Ni - 21Cr - 13.5Mo | 0 | 43 | 100000 | 45000 | 752 | -20 | 0 | Smls. pipe & tube | 0 | Y
ASME SECTION VIII | P06665 | SB-622 | 0 | SB-622 | N06022 | 0 | Solution ann. | G27, G28 | 1998-01-01 | 55Ni - 21Cr - 13.5Mo | 0 | 44 | 100 | 45 | 752 | -20 | 0 | Smls. pipe & tube | 0 | Y
ASME SECTION VIII | P06666 | SB-622 | 0 | SB-622 | N06022 | 0 | Solution ann. | G5, G27, G28, T15 | 1999-01-01 | 55Ni - 21Cr - 13.5Mo | 0 | 44 | 100 | 45 | 752 | -20 | 0 | Smls. pipe & tube | 0 | Y
ASME SECTION VIII | P06667 | SB-622 | 0 | SB-622 | N06022 | 0 | Solution ann. | G5, G27, G28, T15 | 2005-01-01 | 55Ni-21Cr-13.5Mo | 0 | 43 | 100 | 45 | 752 | -20 | 0 | Smls. pipe & tube | 0 | Y
ASME SECTION I | P06668 | SB-622 | 0 | SB-622 | N06022 | 0 | Solution ann. | G5, G27, G28, T15 | 2008-01-01 | 55Ni - 21Cr - 13.5Mo | 0 | 43 | 100000 | 45000 | 752 | -20 | 0 | Smls. pipe & tube | 0 | Y
ASME SECTION VIII | P06669 | SB-622 | 0 | SB-622 | N06022 | 0 | Solution ann. | G5, G27, G28 | 1998-01-01 | 55Ni - 21Cr - 13.5Mo | 0 | 44 | 100 | 45 | 752 | -20 | 0 | Smls. pipe & tube | 0 | Y
ASME SECTION VIII | P06670 | SB-622 | 0 | SB-622 | N06030 | 0 | Solution ann. |  | 1998-01-01 | 40Ni - 29Cr - 15Fe - 5Mo | 0 | 45 | 85 | 35 | 752 | -20 | 0 | Smls. pipe & tube | 0 | Y
ASME SECTION VIII | P06671 | SB-622 | 0 | SB-622 | N06030 | 0 | Solution ann. | G5 | 1998-01-01 | 40Ni - 29Cr - 15Fe - 5Mo | 0 | 45 | 85 | 35 | 752 | -20 | 0 | Smls. pipe & tube | 0 | Y
ASME SECTION VIII | P06672 | SB-622 | 0 | SB-622 | N06035 | 0 | Solution ann. | G5 | 2009-01-01 | 58Ni - 33Cr - 8Mo | 0 | 43 | 85 | 35 | 752 | -20 | 0 | Smls. pipe & tube | 0 | Y
ASME SECTION VIII | P06673 | SB-622 | 0 | SB-622 | N06059 | 0 | Solution ann. |  | 1998-01-01 | 59Ni - 23Cr - 16Mo | 0 | 44 | 100 | 45 | 752 | -20 | 0 | Smls. pipe & tube | 0 | Y
ASME SECTION VIII | P06674 | SB-622 | 0 | SB-622 | N06059 | 0 | Solution ann. | G23, T16 | 2000-01-01 | 59Ni - 23Cr - 16Mo | 0 | 44 | 100 | 45 | 752 | -20 | 0 | Smls. pipe & tube | 0 | Y
ASME SECTION VIII | P06675 | SB-622 | 0 | SB-622 | N06059 | 0 | Solution ann. | G23, T16 | 2005-01-01 | 59Ni-23Cr-16Mo | 0 | 43 | 100 | 45 | 752 | -20 | 0 | Smls. pipe & tube | 0 | Y
ASME SECTION VIII | P06676 | SB-622 | 0 | SB-622 | N06059 | 0 | Solution ann. | G5, G23, T16 | 2000-01-01 | 59Ni - 23Cr - 16Mo | 0 | 44 | 100 | 45 | 752 | -20 | 0 | Smls. pipe & tube | 0 | Y
ASME SECTION VIII | P06677 | SB-622 | 0 | SB-622 | N06059 | 0 | Solution ann. | G5, G23, T16 | 2005-01-01 | 59Ni-23Cr-16Mo | 0 | 43 | 100 | 45 | 752 | -20 | 0 | Smls. pipe & tube | 0 | Y
ASME SECTION VIII | P06678 | SB-622 | 0 | SB-622 | N06059 | 0 | Solution ann. | G5 | 1998-01-01 | 59Ni - 23Cr - 16Mo | 0 | 44 | 100 | 45 | 752 | -20 | 0 | Smls. pipe & tube | 0 | Y
ASME SECTION VIII | P06679 | SB-622 | 0 | SB-622 | N06200 | 0 | Solution ann. | G5 | 2004-01-01 | 59Ni-23Cr-16Mo-1.6Cu | 0 | 43 | 100 | 41 | 752 | -20 | 0 | Smls. pipe & tube | 0 | Y
ASME SECTION VIII | P06680 | SB-622 | 0 | SB-622 | N06210 | 0 | Solution ann. | G5 | 2008-01-01 | 60Ni - 19Cr - 19Mo - 1.8Ta | 0 | 43 | 100 | 45 | 752 | -20 | 0 | Smls. pipe & tube | 0 | Y
ASME SECTION I | P06681 | SB-622 | 0 | SB-622 | N06230 | 0 | Solution ann. | G29, T16 | 2004-01-01 | 57Ni-22Cr-14W-2Mo-La | 0 | 47 | 110 | 45 | 752 | -20 | 0 | Smls. pipe & tube | 0 | Y
ASME SECTION VIII | P06681 | SB-622 | 0 | SB-622 | N06230 | 0 | Solution ann. | G29, T16 | 2004-01-01 | 57Ni-22Cr-14W-2Mo-La | 0 | 47 | 110 | 45 | 752 | -20 | 0 | Smls. pipe & tube | 0 | Y
ASME SECTION I | P06682 | SB-622 | 0 | SB-622 | N06230 | 0 | Solution ann. | G29, T16 | 2005-01-01 | 57Ni-22Cr-14W-2Mo-La | 0 | 43 | 110 | 45 | 752 | -20 | 0 | Smls. pipe & tube | 0 | Y
ASME SECTION VIII | P06682 | SB-622 | 0 | SB-622 | N06230 | 0 | Solution ann. | G29, T16 | 2005-01-01 | 57Ni-22Cr-14W-2Mo-La | 0 | 43 | 110 | 45 | 752 | -20 | 0 | Smls. pipe & tube | 0 | Y
ASME SECTION I | P06683 | SB-622 | 0 | SB-622 | N06230 | 0 | Solution ann. | G29 | 2001-01-01 | 57Ni-22Cr-14W-2Mo-La | 0 | 47 | 110 | 45 | 752 | -20 | 0 | Smls. pipe & tube | 0 | Y
ASME SECTION VIII | P06683 | SB-622 | 0 | SB-622 | N06230 | 0 | Solution ann. | G29 | 2001-01-01 | 57Ni-22Cr-14W-2Mo-La | 0 | 47 | 110 | 45 | 752 | -20 | 0 | Smls. pipe & tube | 0 | Y
ASME SECTION I | P06684 | SB-622 | 0 | SB-622 | N06230 | 0 | Solution ann. | G4, G5, T15 | 2007-01-01 | 57Ni-22Cr-14W-2Mo-La | 0 | 43 | 110 | 45 | 752 | -20 | 0 | Smls. pipe & tube | 0 | Y
ASME SECTION VIII | P06684 | SB-622 | 0 | SB-622 | N06230 | 0 | Solution ann. | G4, G5, T15 | 2007-01-01 | 57Ni-22Cr-14W-2Mo-La | 0 | 43 | 110 | 45 | 752 | -20 | 0 | Smls. pipe & tube | 0 | Y
ASME SECTION I | P06685 | SB-622 | 0 | SB-622 | N06230 | 0 | Solution ann. | G4, T16 | 2007-01-01 | 57Ni-22Cr-14W-2Mo-La | 0 | 43 | 110 | 45 | 752 | -20 | 0 | Smls. pipe & tube | 0 | Y
ASME SECTION VIII | P06685 | SB-622 | 0 | SB-622 | N06230 | 0 | Solution ann. | G4, T16 | 2007-01-01 | 57Ni-22Cr-14W-2Mo-La | 0 | 43 | 110 | 45 | 752 | -20 | 0 | Smls. pipe & tube | 0 | Y
ASME SECTION I | P06686 | SB-622 | 0 | SB-622 | N06230 | 0 | Solution ann. | G5, G29, T15 | 2004-01-01 | 57Ni-22Cr-14W-2Mo-La | 0 | 47 | 110 | 45 | 752 | -20 | 0 | Smls. pipe & tube | 0 | Y
ASME SECTION VIII | P06686 | SB-622 | 0 | SB-622 | N06230 | 0 | Solution ann. | G5, G29, T15 | 2004-01-01 | 57Ni-22Cr-14W-2Mo-La | 0 | 47 | 110 | 45 | 752 | -20 | 0 | Smls. pipe & tube | 0 | Y
ASME SECTION I | P06687 | SB-622 | 0 | SB-622 | N06230 | 0 | Solution ann. | G5, G29, T15 | 2005-01-01 | 57Ni-22Cr-14W-2Mo-La | 0 | 43 | 110 | 45 | 752 | -20 | 0 | Smls. pipe & tube | 0 | Y
ASME SECTION VIII | P06687 | SB-622 | 0 | SB-622 | N06230 | 0 | Solution ann. | G5, G29, T15 | 2005-01-01 | 57Ni-22Cr-14W-2Mo-La | 0 | 43 | 110 | 45 | 752 | -20 | 0 | Smls. pipe & tube | 0 | Y
ASME SECTION I | P06688 | SB-622 | 0 | SB-622 | N06230 | 0 | Solution ann. | G5, G29 | 2001-01-01 | 57Ni-22Cr-14W-2Mo-La | 0 | 47 | 110 | 45 | 752 | -20 | 0 | Smls. pipe & tube | 0 | Y
ASME SECTION VIII | P06688 | SB-622 | 0 | SB-622 | N06230 | 0 | Solution ann. | G5, G29 | 2001-01-01 | 57Ni-22Cr-14W-2Mo-La | 0 | 47 | 110 | 45 | 752 | -20 | 0 | Smls. pipe & tube | 0 | Y
ASME SECTION VIII | P06689 | SB-622 | 0 | SB-622 | N06455 | 0 | Solution ann. |  | 1998-01-01 | 61Ni - 16Mo - 16Cr | 0 | 44 | 100 | 40 | 752 | -20 | 0 | Wld. pipe & tube | 0 | Y
ASME SECTION VIII | P06690 | SB-622 | 0 | SB-622 | N06455 | 0 | Solution ann. | G5 | 1998-01-01 | 61Ni - 16Mo - 16Cr | 0 | 44 | 100 | 40 | 752 | -20 | 0 | Wld. pipe & tube | 0 | Y
ASME SECTION VIII | P06691 | SB-622 | 0 | SB-622 | N06455 | 0 | Solution ann. | G5 | 2005-01-01 | 61Ni-16Mo-16Cr | 0 | 43 | 100 | 40 | 752 | -20 | 0 | Wld. pipe & tube | 0 | Y
ASME SECTION VIII | P06692 | SB-622 | 0 | SB-622 | N06686 | 0 | Solution ann. | G5 | 2004-01-01 | Ni-Cr-Mo-W | 0 | 43 | 100 | 45 | 752 | -20 | 0 | Smls. pipe & tube | 0 | Y
ASME SECTION VIII | P06693 | SB-622 | 0 | SB-622 | N06975 | 0 | Solution ann. |  | 1998-01-01 | 49Ni - 25Cr - 18Fe - 6Mo | 0 | 45 | 85 | 32 | 752 | -20 | 0 | Smls. pipe & tube | 0 | Y
ASME SECTION VIII | P06694 | SB-622 | 0 | SB-622 | N06975 | 0 | Solution ann. | G5 | 1998-01-01 | 49Ni - 25Cr - 18Fe - 6Mo | 0 | 45 | 85 | 32 | 752 | -20 | 0 | Smls. pipe & tube | 0 | Y
ASME SECTION VIII | P06695 | SB-622 | 0 | SB-622 | N06985 | 0 | Annealed |  | 1998-01-01 | 47Ni - 22Cr - 20Fe - 7Mo | 0 | 45 | 90 | 35 | 752 | -20 | 0 | Smls. pipe & tube | 0 | Y
ASME SECTION VIII | P06696 | SB-622 | 0 | SB-622 | N06985 | 0 | Annealed | G5 | 1998-01-01 | 47Ni - 22Cr - 20Fe - 7Mo | 0 | 45 | 90 | 35 | 752 | -20 | 0 | Smls. pipe & tube | 0 | Y
ASME SECTION VIII | P06697 | SB-622 | 0 | SB-622 | N08031 | 0 | Solution ann. |  | 2004-01-01 | 31Ni-33Fe-27Cr-6.5Mo-Cu-N | 0 | 45 | 94 | 40 | 752 | -20 | 0 | Smls. pipe & tube | 0 | Y
ASME SECTION VIII | P06698 | SB-622 | 0 | SB-622 | N08031 | 0 | Solution ann. | G5 | 2001-01-01 | 31Ni-33Fe-27Cr-6.5Mo-Cu-N | 0 | 45 | 94 | 40 | 752 | -20 | 0 | Smls. pipe & tube | 0 | Y
ASME SECTION VIII | P06699 | SB-622 | 0 | SB-622 | N08320 | 0 | Solution ann. |  | 1998-01-01 | 26Ni - 43Fe - 22Cr - 5Mo | 0 | 45 | 75 | 28 | 752 | -20 | 0 | Smls. pipe & tube | 0 | Y
ASME SECTION VIII | P06700 | SB-622 | 0 | SB-622 | N08320 | 0 | Solution ann. | G5 | 1998-01-01 | 26Ni - 43Fe - 22Cr - 5Mo | 0 | 45 | 75 | 28 | 752 | -20 | 0 | Smls. pipe & tube | 0 | Y
ASME SECTION VIII | P06701 | SB-622 | 0 | SB-622 | N10001 | 0 | Solution ann. |  | 1998-01-01 | 62Ni - 28Mo - 5Fe | 0 | 44 | 100 | 45 | 752 | -20 | 0 | Smls. pipe & tube | 0 | Y
ASME SECTION VIII | P06702 | SB-622 | 0 | SB-622 | N10001 | 0 | Solution ann. | G5 | 1998-01-01 | 62Ni - 28Mo - 5Fe | 0 | 44 | 100 | 45 | 752 | -20 | 0 | Smls. pipe & tube | 0 | Y
ASME SECTION VIII | P06703 | SB-622 | 0 | SB-622 | N10242 | 0 | Solution ann. | G5 | 2007-01-01 | 62Ni-25Mo-8Cr-2Fe | 0 | 44 | 105 | 45 | 752 | -20 | 0 | Smls. pipe & tube | 0 | Y
ASME SECTION VIII | P06704 | SB-622 | 0 | SB-622 | N10276 | 0 | Solution ann. |  | 1998-01-01 | 54Ni - 16Mo - 15Cr | 0 | 44 | 100 | 41 | 752 | -20 | 0 | Smls. pipe & tube | 0 | Y
ASME SECTION VIII | P06705 | SB-622 | 0 | SB-622 | N10276 | 0 | Solution ann. | G5, T14 | 1999-01-01 | 54Ni - 16Mo - 15Cr | 0 | 44 | 100 | 41 | 752 | -20 | 0 | Smls. pipe & tube | 0 | Y
ASME SECTION VIII | P06706 | SB-622 | 0 | SB-622 | N10276 | 0 | Solution ann. | G5, T14 | 2005-01-01 | 54Ni-16Mo-15Cr | 0 | 43 | 100 | 41 | 752 | -20 | 0 | Smls. pipe & tube | 0 | Y
ASME SECTION I | P06707 | SB-622 | 0 | SB-622 | N10276 | 0 | Solution ann. | G5, T14 | 2006-01-01 | 54Ni-16Mo-15Cr | 0 | 43 | 100000 | 41000 | 752 | -20 | 0 | Smls. pipe & tube | 0 | Y
ASME SECTION VIII | P06708 | SB-622 | 0 | SB-622 | N10276 | 0 | Solution ann. | G5 | 1998-01-01 | 54Ni - 16Mo - 15Cr | 0 | 44 | 100 | 41 | 752 | -20 | 0 | Smls. pipe & tube | 0 | Y
ASME SECTION VIII | P06709 | SB-622 | 0 | SB-622 | N10276 | 0 | Solution ann. | T15 | 1999-01-01 | 54Ni - 16Mo - 15Cr | 0 | 44 | 100 | 41 | 752 | -20 | 0 | Smls. pipe & tube | 0 | Y
ASME SECTION VIII | P06710 | SB-622 | 0 | SB-622 | N10276 | 0 | Solution ann. | T15 | 2005-01-01 | 54Ni-16Mo-15Cr | 0 | 43 | 100 | 41 | 752 | -20 | 0 | Smls. pipe & tube | 0 | Y
ASME SECTION I | P06711 | SB-622 | 0 | SB-622 | N10276 | 0 | Solution ann. | T15 | 2006-01-01 | 54Ni-16Mo-15Cr | 0 | 43 | 100000 | 41000 | 752 | -20 | 0 | Smls. pipe & tube | 0 | Y
ASME SECTION VIII | P06712 | SB-622 | 0 | SB-622 | N10629 | 0 | Solution ann. |  | 2004-01-01 | Ni-28Mo-3Fe-1.3Cr-0.25Al | 0 | 44 | 110 | 51 | 752 | -20 | 0 | Smls. pipe & tube | 0 | Y
ASME SECTION VIII | P06713 | SB-622 | 0 | SB-622 | N10629 | 0 | Solution ann. | G5 | 2001-01-01 | Ni-28Mo-3Fe-1.3Cr-0.25Al | 0 | 44 | 110 | 51 | 752 | -20 | 0 | Smls. pipe & tube | 0 | Y
ASME SECTION VIII | P06714 | SB-622 | 0 | SB-622 | N10665 | 0 | Solution ann. |  | 1998-01-01 | 65Ni - 28Mo - 2Fe | 0 | 44 | 110 | 51 | 752 | -20 | 0 | Smls. pipe & tube | 0 | Y
ASME SECTION VIII | P06715 | SB-622 | 0 | SB-622 | N10665 | 0 | Solution ann. | G5 | 1998-01-01 | 65Ni - 28Mo - 2Fe | 0 | 44 | 110 | 51 | 752 | -20 | 0 | Smls. pipe & tube | 0 | Y
ASME SECTION VIII | P06716 | SB-622 | 0 | SB-622 | N10675 | 0 | Solution ann. |  | 2001-01-01 | 65Ni-29.5Mo-2Fe-2Cr | 0 | 44 | 110 | 51 | 752 | -20 | 0 | Smls. pipe & tube | 0 | Y
ASME SECTION VIII | P06717 | SB-622 | 0 | SB-622 | N10675 | 0 | Solution ann. | G5 | 2001-01-01 | 65Ni-29.5Mo-2Fe-2Cr | 0 | 44 | 110 | 51 | 752 | -20 | 0 | Smls. pipe & tube | 0 | Y
ASME SECTION VIII | P06718 | SB-622 | 0 | SB-622 | N12160 | 0 | Solution ann. | G5, T14 | 2002-01-01 | 37Ni-30Co-28Cr-2.7Si | 0 | 46 | 90 | 35 | 752 | -20 | 0 | Smls. pipe & tube | 0 | Y
ASME SECTION VIII | P06719 | SB-622 | 0 | SB-622 | N12160 | 0 | Solution ann. | T14 | 2002-01-01 | 37Ni-30Co-28Cr-2.7Si | 0 | 46 | 90 | 35 | 752 | -20 | 0 | Smls. pipe & tube | 0 | Y
ASME SECTION VIII | P06720 | SB-622 | 0 | SB-622 | R20033 | 0 | Solution ann. |  | 2004-01-01 | 33Cr-31Ni-32Fe-1.5Mo-0.6Cu-N | 0 | 45 | 109 | 55 | 752 | -20 | 0 | Smls. pipe & tube | 0 | Y
ASME SECTION VIII | P06721 | SB-622 | 0 | SB-622 | R30556 | 0 | Annealed |  | 1998-01-01 | 21Ni - 30Fe - 22Cr - 18Co - 3Mo - 3W | 0 | 45 | 100 | 45 | 752 | -20 | 0 | Smls. pipe & tube | 0 | Y
ASME SECTION VIII | P06722 | SB-622 | 0 | SB-622 | R30556 | 0 | Annealed | G29, T17 | 1999-01-01 | 21Ni - 30Fe - 22Cr - 18Co - 3Mo - 3W | 0 | 45 | 100 | 45 | 752 | -20 | 0 | Smls. pipe & tube | 0 | Y
ASME SECTION VIII | P06723 | SB-622 | 0 | SB-622 | R30556 | 0 | Annealed | G4, G5, T16 | 2007-01-01 | 21Ni-30Fe-22Cr-18Co-3Mo-3W | 0 | 45 | 100 | 45 | 752 | -20 | 0 | Smls. pipe & tube | 0 | Y
ASME SECTION VIII | P06724 | SB-622 | 0 | SB-622 | R30556 | 0 | Annealed | G4, T17 | 2007-01-01 | 21Ni-30Fe-22Cr-18Co-3Mo-3W | 0 | 45 | 100 | 45 | 752 | -20 | 0 | Smls. pipe & tube | 0 | Y
ASME SECTION VIII | P06725 | SB-622 | 0 | SB-622 | R30556 | 0 | Annealed | G5, G29, T16 | 1999-01-01 | 21Ni - 30Fe - 22Cr - 18Co - 3Mo - 3W | 0 | 45 | 100 | 45 | 752 | -20 | 0 | Smls. pipe & tube | 0 | Y
ASME SECTION VIII | P06726 | SB-622 | 0 | SB-622 | R30556 | 0 | Annealed | G5 | 1998-01-01 | 21Ni - 30Fe - 22Cr - 18Co - 3Mo - 3W | 0 | 45 | 100 | 45 | 752 | -20 | 0 | Smls. pipe & tube | 0 | Y
ASME SECTION VIII | P06727 | SB-625 | 0 | SB-625 | N08031 | 0 | Solution ann. |  | 2004-01-01 | 31Ni-33Fe-27Cr-6.5Mo-Cu-N | 0 | 45 | 94 | 40 | 752 | -20 | 0 | Plate, sheet, strip | 0 | Y
ASME SECTION VIII | P06728 | SB-625 | 0 | SB-625 | N08031 | 0 | Solution ann. | G5 | 2001-01-01 | 31Ni-33Fe-27Cr-6.5Mo-Cu-N | 0 | 45 | 94 | 40 | 752 | -20 | 0 | Plate, sheet, strip | 0 | Y
ASME SECTION VIII | P06729 | SB-625 | 0 | SB-625 | N08904 | 0 | Annealed |  | 1998-01-01 | 44Fe - 25Ni - 21Cr - Mo | 0 | 45 | 71 | 31 | 752 | -20 | 0 | Plate, sheet, strip | 0 | Y
ASME SECTION VIII | P06730 | SB-625 | 0 | SB-625 | N08925 | 0 | Annealed |  | 1998-01-01 | 25Ni - 20Cr - 6Mo - Cu - N | 0 | 45 | 87 | 43 | 752 | -20 | 0 | Plate, sheet, strip | 0 | Y
ASME SECTION VIII | P06731 | SB-625 | 0 | SB-625 | N08925 | 0 | Annealed | G5 | 1998-01-01 | 25Ni - 20Cr - 6Mo - Cu - N | 0 | 45 | 87 | 43 | 752 | -20 | 0 | Plate, sheet, strip | 0 | Y
ASME SECTION VIII | P06732 | SB-625 | 0 | SB-625 | R20033 | 0 | Solution ann. |  | 2004-01-01 | 33Cr-31Ni-32Fe-1.5Mo-0.6Cu-N | 0 | 45 | 109 | 55 | 752 | -20 | 0 | Plate, sheet, strip | 0 | Y
ASME SECTION VIII | P06733 | SB-626 | 0 | SB-626 | N06002 | 0 | Solution ann. | G14, G29, T16 | 1999-01-01 | 47Ni - 22Cr - 9Mo - 18Fe | 0 | 43 | 100 | 40 | 752 | -20 | 0 | Wld. tube | 0 | Y
ASME SECTION VIII | P06734 | SB-626 | 0 | SB-626 | N06002 | 0 | Solution ann. | G14 | 1998-01-01 | 47Ni - 22Cr - 9Mo - 18Fe | 0 | 43 | 100 | 40 | 752 | -20 | 0 | Wld. tube | 0 | Y
ASME SECTION VIII | P06735 | SB-626 | 0 | SB-626 | N06002 | 0 | Solution ann. | G4, G14, T16 | 2007-01-01 | 47Ni-22Cr-9Mo-18Fe | 0 | 43 | 100 | 40 | 752 | -20 | 0 | Wld. tube | 0 | Y
ASME SECTION VIII | P06736 | SB-626 | 0 | SB-626 | N06002 | 0 | Solution ann. | G4, G5, G14, T14, W5 | 2007-01-01 | 47Ni-22Cr-9Mo-18Fe | 0 | 43 | 100 | 40 | 752 | -20 | 0 | Wld. tube | 0 | Y
ASME SECTION VIII | P06737 | SB-626 | 0 | SB-626 | N06002 | 0 | Solution ann. | G5, G14, G29, T14, W5 | 1999-01-01 | 47Ni - 22Cr - 9Mo - 18Fe | 0 | 43 | 100 | 40 | 752 | -20 | 0 | Wld. tube | 0 | Y
ASME SECTION VIII | P06738 | SB-626 | 0 | SB-626 | N06002 | 0 | Solution ann. | G5, G14 | 1998-01-01 | 47Ni - 22Cr - 9Mo - 18Fe | 0 | 43 | 100 | 40 | 752 | -20 | 0 | Wld. tube | 0 | Y
ASME SECTION VIII | P06739 | SB-626 | 0 | SB-626 | N06007 | 0 | Solution ann. | G14 | 1998-01-01 | 47Ni - 22Cr - 19Fe - 6Mo | 0 | 45 | 90 | 35 | 752 | -20 | 0 | Wld. tube | 0 | Y
ASME SECTION VIII | P06740 | SB-626 | 0 | SB-626 | N06007 | 0 | Solution ann. | G5, G14 | 1998-01-01 | 47Ni - 22Cr - 19Fe - 6Mo | 0 | 45 | 90 | 35 | 752 | -20 | 0 | Wld. tube | 0 | Y
ASME SECTION VIII | P06741 | SB-626 | 0 | SB-626 | N06022 | 0 | Solution ann. | G14, G27, G28, T15 | 1999-01-01 | 55Ni - 21Cr - 13.5Mo | 0 | 44 | 100 | 45 | 752 | -20 | 0 | Wld. tube | 0 | Y
ASME SECTION VIII | P06742 | SB-626 | 0 | SB-626 | N06022 | 0 | Solution ann. | G14, G27, G28, T15 | 2005-01-01 | 55Ni-21Cr-13.5Mo | 0 | 43 | 100 | 45 | 752 | -20 | 0 | Wld. tube | 0 | Y
ASME SECTION I | P06743 | SB-626 | 0 | SB-626 | N06022 | 0 | Solution ann. | G14, G27, G28, T15 | 2008-01-01 | 55Ni - 21Cr - 13.5Mo | 0 | 43 | 100000 | 45000 | 752 | -20 | 0 | Wld. tube | 0 | Y
ASME SECTION VIII | P06744 | SB-626 | 0 | SB-626 | N06022 | 0 | Solution ann. | G14, G27, G28 | 1998-01-01 | 55Ni - 21Cr - 13.5Mo | 0 | 44 | 100 | 45 | 752 | -20 | 0 | Wld. tube | 0 | Y
ASME SECTION VIII | P06745 | SB-626 | 0 | SB-626 | N06022 | 0 | Solution ann. | G5, G14, G27, G28, T15, W6 | 1999-01-01 | 55Ni - 21Cr - 13.5Mo | 0 | 44 | 100 | 45 | 752 | -20 | 0 | Wld. tube | 0 | Y
ASME SECTION VIII | P06746 | SB-626 | 0 | SB-626 | N06022 | 0 | Solution ann. | G5, G14, G27, G28, T15, W6 | 2005-01-01 | 55Ni-21Cr-13.5Mo | 0 | 43 | 100 | 45 | 752 | -20 | 0 | Wld. tube | 0 | Y
ASME SECTION I | P06747 | SB-626 | 0 | SB-626 | N06022 | 0 | Solution ann. | G5, G14, G27, G28, T15, W6 | 2008-01-01 | 55Ni - 21Cr - 13.5Mo | 0 | 43 | 100000 | 45000 | 752 | -20 | 0 | Wld. tube | 0 | Y
ASME SECTION VIII | P06748 | SB-626 | 0 | SB-626 | N06022 | 0 | Solution ann. | G5, G14, G27, G28, W6 | 1998-01-01 | 55Ni - 21Cr - 13.5Mo | 0 | 44 | 100 | 45 | 752 | -20 | 0 | Wld. tube | 0 | Y
ASME SECTION VIII | P06749 | SB-626 | 0 | SB-626 | N06030 | 0 | Solution ann. | G14 | 1998-01-01 | 40Ni - 29Cr - 15Fe - 5Mo | 0 | 45 | 85 | 35 | 752 | -20 | 0 | Wld. tube | 0 | Y
ASME SECTION VIII | P06750 | SB-626 | 0 | SB-626 | N06030 | 0 | Solution ann. | G5, G14, W6 | 1998-01-01 | 40Ni - 29Cr - 15Fe - 5Mo | 0 | 45 | 85 | 35 | 752 | -20 | 0 | Wld. tube | 0 | Y
ASME SECTION VIII | P06751 | SB-626 | 0 | SB-626 | N06035 | 0 | Solution ann. | G14 | 2009-01-01 | 58Ni - 33Cr - 8Mo | 0 | 43 | 85 | 35 | 752 | -20 | 0 | Wld. tube | 0 | Y
ASME SECTION VIII | P06752 | SB-626 | 0 | SB-626 | N06035 | 0 | Solution ann. | G5, G14 | 2009-01-01 | 58Ni - 33Cr - 8Mo | 0 | 43 | 85 | 35 | 752 | -20 | 0 | Wld. tube | 0 | Y
ASME SECTION VIII | P06753 | SB-626 | 0 | SB-626 | N06059 | 0 | Solution ann. | G14, G23, T16 | 2000-01-01 | 59Ni - 23Cr - 16Mo | 0 | 44 | 100 | 45 | 752 | -20 | 0 | Wld. tube | 0 | Y
ASME SECTION VIII | P06754 | SB-626 | 0 | SB-626 | N06059 | 0 | Solution ann. | G14, G23, T16 | 2005-01-01 | 59Ni-23Cr-16Mo | 0 | 43 | 100 | 45 | 752 | -20 | 0 | Wld. tube | 0 | Y
ASME SECTION VIII | P06755 | SB-626 | 0 | SB-626 | N06059 | 0 | Solution ann. | G14 | 1998-01-01 | 59Ni - 23Cr - 16Mo | 0 | 44 | 100 | 45 | 752 | -20 | 0 | Wld. tube | 0 | Y
ASME SECTION VIII | P06756 | SB-626 | 0 | SB-626 | N06059 | 0 | Solution ann. | G5, G14, G23, T16 | 2000-01-01 | 59Ni - 23Cr - 16Mo | 0 | 44 | 100 | 45 | 752 | -20 | 0 | Wld. tube | 0 | Y
ASME SECTION VIII | P06757 | SB-626 | 0 | SB-626 | N06059 | 0 | Solution ann. | G5, G14, G23, T16 | 2005-01-01 | 59Ni-23Cr-16Mo | 0 | 43 | 100 | 45 | 752 | -20 | 0 | Wld. tube | 0 | Y
ASME SECTION VIII | P06758 | SB-626 | 0 | SB-626 | N06059 | 0 | Solution ann. | G5, G14 | 1998-01-01 | 59Ni - 23Cr - 16Mo | 0 | 44 | 100 | 45 | 752 | -20 | 0 | Wld. tube | 0 | Y
ASME SECTION VIII | P06759 | SB-626 | 0 | SB-626 | N06200 | 0 | Solution ann. | G14 | 2004-01-01 | 59Ni-23Cr-16Mo-1.6Cu | 0 | 43 | 100 | 41 | 752 | -20 | 0 | Wld. tube | 0 | Y
ASME SECTION VIII | P06760 | SB-626 | 0 | SB-626 | N06200 | 0 | Solution ann. | G5, G14 | 2004-01-01 | 59Ni-23Cr-16Mo-1.6Cu | 0 | 43 | 100 | 41 | 752 | -20 | 0 | Wld. tube | 0 | Y
ASME SECTION VIII | P06761 | SB-626 | 0 | SB-626 | N06210 | 0 | Solution ann. | G5, G14 | 2008-01-01 | 60Ni - 19Cr - 19Mo - 1.8Ta | 0 | 43 | 100 | 45 | 752 | -20 | 0 | Wld. tube | 0 | Y
ASME SECTION I | P06762 | SB-626 | 0 | SB-626 | N06230 | 0 | Solution ann. | G14, G29, T16 | 2004-01-01 | 57Ni-22Cr-14W-2Mo-La | 0 | 47 | 110 | 45 | 752 | -20 | 0 | Wld. tube | 0 | Y
ASME SECTION VIII | P06762 | SB-626 | 0 | SB-626 | N06230 | 0 | Solution ann. | G14, G29, T16 | 2004-01-01 | 57Ni-22Cr-14W-2Mo-La | 0 | 47 | 110 | 45 | 752 | -20 | 0 | Wld. tube | 0 | Y
ASME SECTION I | P06763 | SB-626 | 0 | SB-626 | N06230 | 0 | Solution ann. | G14, G29, T16 | 2005-01-01 | 57Ni-22Cr-14W-2Mo-La | 0 | 43 | 110 | 45 | 752 | -20 | 0 | Wld. tube | 0 | Y
ASME SECTION VIII | P06763 | SB-626 | 0 | SB-626 | N06230 | 0 | Solution ann. | G14, G29, T16 | 2005-01-01 | 57Ni-22Cr-14W-2Mo-La | 0 | 43 | 110 | 45 | 752 | -20 | 0 | Wld. tube | 0 | Y
ASME SECTION I | P06764 | SB-626 | 0 | SB-626 | N06230 | 0 | Solution ann. | G14, G29 | 2001-01-01 | 57Ni-22Cr-14W-2Mo-La | 0 | 47 | 110 | 45 | 752 | -20 | 0 | Wld. tube | 0 | Y
ASME SECTION VIII | P06764 | SB-626 | 0 | SB-626 | N06230 | 0 | Solution ann. | G14, G29 | 2001-01-01 | 57Ni-22Cr-14W-2Mo-La | 0 | 47 | 110 | 45 | 752 | -20 | 0 | Wld. tube | 0 | Y
ASME SECTION I | P06765 | SB-626 | 0 | SB-626 | N06230 | 0 | Solution ann. | G4, G14, T16 | 2007-01-01 | 57Ni-22Cr-14W-2Mo-La | 0 | 43 | 110 | 45 | 752 | -20 | 0 | Wld. tube | 0 | Y
ASME SECTION VIII | P06765 | SB-626 | 0 | SB-626 | N06230 | 0 | Solution ann. | G4, G14, T16 | 2007-01-01 | 57Ni-22Cr-14W-2Mo-La | 0 | 43 | 110 | 45 | 752 | -20 | 0 | Wld. tube | 0 | Y
ASME SECTION I | P06766 | SB-626 | 0 | SB-626 | N06230 | 0 | Solution ann. | G4, G5, G14, T15 | 2007-01-01 | 57Ni-22Cr-14W-2Mo-La | 0 | 43 | 110 | 45 | 752 | -20 | 0 | Wld. tube | 0 | Y
ASME SECTION VIII | P06766 | SB-626 | 0 | SB-626 | N06230 | 0 | Solution ann. | G4, G5, G14, T15 | 2007-01-01 | 57Ni-22Cr-14W-2Mo-La | 0 | 43 | 110 | 45 | 752 | -20 | 0 | Wld. tube | 0 | Y
ASME SECTION I | P06767 | SB-626 | 0 | SB-626 | N06230 | 0 | Solution ann. | G5, G14, G29, T15 | 2004-01-01 | 57Ni-22Cr-14W-2Mo-La | 0 | 47 | 110 | 45 | 752 | -20 | 0 | Wld. tube | 0 | Y
ASME SECTION VIII | P06767 | SB-626 | 0 | SB-626 | N06230 | 0 | Solution ann. | G5, G14, G29, T15 | 2004-01-01 | 57Ni-22Cr-14W-2Mo-La | 0 | 47 | 110 | 45 | 752 | -20 | 0 | Wld. tube | 0 | Y
ASME SECTION I | P06768 | SB-626 | 0 | SB-626 | N06230 | 0 | Solution ann. | G5, G14, G29, T15 | 2005-01-01 | 57Ni-22Cr-14W-2Mo-La | 0 | 43 | 110 | 45 | 752 | -20 | 0 | Wld. tube | 0 | Y
ASME SECTION VIII | P06768 | SB-626 | 0 | SB-626 | N06230 | 0 | Solution ann. | G5, G14, G29, T15 | 2005-01-01 | 57Ni-22Cr-14W-2Mo-La | 0 | 43 | 110 | 45 | 752 | -20 | 0 | Wld. tube | 0 | Y
ASME SECTION I | P06769 | SB-626 | 0 | SB-626 | N06230 | 0 | Solution ann. | G5, G14, G29 | 2001-01-01 | 57Ni-22Cr-14W-2Mo-La | 0 | 47 | 110 | 45 | 752 | -20 | 0 | Wld. tube | 0 | Y
ASME SECTION VIII | P06769 | SB-626 | 0 | SB-626 | N06230 | 0 | Solution ann. | G5, G14, G29 | 2001-01-01 | 57Ni-22Cr-14W-2Mo-La | 0 | 47 | 110 | 45 | 752 | -20 | 0 | Wld. tube | 0 | Y
ASME SECTION VIII | P06770 | SB-626 | 0 | SB-626 | N06455 | 0 | Solution ann. | G14 | 1998-01-01 | 61Ni - 16Mo - 16Cr | 0 | 44 | 100 | 40 | 752 | -20 | 0 | Wld. tube | 0 | Y
ASME SECTION VIII | P06771 | SB-626 | 0 | SB-626 | N06455 | 0 | Solution ann. | G14 | 2005-01-01 | 61Ni-16Mo-16Cr | 0 | 43 | 100 | 40 | 752 | -20 | 0 | Wld. tube | 0 | Y
ASME SECTION VIII | P06772 | SB-626 | 0 | SB-626 | N06455 | 0 | Solution ann. | G5, G14 | 1998-01-01 | 61Ni - 16Mo - 16Cr | 0 | 44 | 100 | 40 | 752 | -20 | 0 | Wld. tube | 0 | Y
ASME SECTION VIII | P06773 | SB-626 | 0 | SB-626 | N06455 | 0 | Solution ann. | G5, G14 | 2005-01-01 | 61Ni-16Mo-16Cr | 0 | 43 | 100 | 40 | 752 | -20 | 0 | Wld. tube | 0 | Y
ASME SECTION VIII | P06774 | SB-626 | 0 | SB-626 | N06686 | <= 3 1/2 | Solution ann. | G14 | 2004-01-01 | Ni-Cr-Mo-W | 0 | 43 | 100 | 45 | 752 | -20 | 0 | Wld. tube | 0 | Y
ASME SECTION VIII | P06775 | SB-626 | 0 | SB-626 | N06686 | <= 3 1/2 | Solution ann. | G5, G14 | 2004-01-01 | Ni-Cr-Mo-W | 0 | 43 | 100 | 45 | 752 | -20 | 0 | Wld. tube | 0 | Y
ASME SECTION VIII | P06776 | SB-626 | 0 | SB-626 | N06975 | 0 | Solution ann. | G14 | 1998-01-01 | 49Ni - 25Cr - 18Fe - 6Mo | 0 | 45 | 85 | 32 | 752 | -20 | 0 | Wld. tube | 0 | Y
ASME SECTION VIII | P06777 | SB-626 | 0 | SB-626 | N06975 | 0 | Solution ann. | G5, G14 | 1998-01-01 | 49Ni - 25Cr - 18Fe - 6Mo | 0 | 45 | 85 | 32 | 752 | -20 | 0 | Wld. tube | 0 | Y
ASME SECTION VIII | P06778 | SB-626 | 0 | SB-626 | N06985 | 0 | Annealed | G14 | 1998-01-01 | 47Ni - 22Cr - 20Fe - 7Mo | 0 | 45 | 90 | 35 | 752 | -20 | 0 | Wld. tube | 0 | Y
ASME SECTION VIII | P06779 | SB-626 | 0 | SB-626 | N06985 | 0 | Annealed | G5, G14 | 1998-01-01 | 47Ni - 22Cr - 20Fe - 7Mo | 0 | 45 | 90 | 35 | 752 | -20 | 0 | Wld. tube | 0 | Y
ASME SECTION VIII | P06780 | SB-626 | 0 | SB-626 | N08031 | 0 | Solution ann. | G14 | 2001-01-01 | 31Ni-33Fe-27Cr-6.5Mo-Cu-N | 0 | 45 | 94 | 40 | 752 | -20 | 0 | Wld. tube | 0 | Y
ASME SECTION VIII | P06781 | SB-626 | 0 | SB-626 | N08031 | 0 | Solution ann. | G5, G14 | 2001-01-01 | 31Ni-33Fe-27Cr-6.5Mo-Cu-N | 0 | 45 | 94 | 40 | 752 | -20 | 0 | Wld. tube | 0 | Y
ASME SECTION VIII | P06782 | SB-626 | 0 | SB-626 | N08320 | 0 | Solution ann. | G14 | 1998-01-01 | 26Ni - 43Fe - 22Cr - 5Mo | 0 | 45 | 75 | 28 | 752 | -20 | 0 | Wld. tube | 0 | Y
ASME SECTION VIII | P06783 | SB-626 | 0 | SB-626 | N08320 | 0 | Solution ann. | G5, G14 | 1998-01-01 | 26Ni - 43Fe - 22Cr - 5Mo | 0 | 45 | 75 | 28 | 752 | -20 | 0 | Wld. tube | 0 | Y
ASME SECTION VIII | P06784 | SB-626 | 0 | SB-626 | N10001 | 0 | Solution ann. | G14 | 1998-01-01 | 62Ni - 28Mo - 5Fe | 0 | 44 | 100 | 45 | 752 | -20 | 0 | Wld. tube | 0 | Y
ASME SECTION VIII | P06785 | SB-626 | 0 | SB-626 | N10001 | 0 | Solution ann. | G5, G14 | 1998-01-01 | 62Ni - 28Mo - 5Fe | 0 | 44 | 100 | 45 | 752 | -20 | 0 | Wld. tube | 0 | Y
ASME SECTION VIII | P06786 | SB-626 | 0 | SB-626 | N10242 | 0 | Solution ann. | G14 | 2007-01-01 | 62Ni-25Mo-8Cr-2Fe | 0 | 44 | 105 | 45 | 752 | -20 | 0 | Wld. tube | 0 | Y
ASME SECTION VIII | P06787 | SB-626 | 0 | SB-626 | N10242 | 0 | Solution ann. | G5, G14 | 2007-01-01 | 62Ni-25Mo-8Cr-2Fe | 0 | 44 | 105 | 45 | 752 | -20 | 0 | Wld. tube | 0 | Y
ASME SECTION VIII | P06788 | SB-626 | 0 | SB-626 | N10276 | 0 | Solution ann. | G14, T15 | 1999-01-01 | 54Ni - 16Mo - 15Cr | 0 | 44 | 100 | 41 | 752 | -20 | 0 | Wld. tube | 0 | Y
ASME SECTION VIII | P06789 | SB-626 | 0 | SB-626 | N10276 | 0 | Solution ann. | G14, T15 | 2005-01-01 | 54Ni-16Mo-15Cr | 0 | 43 | 100 | 41 | 752 | -20 | 0 | Wld. tube | 0 | Y
ASME SECTION I | P06790 | SB-626 | 0 | SB-626 | N10276 | 0 | Solution ann. | G14, T15 | 2006-01-01 | 54Ni-16Mo-15Cr | 0 | 43 | 100000 | 41000 | 752 | -20 | 0 | Wld. tube | 0 | Y
ASME SECTION VIII | P06791 | SB-626 | 0 | SB-626 | N10276 | 0 | Solution ann. | G14 | 1998-01-01 | 54Ni - 16Mo - 15Cr | 0 | 44 | 100 | 41 | 752 | -20 | 0 | Wld. tube | 0 | Y
ASME SECTION VIII | P06792 | SB-626 | 0 | SB-626 | N10276 | 0 | Solution ann. | G5, G14, T14, W6 | 1999-01-01 | 54Ni - 16Mo - 15Cr | 0 | 44 | 100 | 41 | 752 | -20 | 0 | Wld. tube | 0 | Y
ASME SECTION VIII | P06793 | SB-626 | 0 | SB-626 | N10276 | 0 | Solution ann. | G5, G14, T14, W6 | 2005-01-01 | 54Ni-16Mo-15Cr | 0 | 43 | 100 | 41 | 752 | -20 | 0 | Wld. tube | 0 | Y
ASME SECTION I | P06794 | SB-626 | 0 | SB-626 | N10276 | 0 | Solution ann. | G5, G14, T14, W6 | 2006-01-01 | 54Ni-16Mo-15Cr | 0 | 43 | 100000 | 41000 | 752 | -20 | 0 | Wld. tube | 0 | Y
ASME SECTION VIII | P06795 | SB-626 | 0 | SB-626 | N10276 | 0 | Solution ann. | G5, G14, W6 | 1998-01-01 | 54Ni - 16Mo - 15Cr | 0 | 44 | 100 | 41 | 752 | -20 | 0 | Wld. tube | 0 | Y
ASME SECTION VIII | P06796 | SB-626 | 0 | SB-626 | N10629 | 0 | Solution ann. | G14 | 2001-01-01 | Ni-28Mo-3Fe-1.3Cr-0.25Al | 0 | 44 | 110 | 51 | 752 | -20 | 0 | Wld. tube | 0 | Y
ASME SECTION VIII | P06797 | SB-626 | 0 | SB-626 | N10629 | 0 | Solution ann. | G5, G14 | 2001-01-01 | Ni-28Mo-3Fe-1.3Cr-0.25Al | 0 | 44 | 110 | 51 | 752 | -20 | 0 | Wld. tube | 0 | Y
ASME SECTION VIII | P06798 | SB-626 | 0 | SB-626 | N10665 | 0 | Solution ann. | G14 | 1998-01-01 | 65Ni - 28Mo - 2Fe | 0 | 44 | 110 | 51 | 752 | -20 | 0 | Wld. tube | 0 | Y
ASME SECTION VIII | P06799 | SB-626 | 0 | SB-626 | N10665 | 0 | Solution ann. | G5, G14 | 1998-01-01 | 65Ni - 28Mo - 2Fe | 0 | 44 | 110 | 51 | 752 | -20 | 0 | Wld. tube | 0 | Y
ASME SECTION VIII | P06800 | SB-626 | 0 | SB-626 | N10675 | 0 | Solution ann. | G14 | 2001-01-01 | 65Ni-29.5Mo-2Fe-2Cr | 0 | 44 | 110 | 51 | 752 | -20 | 0 | Wld. tube | 0 | Y
ASME SECTION VIII | P06801 | SB-626 | 0 | SB-626 | N10675 | 0 | Solution ann. | G5, G14 | 2001-01-01 | 65Ni-29.5Mo-2Fe-2Cr | 0 | 44 | 110 | 51 | 752 | -20 | 0 | Wld. tube | 0 | Y
ASME SECTION VIII | P06802 | SB-626 | 0 | SB-626 | N12160 | 0 | Solution ann. | G14, T14 | 2002-01-01 | 37Ni-30Co-28Cr-2.7Si | 0 | 46 | 90 | 35 | 752 | -20 | 0 | Wld. tube | 0 | Y
ASME SECTION VIII | P06803 | SB-626 | 0 | SB-626 | N12160 | 0 | Solution ann. | G5, G14, T14 | 2002-01-01 | 37Ni-30Co-28Cr-2.7Si | 0 | 46 | 90 | 35 | 752 | -20 | 0 | Wld. tube | 0 | Y
ASME SECTION VIII | P06804 | SB-626 | 0 | SB-626 | R20033 | 0 | Solution ann. | G14 | 2001-01-01 | 33Cr-31Ni-32Fe-1.5Mo-0.6Cu-N | 0 | 45 | 109 | 55 | 752 | -20 | 0 | Wld. tube | 0 | Y
ASME SECTION VIII | P06805 | SB-626 | 0 | SB-626 | R30556 | 0 | Annealed | G14, G29, T16 | 1999-01-01 | 21Ni - 30Fe - 22Cr - 18Co - 3Mo - 3W | 0 | 45 | 100 | 45 | 752 | -20 | 0 | Wld. tube | 0 | Y
ASME SECTION VIII | P06806 | SB-626 | 0 | SB-626 | R30556 | 0 | Annealed | G14 | 1998-01-01 | 21Ni - 30Fe - 22Cr - 18Co - 3Mo - 3W | 0 | 45 | 100 | 45 | 752 | -20 | 0 | Wld. tube | 0 | Y
ASME SECTION VIII | P06807 | SB-626 | 0 | SB-626 | R30556 | 0 | Annealed | G4, G14, T16 | 2007-01-01 | 21Ni-30Fe-22Cr-18Co-3Mo-3W | 0 | 45 | 100 | 45 | 752 | -20 | 0 | Wld. tube | 0 | Y
ASME SECTION VIII | P06808 | SB-626 | 0 | SB-626 | R30556 | 0 | Annealed | G4, G5, G14, T15 | 2007-01-01 | 21Ni-30Fe-22Cr-18Co-3Mo-3W | 0 | 45 | 100 | 45 | 752 | -20 | 0 | Wld. tube | 0 | Y
ASME SECTION VIII | P06809 | SB-626 | 0 | SB-626 | R30556 | 0 | Annealed | G5, G14, G29, T15 | 1999-01-01 | 21Ni - 30Fe - 22Cr - 18Co - 3Mo - 3W | 0 | 45 | 100 | 45 | 752 | -20 | 0 | Wld. tube | 0 | Y
ASME SECTION VIII | P06810 | SB-626 | 0 | SB-626 | R30556 | 0 | Annealed | G5, G14 | 1998-01-01 | 21Ni - 30Fe - 22Cr - 18Co - 3Mo - 3W | 0 | 45 | 100 | 45 | 752 | -20 | 0 | Wld. tube | 0 | Y
ASME SECTION VIII | P06811 | SB-649 | 0 | SB-649 | N08904 | 0 | Annealed |  | 1998-01-01 | 44Fe - 25Ni - 21Cr - Mo | 0 | 45 | 71 | 31 | 752 | -20 | 0 | Bar, wire | 0 | Y
ASME SECTION VIII | P06812 | SB-649 | 0 | SB-649 | N08925 | 0 | Annealed |  | 1998-01-01 | 25Ni - 20Cr - 6Mo - Cu - N | 0 | 45 | 87 | 43 | 752 | -20 | 0 | Bar, wire | 0 | Y
ASME SECTION VIII | P06813 | SB-649 | 0 | SB-649 | N08925 | 0 | Annealed | G5 | 1998-01-01 | 25Ni - 20Cr - 6Mo - Cu - N | 0 | 45 | 87 | 43 | 752 | -20 | 0 | Bar, wire | 0 | Y
ASME SECTION VIII | P06814 | SB-649 | 0 | SB-649 | R20033 | 0 | Solution ann. |  | 2004-01-01 | 33Cr-31Ni-32Fe-1.5Mo-0.6Cu-N | 0 | 45 | 109 | 55 | 752 | -20 | 0 | Rod | 0 | Y
ASME SECTION VIII | P06815 | SB-653 PZ-2W | PZ-2W | SB-653 | R60702 | 0 | Annealed | G14, W6 | 2009-01-01 | 99.2Zr | 0 | 61 | 55 | 30 | 752 | -20 | 0 | Wld. fittings | 0 | Y
ASME SECTION VIII | P06816 | SB-658 | 0 | SB-658 | R60702 | 0 | Annealed |  | 2004-01-01 | 99.2Zr | 0 | 61 | 55 | 30 | 752 | -20 | 0 | Smls. & wld. pipe | 0 | Y
ASME SECTION VIII | P06817 | SB-658 | 0 | SB-658 | R60702 | 0 | Annealed | W12 | 2007-01-01 | 99.2Zr | 0 | 61 | 55 | 30 | 752 | -20 | 0 | Smls. & wld. pipe | 0 | Y
ASME SECTION VIII | P06818 | SB-658 | 0 | SB-658 | R60705 | 0 | 0 | W2 | 1998-01-01 | 95.2Zr + Nb | 0 | 62 | 80 | 55 | 752 | -20 | 0 | Wld. & smls. pipe | 0 | Y
ASME SECTION VIII | P06819 | SB-658 | 0 | SB-658 | R60705 | 0 | Annealed | W2, W12 | 2007-01-01 | 95.2Zr+Nb | 0 | 62 | 80 | 55 | 752 | -20 | 0 | Smls. & wld. pipe | 0 | Y
ASME SECTION VIII | P06820 | SB-658 | 0 | SB-658 | R60705 | 0 | Annealed | W2 | 2001-01-01 | 95.2Zr-Nb | 0 | 62 | 80 | 55 | 752 | -20 | 0 | Smls. & wld. pipe | 0 | Y
ASME SECTION VIII | P06821 | SB-668 | 0 | SB-668 | N08028 | 0 | Annealed |  | 2001-01-01 | 31Ni-31Fe-29Cr-Mo | 0 | 45 | 73 | 31 | 752 | -20 | 0 | Smls. tube | 0 | Y
ASME SECTION VIII | P06822 | SB-668 | 0 | SB-668 | N08028 | 0 | Annealed | G5 | 1998-01-01 | 31Ni - 31Fe - 29Cr - Mo | 0 | 45 | 73 | 31 | 752 | -20 | 0 | Smls. tube | 0 | Y
ASME SECTION VIII | P06823 | SB-672 | 0 | SB-672 | N08700 | 0 | Solution ann. |  | 1998-01-01 | 25Ni - 47Fe - 21Cr - 5Mo | 0 | 45 | 80 | 35 | 752 | -20 | 0 | Bar, wire | 0 | Y
ASME SECTION VIII | P06824 | SB-673 | 0 | SB-673 | N08904 | 0 | Annealed | G14 | 1998-01-01 | 44Fe - 25Ni - 21Cr - Mo | 0 | 45 | 71 | 31 | 752 | -20 | 0 | Wld. pipe | 0 | Y
ASME SECTION VIII | P06825 | SB-673 | 0 | SB-673 | N08925 | 0 | Annealed | G14 | 1998-01-01 | 25Ni - 20Cr - 6Mo - Cu - N | 0 | 45 | 87 | 43 | 752 | -20 | 0 | Wld. pipe | 0 | Y
ASME SECTION VIII | P06826 | SB-673 | 0 | SB-673 | N08925 | 0 | Annealed | G5, G14 | 1998-01-01 | 25Ni - 20Cr - 6Mo - Cu - N | 0 | 45 | 87 | 43 | 752 | -20 | 0 | Wld. pipe | 0 | Y
ASME SECTION VIII | P06827 | SB-674 | 0 | SB-674 | N08904 | 0 | Annealed | G14 | 1998-01-01 | 44Fe - 25Ni - 21Cr - Mo | 0 | 45 | 71 | 31 | 752 | -20 | 0 | Wld. tube | 0 | Y
ASME SECTION VIII | P06828 | SB-674 | 0 | SB-674 | N08925 | 0 | Annealed | G14 | 1998-01-01 | 25Ni - 20Cr - 6Mo - Cu - N | 0 | 45 | 87 | 43 | 752 | -20 | 0 | Wld. tube | 0 | Y
ASME SECTION VIII | P06829 | SB-674 | 0 | SB-674 | N08925 | 0 | Annealed | G5, G14 | 1998-01-01 | 25Ni - 20Cr - 6Mo - Cu - N | 0 | 45 | 87 | 43 | 752 | -20 | 0 | Wld. tube | 0 | Y
ASME SECTION VIII | P06830 | SB-675 | 0 | SB-675 | N08366 | 0 | Sol. treat. | G14 | 1998-01-01 | 46Fe - 24Ni - 21Cr - 6Mo | 0 | 45 | 75 | 30 | 752 | -20 | 0 | Wld. pipe | 0 | Y
ASME SECTION VIII | P06831 | SB-675 | 0 | SB-675 | N08367 | <= 3/16 | Solution ann. | G14 | 2007-01-01 | 46Fe-24Ni-21Cr-6Mo-Cu-N | 0 | 45 | 100 | 45 | 752 | -20 | 0 | Wld. pipe | 0 | Y
ASME SECTION VIII | P06832 | SB-675 | 0 | SB-675 | N08367 | <= 3/16 | Solution ann. | G5, G14 | 2007-01-01 | 46Fe-24Ni-21Cr-6Mo-Cu-N | 0 | 45 | 100 | 45 | 752 | -20 | 0 | Wld. pipe | 0 | Y
ASME SECTION VIII | P06833 | SB-675 | 0 | SB-675 | N08367 | <= 3/16 | Solution ann. | G14 | 2001-01-01 | 46Fe-24Ni-21Cr-6Mo-Cu-N | 0 | 45 | 100 | 45 | 752 | -20 | 0 | Wld. pipe | 0 | Y
ASME SECTION VIII | P06834 | SB-675 | 0 | SB-675 | N08367 | <= 3/16 | Solution ann. | G5, G14 | 2001-01-01 | 46Fe-24Ni-21Cr-6Mo-Cu-N | 0 | 45 | 100 | 45 | 752 | -20 | 0 | Wld. pipe | 0 | Y
ASME SECTION VIII | P06835 | SB-675 | 0 | SB-675 | N08367 | > 3/16 | Solution ann. | G14 | 2007-01-01 | 46Fe-24Ni-21Cr-6Mo-Cu-N | 0 | 45 | 95 | 45 | 752 | -20 | 0 | Wld. pipe | 0 | Y
ASME SECTION VIII | P06836 | SB-675 | 0 | SB-675 | N08367 | > 3/16 | Solution ann. | G5, G14 | 2007-01-01 | 46Fe-24Ni-21Cr-6Mo-Cu-N | 0 | 45 | 95 | 45 | 752 | -20 | 0 | Wld. pipe | 0 | Y
ASME SECTION VIII | P06837 | SB-675 | 0 | SB-675 | N08367 | > 3/16 | Solution ann. | G14 | 2001-01-01 | 46Fe-24Ni-21Cr-6Mo-Cu-N | 0 | 45 | 95 | 45 | 752 | -20 | 0 | Wld. pipe | 0 | Y
ASME SECTION VIII | P06838 | SB-675 | 0 | SB-675 | N08367 | > 3/16 | Solution ann. | G5, G14 | 2001-01-01 | 46Fe-24Ni-21Cr-6Mo-Cu-N | 0 | 45 | 95 | 45 | 752 | -20 | 0 | Wld. pipe | 0 | Y
ASME SECTION VIII | P06839 | SB-675 | 0 | SB-675 | N08367 | 0 | Solution ann. | G14 | 1998-01-01 | 46Fe - 24Ni - 21Cr - 6Mo - Cu - N | 0 | 45 | 104 | 46 | 752 | -20 | 0 | Wld. pipe | 0 | Y
ASME SECTION VIII | P06840 | SB-675 | 0 | SB-675 | N08367 | 0 | Solution ann. | G5, G14 | 1998-01-01 | 46Fe - 24Ni - 21Cr - 6Mo - Cu - N | 0 | 45 | 104 | 46 | 752 | -20 | 0 | Wld. pipe | 0 | Y
ASME SECTION VIII | P06841 | SB-676 | 0 | SB-676 | N08366 | 0 | Sol. treat. | G14 | 1998-01-01 | 46Fe - 24Ni - 21Cr - 6Mo | 0 | 45 | 75 | 30 | 752 | -20 | 0 | Wld. tube | 0 | Y
ASME SECTION VIII | P06842 | SB-676 | 0 | SB-676 | N08367 | <= 3/16 | Solution ann. | G14 | 2007-01-01 | 46Fe-24Ni-21Cr-6Mo-Cu-N | 0 | 45 | 100 | 45 | 752 | -20 | 0 | Wld. tube | 0 | Y
ASME SECTION VIII | P06843 | SB-676 | 0 | SB-676 | N08367 | <= 3/16 | Solution ann. | G5, G14 | 2007-01-01 | 46Fe-24Ni-21Cr-6Mo-Cu-N | 0 | 45 | 100 | 45 | 752 | -20 | 0 | Wld. tube | 0 | Y
ASME SECTION VIII | P06844 | SB-676 | 0 | SB-676 | N08367 | <= 3/16 | Solution ann. | G14 | 2001-01-01 | 46Fe-24Ni-21Cr-6Mo-Cu-N | 0 | 45 | 100 | 45 | 752 | -20 | 0 | Wld. tube | 0 | Y
ASME SECTION VIII | P06845 | SB-676 | 0 | SB-676 | N08367 | <= 3/16 | Solution ann. | G5, G14 | 2001-01-01 | 46Fe-24Ni-21Cr-6Mo-Cu-N | 0 | 45 | 100 | 45 | 752 | -20 | 0 | Wld. tube | 0 | Y
ASME SECTION VIII | P06846 | SB-676 | 0 | SB-676 | N08367 | > 3/16 | Solution ann. | G14 | 2007-01-01 | 46Fe-24Ni-21Cr-6Mo-Cu-N | 0 | 45 | 95 | 45 | 752 | -20 | 0 | Wld. tube | 0 | Y
ASME SECTION VIII | P06847 | SB-676 | 0 | SB-676 | N08367 | > 3/16 | Solution ann. | G5, G14 | 2007-01-01 | 46Fe-24Ni-21Cr-6Mo-Cu-N | 0 | 45 | 95 | 45 | 752 | -20 | 0 | Wld. tube | 0 | Y
ASME SECTION VIII | P06848 | SB-676 | 0 | SB-676 | N08367 | > 3/16 | Solution ann. | G14 | 2001-01-01 | 46Fe-24Ni-21Cr-6Mo-Cu-N | 0 | 45 | 95 | 45 | 752 | -20 | 0 | Wld. tube | 0 | Y
ASME SECTION VIII | P06849 | SB-676 | 0 | SB-676 | N08367 | > 3/16 | Solution ann. | G5, G14 | 2001-01-01 | 46Fe-24Ni-21Cr-6Mo-Cu-N | 0 | 45 | 95 | 45 | 752 | -20 | 0 | Wld. tube | 0 | Y
ASME SECTION VIII | P06850 | SB-676 | 0 | SB-676 | N08367 | 0 | Solution ann. | G14 | 1998-01-01 | 46Fe - 24Ni - 21Cr - 6Mo - Cu - N | 0 | 45 | 104 | 46 | 752 | -20 | 0 | Wld. tube | 0 | Y
ASME SECTION VIII | P06851 | SB-676 | 0 | SB-676 | N08367 | 0 | Solution ann. | G5, G14 | 1998-01-01 | 46Fe - 24Ni - 21Cr - 6Mo - Cu - N | 0 | 45 | 104 | 46 | 752 | -20 | 0 | Wld. tube | 0 | Y
ASME SECTION VIII | P06852 | SB-677 | 0 | SB-677 | N08904 | 0 | Annealed |  | 1998-01-01 | 44Fe - 25Ni - 21Cr - Mo | 0 | 45 | 71 | 31 | 752 | -20 | 0 | Smls. pipe & tube | 0 | Y
ASME SECTION VIII | P06853 | SB-677 | 0 | SB-677 | N08925 | 0 | Annealed |  | 1998-01-01 | 25Ni - 20Cr - 6Mo - Cu - N | 0 | 45 | 87 | 43 | 752 | -20 | 0 | Smls. pipe & tube | 0 | Y
ASME SECTION VIII | P06854 | SB-677 | 0 | SB-677 | N08925 | 0 | Annealed | G5 | 1998-01-01 | 25Ni - 20Cr - 6Mo - Cu - N | 0 | 45 | 87 | 43 | 752 | -20 | 0 | Smls. pipe & tube | 0 | Y
ASME SECTION VIII | P06855 | SB-688 | 0 | SB-688 | N08366 | 0 | Annealed |  | 1998-01-01 | 46Fe - 24Ni - 21Cr - 6Mo | 0 | 45 | 75 | 35 | 752 | -20 | 0 | Plate, sheet, strip | 0 | Y
ASME SECTION VIII | P06856 | SB-688 | 0 | SB-688 | N08367 | < 3/16 | Solution ann. |  | 1998-01-01 | 46Fe - 24Ni - 21Cr - 6Mo - Cu - N | 0 | 45 | 104 | 46 | 752 | -20 | 0 | Plate, sheet, strip | 0 | Y
ASME SECTION VIII | P06857 | SB-688 | 0 | SB-688 | N08367 | < 3/16 | Solution ann. | G5 | 1998-01-01 | 46Fe - 24Ni - 21Cr - 6Mo - Cu - N | 0 | 45 | 104 | 46 | 752 | -20 | 0 | Plate, sheet, strip | 0 | Y
ASME SECTION VIII | P06858 | SB-688 | 0 | SB-688 | N08367 | <= 3/16 | Solution ann. | G5 | 2007-01-01 | 46Fe-24Ni-21Cr-6Mo-Cu-N | 0 | 45 | 100 | 45 | 752 | -20 | 0 | Plate, sheet, strip | 0 | Y
ASME SECTION VIII | P06859 | SB-688 | 0 | SB-688 | N08367 | <= 3/16 | Solution ann. |  | 2001-01-01 | 46Fe-24Ni-21Cr-6Mo-Cu-N | 0 | 45 | 100 | 45 | 752 | -20 | 0 | Plate, sheet, strip | 0 | Y
ASME SECTION VIII | P06860 | SB-688 | 0 | SB-688 | N08367 | <= 3/16 | Solution ann. | G5 | 2001-01-01 | 46Fe-24Ni-21Cr-6Mo-Cu-N | 0 | 45 | 100 | 45 | 752 | -20 | 0 | Plate, sheet, strip | 0 | Y
ASME SECTION VIII | P06861 | SB-688 | 0 | SB-688 | N08367 | > 3/16 | Solution ann. | G5 | 2007-01-01 | 46Fe-24Ni-21Cr-6Mo-Cu-N | 0 | 45 | 95 | 45 | 752 | -20 | 0 | Plate, sheet, strip | 0 | Y
ASME SECTION VIII | P06862 | SB-688 | 0 | SB-688 | N08367 | > 3/4 | Solution ann. |  | 1998-01-01 | 46Fe - 24Ni - 21Cr - 6Mo - Cu - N | 0 | 45 | 95 | 45 | 752 | -20 | 0 | Plate, sheet, strip | 0 | Y
ASME SECTION VIII | P06863 | SB-688 | 0 | SB-688 | N08367 | > 3/4 | Solution ann. | G5 | 1998-01-01 | 46Fe - 24Ni - 21Cr - 6Mo - Cu - N | 0 | 45 | 95 | 45 | 752 | -20 | 0 | Plate, sheet, strip | 0 | Y
ASME SECTION VIII | P06864 | SB-688 | 0 | SB-688 | N08367 | > 3/16 | Solution ann. |  | 2001-01-01 | 46Fe-24Ni-21Cr-6Mo-Cu-N | 0 | 45 | 95 | 45 | 752 | -20 | 0 | Plate, sheet, strip | 0 | Y
ASME SECTION VIII | P06865 | SB-688 | 0 | SB-688 | N08367 | > 3/16 | Solution ann. | G5 | 2001-01-01 | 46Fe-24Ni-21Cr-6Mo-Cu-N | 0 | 45 | 95 | 45 | 752 | -20 | 0 | Plate, sheet, strip | 0 | Y
ASME SECTION VIII | P06866 | SB-688 | 0 | SB-688 | N08367 | 3/16 < t <= 3/4 | Solution ann. |  | 1998-01-01 | 46Fe - 24Ni - 21Cr - 6Mo - Cu - N | 0 | 45 | 100 | 45 | 752 | -20 | 0 | Plate, sheet, strip | 0 | Y
ASME SECTION VIII | P06867 | SB-688 | 0 | SB-688 | N08367 | 3/16 < t <= 3/4 | Solution ann. | G5 | 1998-01-01 | 46Fe - 24Ni - 21Cr - 6Mo - Cu - N | 0 | 45 | 100 | 45 | 752 | -20 | 0 | Plate, sheet, strip | 0 | Y
ASME SECTION VIII | P06868 | SB-690 | 0 | SB-690 | N08366 | 0 | Sol. treat. |  | 1998-01-01 | 46Fe - 24Ni - 21Cr - 6Mo | 0 | 45 | 75 | 30 | 752 | -20 | 0 | Smls. pipe & tube | 0 | Y
ASME SECTION VIII | P06869 | SB-690 | 0 | SB-690 | N08367 | <= 3/16 | Solution ann. | G5 | 2007-01-01 | 46Fe-24Ni-21Cr-6Mo-Cu-N | 0 | 45 | 100 | 45 | 752 | -20 | 0 | Smls. pipe & tube | 0 | Y
ASME SECTION VIII | P06870 | SB-690 | 0 | SB-690 | N08367 | <= 3/16 | Solution ann. |  | 2001-01-01 | 46Fe-24Ni-21Cr-6Mo-Cu-N | 0 | 45 | 100 | 45 | 752 | -20 | 0 | Smls. pipe & tube | 0 | Y
ASME SECTION VIII | P06871 | SB-690 | 0 | SB-690 | N08367 | <= 3/16 | Solution ann. | G5 | 2001-01-01 | 46Fe-24Ni-21Cr-6Mo-Cu-N | 0 | 45 | 100 | 45 | 752 | -20 | 0 | Smls. pipe & tube | 0 | Y
ASME SECTION VIII | P06872 | SB-690 | 0 | SB-690 | N08367 | > 3/16 | Solution ann. | G5 | 2007-01-01 | 46Fe-24Ni-21Cr-6Mo-Cu-N | 0 | 45 | 95 | 45 | 752 | -20 | 0 | Smls. pipe & tube | 0 | Y
ASME SECTION VIII | P06873 | SB-690 | 0 | SB-690 | N08367 | > 3/16 | Solution ann. |  | 2001-01-01 | 46Fe-24Ni-21Cr-6Mo-Cu-N | 0 | 45 | 95 | 45 | 752 | -20 | 0 | Smls. pipe & tube | 0 | Y
ASME SECTION VIII | P06874 | SB-690 | 0 | SB-690 | N08367 | > 3/16 | Solution ann. | G5 | 2001-01-01 | 46Fe-24Ni-21Cr-6Mo-Cu-N | 0 | 45 | 95 | 45 | 752 | -20 | 0 | Smls. pipe & tube | 0 | Y
ASME SECTION VIII | P06875 | SB-690 | 0 | SB-690 | N08367 | 0 | Solution ann. |  | 1998-01-01 | 46Fe - 24Ni - 21Cr - 6Mo - Cu - N | 0 | 45 | 104 | 46 | 752 | -20 | 0 | Smls. pipe & tube | 0 | Y
ASME SECTION VIII | P06876 | SB-690 | 0 | SB-690 | N08367 | 0 | Solution ann. | G5 | 1998-01-01 | 46Fe - 24Ni - 21Cr - 6Mo - Cu - N | 0 | 45 | 104 | 46 | 752 | -20 | 0 | Smls. pipe & tube | 0 | Y
ASME SECTION VIII | P06877 | SB-691 | 0 | SB-691 | N08366 | 0 | Annealed |  | 1998-01-01 | 46Fe - 24Ni - 21Cr - 6Mo | 0 | 45 | 75 | 30 | 752 | -20 | 0 | Rod, bar, wire | 0 | Y
ASME SECTION VIII | P06878 | SB-691 | 0 | SB-691 | N08367 | 0 | Solution ann. |  | 1998-01-01 | 46Fe - 24Ni - 21Cr - 6Mo - Cu - N | 0 | 45 | 95 | 45 | 752 | -20 | 0 | Rod, bar, wire | 0 | Y
ASME SECTION VIII | P06879 | SB-691 | 0 | SB-691 | N08367 | 0 | Solution ann. | G5 | 1998-01-01 | 46Fe - 24Ni - 21Cr - 6Mo - Cu - N | 0 | 45 | 95 | 45 | 752 | -20 | 0 | Rod, bar, wire | 0 | Y
ASME SECTION VIII | P06880 | SB-704 | 0 | SB-704 | N06625 | 0 | Annealed | G14, G23, T16 | 1999-01-01 | 60Ni - 22Cr - 9Mo - 3.5Cb | 0 | 43 | 120 | 60 | 752 | -20 | 0 | Wld. tube | 0 | Y
ASME SECTION I | P06881 | SB-704 | 0 | SB-704 | N06625 | 0 | Annealed | G14, G23, T16 | 2008-01-01 | 60Ni - 22Cr - 9Mo - 3.5Cb | 0 | 43 | 120000 | 60000 | 752 | -20 | 0 | Wld. tube | 0 | Y
ASME SECTION VIII | P06882 | SB-704 | 0 | SB-704 | N06625 | 0 | Annealed | G14, G23 | 1998-01-01 | 60Ni - 22Cr - 9Mo - 3.5Cb | 0 | 43 | 120 | 60 | 752 | -20 | 0 | Wld. tube | 0 | Y
ASME SECTION VIII | P06883 | SB-704 | 0 | SB-704 | N08825 | 0 | Annealed | G14 | 1998-01-01 | 42Ni - 21.5Cr - 3Mo - 2.3Cu | 0 | 45 | 85 | 35 | 752 | -20 | 0 | Wld. tube | 0 | Y
ASME SECTION VIII | P06884 | SB-704 | 0 | SB-704 | N08825 | 0 | Annealed | G5, G14 | 1998-01-01 | 42Ni - 21.5Cr - 3Mo - 2.3Cu | 0 | 45 | 85 | 35 | 752 | -20 | 0 | Wld. tube | 0 | Y
ASME SECTION VIII | P06885 | SB-705 | 0 | SB-705 | N06625 | 0 | Annealed | G14, G23, T16 | 1999-01-01 | 60Ni - 22Cr - 9Mo - 3.5Cb | 0 | 43 | 120 | 60 | 752 | -20 | 0 | Wld. pipe | 0 | Y
ASME SECTION VIII | P06886 | SB-705 | 0 | SB-705 | N06625 | 0 | Annealed | G14, G23 | 1998-01-01 | 60Ni - 22Cr - 9Mo - 3.5Cb | 0 | 43 | 120 | 60 | 752 | -20 | 0 | Wld. pipe | 0 | Y
ASME SECTION VIII | P06887 | SB-705 | 0 | SB-705 | N08825 | 0 | Annealed | G14 | 1998-01-01 | 42Ni - 21.5Cr - 3Mo - 2.3Cu | 0 | 45 | 85 | 35 | 752 | -20 | 0 | Wld. pipe | 0 | Y
ASME SECTION VIII | P06888 | SB-705 | 0 | SB-705 | N08825 | 0 | Annealed | G5, G14 | 1998-01-01 | 42Ni - 21.5Cr - 3Mo - 2.3Cu | 0 | 45 | 85 | 35 | 752 | -20 | 0 | Wld. pipe | 0 | Y
ASME SECTION VIII | P06889 | SB-705 1 | 1 | SB-705 | N06625 | 0 | Annealed | G14, G23, T16 | 2007-01-01 | 60Ni-22Cr-9Mo-3.5Cb | 0 | 43 | 120 | 60 | 752 | -20 | 0 | Wld. pipe | 0 | Y
ASME SECTION I | P06890 | SB-705 1 | 1 | SB-705 | N06625 | 0 | Annealed | G14, G23, T16 | 2008-01-01 | 60Ni - 22Cr - 9Mo - 3.5Cb | 0 | 43 | 120000 | 60000 | 752 | -20 | 0 | Wld. pipe | 0 | Y
ASME SECTION VIII | P06891 | SB-709 | 0 | SB-709 | N08028 | 0 | Annealed |  | 2001-01-01 | 31Ni-31Fe-29Cr-Mo | 0 | 45 | 73 | 31 | 752 | -20 | 0 | Plate, sheet, strip | 0 | Y
ASME SECTION VIII | P06892 | SB-709 | 0 | SB-709 | N08028 | 0 | Annealed | G5 | 1998-01-01 | 31Ni - 31Fe - 29Cr - Mo | 0 | 45 | 73 | 31 | 752 | -20 | 0 | Plate, sheet, strip | 0 | Y
ASME SECTION VIII | P06893 | SB-710 | 0 | SB-710 | N08330 | 0 | Annealed | G14, G29, H1, T14 | 1999-01-01 | 35Ni - 19Cr - 1 1/4 Si | 0 | 46 | 70 | 30 | 752 | -20 | 0 | Wld. pipe | 0 | Y
ASME SECTION VIII | P06894 | SB-710 | 0 | SB-710 | N08330 | 0 | Annealed | G14, H1 | 1998-01-01 | 35Ni - 19Cr - 1 1/4 Si | 0 | 46 | 70 | 30 | 752 | -20 | 0 | Wld. pipe | 0 | Y
ASME SECTION VIII | P06895 | SB-710 | 0 | SB-710 | N08330 | 0 | Annealed | G4, G14, H1, T14 | 2007-01-01 | 35Ni-19Cr-1.25Si | 0 | 46 | 70 | 30 | 752 | -20 | 0 | Wld. pipe | 0 | Y
ASME SECTION VIII | P06896 | SB-710 | 0 | SB-710 | N08330 | 0 | Annealed | G4, G5, G14, H1, T12 | 2007-01-01 | 35Ni-19Cr-1.25Si | 0 | 46 | 70 | 30 | 752 | -20 | 0 | Wld. pipe | 0 | Y
ASME SECTION VIII | P06897 | SB-710 | 0 | SB-710 | N08330 | 0 | Annealed | G5, G14, G29, H1, T12 | 1999-01-01 | 35Ni - 19Cr - 1 1/4 Si | 0 | 46 | 70 | 30 | 752 | -20 | 0 | Wld. pipe | 0 | Y
ASME SECTION VIII | P06898 | SB-710 | 0 | SB-710 | N08330 | 0 | Annealed | G5, G14, H1 | 1998-01-01 | 35Ni - 19Cr - 1 1/4 Si | 0 | 46 | 70 | 30 | 752 | -20 | 0 | Wld. pipe | 0 | Y
ASME SECTION VIII | P06899 | SB-729 | 0 | SB-729 | N08020 | 0 | Annealed |  | 1998-01-01 | 35Ni - 35Fe - 20Cr - Cb | 0 | 45 | 80 | 35 | 752 | -20 | 0 | Smls. pipe & tube | 0 | Y
ASME SECTION VIII | P06900 | SB-729 | 0 | SB-729 | N08020 | 0 | Annealed | G5 | 1998-01-01 | 35Ni - 35Fe - 20Cr - Cb | 0 | 45 | 80 | 35 | 752 | -20 | 0 | Smls. pipe & tube | 0 | Y
ASME SECTION I | P06901 | SB-75 | 0 | SB-75 | C10200 | < 4 | H80 | G1, G9, T4, W9, W10 | 1999-01-01 | 0 | 0 | 31 | 45 | 40 | 752 | -20 | 0 | Smls. tube | 0 | Y
ASME SECTION VIII | P06901 | SB-75 | 0 | SB-75 | C10200 | < 4 | H80 | G1, G9, T4, W9, W10 | 1999-01-01 | 0 | 0 | 31 | 45 | 40 | 752 | -20 | 0 | Smls. tube | 0 | Y
ASME SECTION I | P06902 | SB-75 | 0 | SB-75 | C10200 | < 4 | H80 | G1, G9, W9, W10 | 1998-01-01 | 0 | 0 | 31 | 45 | 40 | 752 | -20 | 0 | Smls. tube | 0 | Y
ASME SECTION VIII | P06902 | SB-75 | 0 | SB-75 | C10200 | < 4 | H80 | G1, G9, W9, W10 | 1998-01-01 | 0 | 0 | 31 | 45 | 40 | 752 | -20 | 0 | Smls. tube | 0 | Y
ASME SECTION I | P06903 | SB-75 | 0 | SB-75 | C10200 | 0 | H55 | G1, G8, W9, W10 | 1999-01-01 | 0 | 0 | 31 | 36 | 30 | 752 | -20 | 0 | Smls. tube | 0 | Y
ASME SECTION VIII | P06903 | SB-75 | 0 | SB-75 | C10200 | 0 | H55 | G1, G8, W9, W10 | 1999-01-01 | 0 | 0 | 31 | 36 | 30 | 752 | -20 | 0 | Smls. tube | 0 | Y
ASME SECTION I | P06904 | SB-75 | 0 | SB-75 | C10200 | 0 | H55 | G1, G9, W9, W10 | 2003-01-01 | 0 | 0 | 31 | 36 | 30 | 752 | -20 | 0 | Smls. tube | 0 | Y
ASME SECTION VIII | P06904 | SB-75 | 0 | SB-75 | C10200 | 0 | H55 | G1, G9, W9, W10 | 2003-01-01 | 0 | 0 | 31 | 36 | 30 | 752 | -20 | 0 | Smls. tube | 0 | Y
ASME SECTION I | P06905 | SB-75 | 0 | SB-75 | C10200 | 0 | H55 | G1, W10 | 1998-01-01 | 0 | 0 | 31 | 36000 | 30000 | 752 | -20 | 0 | Smls. tube | 0 | Y
ASME SECTION VIII | P06906 | SB-75 | 0 | SB-75 | C10200 | 0 | H55 | G8, W9 | 1998-01-01 | 0 | 0 | 31 | 36 | 30 | 752 | -20 | 0 | Smls. tube | 0 | Y
ASME SECTION I | P06907 | SB-75 | 0 | SB-75 | C10200 | 0 | O60 | G1, G4, T3, W10 | 1999-01-01 | 0 | 0 | 31 | 30 | 9 | 752 | -20 | 0 | Smls. tube | 0 | Y
ASME SECTION VIII | P06907 | SB-75 | 0 | SB-75 | C10200 | 0 | O60 | G1, G4, T3, W10 | 1999-01-01 | 0 | 0 | 31 | 30 | 9 | 752 | -20 | 0 | Smls. tube | 0 | Y
ASME SECTION I | P06908 | SB-75 | 0 | SB-75 | C10200 | 0 | O60 | G1, T3, W10 | 2004-01-01 | 0 | 0 | 31 | 30 | 9 | 752 | -20 | 0 | Smls. tube | 0 | Y
ASME SECTION VIII | P06908 | SB-75 | 0 | SB-75 | C10200 | 0 | O60 | G1, T3, W10 | 2004-01-01 | 0 | 0 | 31 | 30 | 9 | 752 | -20 | 0 | Smls. tube | 0 | Y
ASME SECTION I | P06909 | SB-75 | 0 | SB-75 | C10200 | 0 | O61 | G1, G4, W10 | 1998-01-01 | 0 | 0 | 31 | 30 | 9 | 752 | -20 | 0 | Smls. tube | 0 | Y
ASME SECTION VIII | P06909 | SB-75 | 0 | SB-75 | C10200 | 0 | O61 | G1, G4, W10 | 1998-01-01 | 0 | 0 | 31 | 30 | 9 | 752 | -20 | 0 | Smls. tube | 0 | Y
ASME SECTION I | P06910 | SB-75 | 0 | SB-75 | C12000 | 0 | H55 | G1, G8, W9, W10 | 1999-01-01 | 0 | 0 | 31 | 36 | 30 | 752 | -20 | 0 | Smls. tube | 0 | Y
ASME SECTION VIII | P06910 | SB-75 | 0 | SB-75 | C12000 | 0 | H55 | G1, G8, W9, W10 | 1999-01-01 | 0 | 0 | 31 | 36 | 30 | 752 | -20 | 0 | Smls. tube | 0 | Y
ASME SECTION I | P06911 | SB-75 | 0 | SB-75 | C12000 | 0 | H55 | G1, G9, W9, W10 | 2003-01-01 | 0 | 0 | 31 | 36 | 30 | 752 | -20 | 0 | Smls. tube | 0 | Y
ASME SECTION VIII | P06911 | SB-75 | 0 | SB-75 | C12000 | 0 | H55 | G1, G9, W9, W10 | 2003-01-01 | 0 | 0 | 31 | 36 | 30 | 752 | -20 | 0 | Smls. tube | 0 | Y
ASME SECTION I | P06912 | SB-75 | 0 | SB-75 | C12000 | 0 | H55 | G1, W10 | 1998-01-01 | 0 | 0 | 31 | 36000 | 30000 | 752 | -20 | 0 | Smls. tube | 0 | Y
ASME SECTION VIII | P06913 | SB-75 | 0 | SB-75 | C12000 | 0 | H55 | G8, W9 | 1998-01-01 | 0 | 0 | 31 | 36 | 30 | 752 | -20 | 0 | Smls. tube | 0 | Y
ASME SECTION I | P06914 | SB-75 | 0 | SB-75 | C12000 | 0 | H80 | G1, G9, T4, W9, W10 | 1999-01-01 | 0 | 0 | 31 | 45 | 40 | 752 | -20 | 0 | Smls. tube | 0 | Y
ASME SECTION VIII | P06914 | SB-75 | 0 | SB-75 | C12000 | 0 | H80 | G1, G9, T4, W9, W10 | 1999-01-01 | 0 | 0 | 31 | 45 | 40 | 752 | -20 | 0 | Smls. tube | 0 | Y
ASME SECTION I | P06915 | SB-75 | 0 | SB-75 | C12000 | 0 | H80 | G1, G9, W9, W10 | 1998-01-01 | 0 | 0 | 31 | 45 | 40 | 752 | -20 | 0 | Smls. tube | 0 | Y
ASME SECTION VIII | P06915 | SB-75 | 0 | SB-75 | C12000 | 0 | H80 | G1, G9, W9, W10 | 1998-01-01 | 0 | 0 | 31 | 45 | 40 | 752 | -20 | 0 | Smls. tube | 0 | Y
ASME SECTION I | P06916 | SB-75 | 0 | SB-75 | C12000 | 0 | O60 | G1, G4, T3, W10 | 1999-01-01 | 0 | 0 | 31 | 30 | 9 | 752 | -20 | 0 | Smls. tube | 0 | Y
ASME SECTION VIII | P06916 | SB-75 | 0 | SB-75 | C12000 | 0 | O60 | G1, G4, T3, W10 | 1999-01-01 | 0 | 0 | 31 | 30 | 9 | 752 | -20 | 0 | Smls. tube | 0 | Y
ASME SECTION I | P06917 | SB-75 | 0 | SB-75 | C12000 | 0 | O60 | G1, G4, W10 | 1998-01-01 | 0 | 0 | 0 | 30 | 9 | 752 | -20 | 0 | Smls. tube | 0 | Y
ASME SECTION I | P06918 | SB-75 | 0 | SB-75 | C12000 | 0 | O60 | G1, T3, W10 | 2004-01-01 | 0 | 0 | 31 | 30 | 9 | 752 | -20 | 0 | Smls. tube | 0 | Y
ASME SECTION VIII | P06918 | SB-75 | 0 | SB-75 | C12000 | 0 | O60 | G1, T3, W10 | 2004-01-01 | 0 | 0 | 31 | 30 | 9 | 752 | -20 | 0 | Smls. tube | 0 | Y
ASME SECTION I | P06919 | SB-75 | 0 | SB-75 | C12200 | < 4 | H80 | G1, G9, T4, W9, W10 | 1999-01-01 | 0 | 0 | 31 | 45 | 40 | 752 | -20 | 0 | Smls. cond. tube | 0 | Y
ASME SECTION VIII | P06919 | SB-75 | 0 | SB-75 | C12200 | < 4 | H80 | G1, G9, T4, W9, W10 | 1999-01-01 | 0 | 0 | 31 | 45 | 40 | 752 | -20 | 0 | Smls. cond. tube | 0 | Y
ASME SECTION I | P06920 | SB-75 | 0 | SB-75 | C12200 | < 4 | H80 | G1, G9, W9, W10 | 1998-01-01 | 0 | 0 | 31 | 45 | 40 | 752 | -20 | 0 | Smls. cond. tube | 0 | Y
ASME SECTION VIII | P06920 | SB-75 | 0 | SB-75 | C12200 | < 4 | H80 | G1, G9, W9, W10 | 1998-01-01 | 0 | 0 | 31 | 45 | 40 | 752 | -20 | 0 | Smls. cond. tube | 0 | Y
ASME SECTION I | P06921 | SB-75 | 0 | SB-75 | C12200 | 0 | H55 | G1, G8, W9, W10 | 1999-01-01 | 0 | 0 | 31 | 36 | 30 | 752 | -20 | 0 | Smls. tube | 0 | Y
ASME SECTION VIII | P06921 | SB-75 | 0 | SB-75 | C12200 | 0 | H55 | G1, G8, W9, W10 | 1999-01-01 | 0 | 0 | 31 | 36 | 30 | 752 | -20 | 0 | Smls. tube | 0 | Y
ASME SECTION I | P06922 | SB-75 | 0 | SB-75 | C12200 | 0 | H55 | G1, G9, W9, W10 | 2003-01-01 | 0 | 0 | 31 | 36 | 30 | 752 | -20 | 0 | Smls. tube | 0 | Y
ASME SECTION I | P06923 | SB-75 | 0 | SB-75 | C12200 | 0 | H55 | G1, W10 | 1998-01-01 | 0 | 0 | 31 | 36000 | 30000 | 752 | -20 | 0 | Smls. tube | 0 | Y
ASME SECTION VIII | P06924 | SB-75 | 0 | SB-75 | C12200 | 0 | H55 | G8, W9 | 1998-01-01 | 0 | 0 | 31 | 36 | 30 | 752 | -20 | 0 | Smls. tube | 0 | Y
ASME SECTION VIII | P06925 | SB-75 | 0 | SB-75 | C12200 | 0 | O50 |  | 1998-01-01 | 0 | 0 | 31 | 30 | 9 | 752 | -20 | 0 | Smls. tube | 0 | Y
ASME SECTION VIII | P06926 | SB-75 | 0 | SB-75 | C12200 | 0 | O50 | T3 | 1999-01-01 | 0 | 0 | 31 | 30 | 9 | 752 | -20 | 0 | Smls. tube | 0 | Y
ASME SECTION I | P06927 | SB-75 | 0 | SB-75 | C12200 | 0 | O60 | G1, G4, T3, W10 | 1999-01-01 | 0 | 0 | 31 | 30000 | 9000 | 752 | -20 | 0 | Smls. tube | 0 | Y
ASME SECTION I | P06928 | SB-75 | 0 | SB-75 | C12200 | 0 | O60 | G1, G4, W10 | 1998-01-01 | 0 | 0 | 31 | 30000 | 9000 | 752 | -20 | 0 | Smls. tube | 0 | Y
ASME SECTION I | P06929 | SB-75 | 0 | SB-75 | C12200 | 0 | O60 | G1, T3, W10 | 2004-01-01 | 0 | 0 | 31 | 30000 | 9000 | 752 | -20 | 0 | Smls. tube | 0 | Y
ASME SECTION I | P06930 | SB-75 | 0 | SB-75 | C14200 | < 4 | H80 | G1, G9, W9, W10 | 1998-01-01 | 0 | 0 | 31 | 45 | 40 | 752 | -20 | 0 | Smls. tube | 0 | Y
ASME SECTION VIII | P06930 | SB-75 | 0 | SB-75 | C14200 | < 4 | H80 | G1, G9, W9, W10 | 1998-01-01 | 0 | 0 | 31 | 45 | 40 | 752 | -20 | 0 | Smls. tube | 0 | Y
ASME SECTION I | P06931 | SB-75 | 0 | SB-75 | C14200 | 0 | H55 | G1, W10 | 1998-01-01 | 0 | 0 | 31 | 36000 | 30000 | 752 | -20 | 0 | Smls. tube | 0 | Y
ASME SECTION VIII | P06931 | SB-75 | 0 | SB-75 | C14200 | 0 | H55 | G1, W10 | 1998-01-01 | 0 | 0 | 31 | 36000 | 30000 | 752 | -20 | 0 | Smls. tube | 0 | Y
ASME SECTION VIII | P06932 | SB-75 | 0 | SB-75 | C14200 | 0 | H55 | G8, W9 | 1998-01-01 | 0 | 0 | 31 | 36 | 30 | 752 | -20 | 0 | Smls. tube | 0 | Y
ASME SECTION I | P06933 | SB-75 | 0 | SB-75 | C14200 | 0 | O60 | G1, G4, W10 | 1998-01-01 | 0 | 0 | 31 | 30 | 9 | 752 | -20 | 0 | Smls. tube | 0 | Y
ASME SECTION VIII | P06933 | SB-75 | 0 | SB-75 | C14200 | 0 | O60 | G1, G4, W10 | 1998-01-01 | 0 | 0 | 31 | 30 | 9 | 752 | -20 | 0 | Smls. tube | 0 | Y
ASME SECTION VIII | P06934 | SB-804 | 0 | SB-804 | N08367 | <= 3/16 | Solution ann. | G14 | 2007-01-01 | 46Fe-24Ni-21Cr-6Mo-Cu-N | 0 | 45 | 100 | 45 | 752 | -20 | 0 | Wld. pipe | 0 | Y
ASME SECTION VIII | P06935 | SB-804 | 0 | SB-804 | N08367 | <= 3/16 | Solution ann. | G5, G14 | 2007-01-01 | 46Fe-24Ni-21Cr-6Mo-Cu-N | 0 | 45 | 100 | 45 | 752 | -20 | 0 | Wld. pipe | 0 | Y
ASME SECTION VIII | P06936 | SB-804 | 0 | SB-804 | N08367 | <= 3/16 | Solution ann. | G14 | 2001-01-01 | 46Fe-24Ni-21Cr-6Mo-Cu-N | 0 | 45 | 100 | 45 | 752 | -20 | 0 | Wld. pipe | 0 | Y
ASME SECTION VIII | P06937 | SB-804 | 0 | SB-804 | N08367 | <= 3/16 | Solution ann. | G5, G14 | 2001-01-01 | 46Fe-24Ni-21Cr-6Mo-Cu-N | 0 | 45 | 100 | 45 | 752 | -20 | 0 | Wld. pipe | 0 | Y
ASME SECTION VIII | P06938 | SB-804 | 0 | SB-804 | N08367 | > 3/16 | Solution ann. | G14 | 2007-01-01 | 46Fe-24Ni-21Cr-6Mo-Cu-N | 0 | 45 | 95 | 45 | 752 | -20 | 0 | Wld. pipe | 0 | Y
ASME SECTION VIII | P06939 | SB-804 | 0 | SB-804 | N08367 | > 3/16 | Solution ann. | G5, G14 | 2007-01-01 | 46Fe-24Ni-21Cr-6Mo-Cu-N | 0 | 45 | 95 | 45 | 752 | -20 | 0 | Wld. pipe | 0 | Y
ASME SECTION VIII | P06940 | SB-804 | 0 | SB-804 | N08367 | > 3/16 | Solution ann. | G14 | 2001-01-01 | 46Fe-24Ni-21Cr-6Mo-Cu-N | 0 | 45 | 95 | 45 | 752 | -20 | 0 | Wld. pipe | 0 | Y
ASME SECTION VIII | P06941 | SB-804 | 0 | SB-804 | N08367 | > 3/16 | Solution ann. | G5, G14 | 2001-01-01 | 46Fe-24Ni-21Cr-6Mo-Cu-N | 0 | 45 | 95 | 45 | 752 | -20 | 0 | Wld. pipe | 0 | Y
ASME SECTION VIII | P06942 | SB-804 | 0 | SB-804 | N08367 | 0 | Solution ann. | G14 | 1998-01-01 | 46Fe - 24Ni - 21Cr - 6Mo - Cu - N | 0 | 45 | 95 | 45 | 752 | -20 | 0 | Wld. pipe | 0 | Y
ASME SECTION VIII | P06943 | SB-804 | 0 | SB-804 | N08367 | 0 | Solution ann. | G5, G14 | 1998-01-01 | 46Fe - 24Ni - 21Cr - 6Mo - Cu - N | 0 | 45 | 95 | 45 | 752 | -20 | 0 | Wld. pipe | 0 | Y
ASME SECTION VIII | P06944 | SB-815 | 0 | SB-815 | R31233 | 0 | Solution ann. | G8 | 2004-01-01 | Co-26Cr-9Ni-5Mo-3Fe-2W | 0 | 49 | 130 | 55 | 752 | -20 | 0 | Rod | 0 | Y
ASME SECTION VIII | P06945 | SB-818 | 0 | SB-818 | R31233 | 0 | Solution ann. | G8 | 2004-01-01 | Co-26Cr-9Ni-5Mo-3Fe-2W | 0 | 49 | 130 | 55 | 752 | -20 | 0 | Plate, sheet, strip | 0 | Y
ASME SECTION VIII | P06946 | SB-861 12 | 12 | SB-861 | R53400 | 0 | Annealed |  | 2004-01-01 | Ti-0.3Mo-0.8Ni | 0 | 52 | 70 | 50 | 752 | -20 | 0 | Smls. pipe | 0 | Y
ASME SECTION VIII | P06947 | SB-861 26 | 26 | SB-861 | R52404 | 0 | Annealed |  | 2004-01-01 | Ti-Ru | 0 | 51 | 50 | 40 | 752 | -20 | 0 | Smls. pipe | 0 | Y
ASME SECTION VIII | P06948 | SB-861 7 | 7 | SB-861 | R52400 | 0 | Annealed |  | 2004-01-01 | Ti-Pd | 0 | 51 | 50 | 40 | 752 | -20 | 0 | Smls. pipe | 0 | Y
ASME SECTION VIII | P06949 | SB-861 9 | 9 | SB-861 | R56320 | 0 | Annealed |  | 2004-01-01 | Ti-3Al-2.5V | 0 | 53 | 90 | 70 | 752 | -20 | 0 | Smls. pipe | 0 | Y
ASME SECTION VIII | P06950 | SB-862 1 | 1 | SB-862 | R50250 | 0 | Annealed | G14, W6 | 2001-01-01 | Ti | 0 | 51 | 35 | 25 | 752 | -20 | 0 | Wld. pipe | 0 | Y
ASME SECTION I | P06951 | SB-862 1 | 1 | SB-862 | R50250 | 0 | Annealed | G14, W6 | 2004-01-01 | Ti | 0 | 51 | 35000 | 25000 | 752 | -20 | 0 | Wld. pipe | 0 | Y
ASME SECTION VIII | P06952 | SB-862 12 | 12 | SB-862 | R53400 | 0 | Annealed | G14, W6 | 2001-01-01 | Ti-0.3Mo-0.8Ni | 0 | 52 | 70 | 50 | 752 | -20 | 0 | Wld. pipe | 0 | Y
ASME SECTION VIII | P06953 | SB-862 16H | 16H | SB-862 | R52402 | 0 | Annealed | W12 | 2008-01-01 | Ti - 0.05Pd | 0 | 51 | 58 | 40 | 752 | -20 | 0 | Wld. pipe | 0 | Y
ASME SECTION VIII | P06954 | SB-862 2 | 2 | SB-862 | R50400 | 0 | Annealed | G14, W6 | 2001-01-01 | Ti | 0 | 51 | 50 | 40 | 752 | -20 | 0 | Wld. pipe | 0 | Y
ASME SECTION I | P06955 | SB-862 2 | 2 | SB-862 | R50400 | 0 | Annealed | G14, W6 | 2004-01-01 | Ti | 0 | 51 | 50000 | 40000 | 752 | -20 | 0 | Wld. pipe | 0 | Y
ASME SECTION VIII | P06956 | SB-862 26 | 26 | SB-862 | R52404 | 0 | Annealed | G14, W6 | 2003-01-01 | Ti-Ru | 0 | 51 | 50 | 40 | 752 | -20 | 0 | Wld. pipe | 0 | Y
ASME SECTION VIII | P06957 | SB-862 26H | 26H | SB-862 | R52404 | 0 | Annealed | W12 | 2008-01-01 | Ti - 0.10Ru | 0 | 51 | 58 | 40 | 752 | -20 | 0 | Wld. pipe | 0 | Y
ASME SECTION VIII | P06958 | SB-862 2H | 2H | SB-862 | R50400 | 0 | Annealed | W12 | 2008-01-01 | Ti | 0 | 51 | 58 | 40 | 752 | -20 | 0 | Wld. pipe | 0 | Y
ASME SECTION VIII | P06959 | SB-862 3 | 3 | SB-862 | R50550 | 0 | Annealed | G14, W6 | 2001-01-01 | Ti | 0 | 52 | 65 | 55 | 752 | -20 | 0 | Wld. pipe | 0 | Y
ASME SECTION I | P06960 | SB-862 3 | 3 | SB-862 | R50550 | 0 | Annealed | G14, W6 | 2004-01-01 | Ti | 0 | 52 | 65000 | 55000 | 752 | -20 | 0 | Wld. pipe | 0 | Y
ASME SECTION VIII | P06961 | SB-862 7 | 7 | SB-862 | R52400 | 0 | Annealed | G14, W6 | 2001-01-01 | Ti-Pd | 0 | 51 | 50 | 40 | 752 | -20 | 0 | Wld. pipe | 0 | Y
ASME SECTION VIII | P06962 | SB-862 7H | 7H | SB-862 | R52400 | 0 | Annealed | W12 | 2008-01-01 | Ti - 0.15Pd | 0 | 51 | 58 | 40 | 752 | -20 | 0 | Wld. pipe | 0 | Y
ASME SECTION VIII | P06963 | SB-862 9 | 9 | SB-862 | R56320 | 0 | Annealed | G14, W6 | 2001-01-01 | Ti-3Al-2.5V | 0 | 53 | 90 | 70 | 752 | -20 | 0 | Wld. pipe | 0 | Y
ASME SECTION VIII | P06964 | SB-928 | 0 | SB-928 | A95083 | 0.125 - 1.500 | H321 | G18, G19, W3 | 2007-01-01 | 0 | 0 | 25 | 44 | 31 | 752 | -20 | 0 | Plate, sheet | 0 | Y
ASME SECTION VIII | P06965 | SB-928 | 0 | SB-928 | A95083 | 1.501 - 3.000 | H321 | G18, G19, W3 | 2007-01-01 | 0 | 0 | 25 | 41 | 29 | 752 | -20 | 0 | Plate, sheet | 0 | Y
ASME SECTION VIII | P06966 | SB-928 | 0 | SB-928 | A95086 | 0.063 - 2.000 | H116 | G18, G19, W3 | 2007-01-01 | 0 | 0 | 25 | 40 | 28 | 752 | -20 | 0 | Plate, sheet | 0 | Y
ASME SECTION VIII | P06967 | SB-928 | 0 | SB-928 | A95456 | 0.188 - 0.499 | H321 | G18, G19, W3 | 2007-01-01 | 0 | 0 | 25 | 46 | 33 | 752 | -20 | 0 | Plate, sheet | 0 | Y
ASME SECTION VIII | P06968 | SB-928 | 0 | SB-928 | A95456 | 0.500 - 1.500 | H321 | G18, G19, W3 | 2007-01-01 | 0 | 0 | 25 | 44 | 31 | 752 | -20 | 0 | Plate, sheet | 0 | Y
ASME SECTION VIII | P06969 | SB-928 | 0 | SB-928 | A95456 | 1.501 - 3.000 | H321 | G18, G19, W3 | 2007-01-01 | 0 | 0 | 25 | 41 | 29 | 752 | -20 | 0 | Plate, sheet | 0 | Y
ASME SECTION VIII | P06970 | SB-956 | 0 | SB-956 | C70600 | 0 | WC55 | G14 | 2009-01-01 | 0 | 0 | 34 | 45 | 35 | 752 | -20 | 0 | Finned wld. tube | 0 | Y
ASME SECTION VIII | P06971 | SB-956 | 0 | SB-956 | C70600 | 0 | WO61 | G14 | 2009-01-01 | 0 | 0 | 34 | 40 | 15 | 752 | -20 | 0 | Finned wld. tube | 0 | Y
ASME SECTION VIII | P06972 | SB-956 | 0 | SB-956 | C71500 | 0 | WO61 | G14 | 2009-01-01 | 0 | 0 | 34 | 52 | 18 | 752 | -20 | 0 | Finned wld. cond. tube | 0 | Y
ASME SECTION VIII | P06973 | SB-96 | 0 | SB-96 | C65500 | <= 2 | O61 | G17, T3 | 2005-01-01 | 0 | 0 | 33 | 50 | 18 | 752 | -20 | 0 | Plate, sheet | 0 | Y
ASME SECTION VIII | P06974 | SB-96 | 0 | SB-96 | C65500 | <= 2 | O61 | G17 | 1998-01-01 | 0 | 0 | 33 | 50 | 18 | 752 | -20 | 0 | Plate, sheet | 0 | Y
ASME SECTION VIII | P06975 | SB-98 | 0 | SB-98 | C65100 | <= 1/2 | H06 | G6, G7, G16, W2 | 1998-01-01 | 0 | 0 | 0 | 85 | 55 | 752 | -20 | 0 | Rod | 0 | Y
ASME SECTION VIII | P06976 | SB-98 | 0 | SB-98 | C65100 | 0 | H02 | G17, W9 | 1998-01-01 | 0 | 0 | 33 | 55 | 20 | 752 | -20 | 0 | Bar, rod | 0 | Y
ASME SECTION VIII | P06977 | SB-98 | 0 | SB-98 | C65100 | 0 | O60 | G17, T3 | 2005-01-01 | 0 | 0 | 33 | 40 | 12 | 752 | -20 | 0 | Bar, rod | 0 | Y
ASME SECTION VIII | P06978 | SB-98 | 0 | SB-98 | C65100 | 0 | O60 | G17 | 1998-01-01 | 0 | 0 | 33 | 40 | 12 | 752 | -20 | 0 | Bar, rod | 0 | Y
ASME SECTION VIII | P06979 | SB-98 | 0 | SB-98 | C65100 | 0 | O60 | G7, G16 | 1998-01-01 | 0 | 0 | 0 | 40 | 12 | 752 | -20 | 0 | Rod | 0 | Y
ASME SECTION VIII | P06980 | SB-98 | 0 | SB-98 | C65100 | 1 < t <= 1 1/2 | H06 | G6, G7, G16, W2 | 1998-01-01 | 0 | 0 | 0 | 75 | 40 | 752 | -20 | 0 | Rod | 0 | Y
ASME SECTION VIII | P06981 | SB-98 | 0 | SB-98 | C65100 | 1/2 < t <= 1 | H06 | G6, G7, G16, W2 | 1998-01-01 | 0 | 0 | 0 | 75 | 45 | 752 | -20 | 0 | Rod | 0 | Y
ASME SECTION VIII | P06982 | SB-98 | 0 | SB-98 | C65500 | 0 | H02 | G17, T3 | 2005-01-01 | 0 | 0 | 33 | 70 | 38 | 752 | -20 | 0 | Bar, rod | 0 | Y
ASME SECTION VIII | P06983 | SB-98 | 0 | SB-98 | C65500 | 0 | H02 | G17 | 1999-01-01 | 0 | 0 | 33 | 70 | 38 | 752 | -20 | 0 | Bar, rod | 0 | Y
ASME SECTION VIII | P06984 | SB-98 | 0 | SB-98 | C65500 | 0 | O60 | G17, T3 | 2005-01-01 | 0 | 0 | 33 | 52 | 15 | 752 | -20 | 0 | Bar, rod | 0 | Y
ASME SECTION VIII | P06985 | SB-98 | 0 | SB-98 | C65500 | 0 | O60 | G17 | 1999-01-01 | 0 | 0 | 33 | 52 | 15 | 752 | -20 | 0 | Bar, rod | 0 | Y
ASME SECTION VIII | P06986 | SB-98 | 0 | SB-98 | C65500 | 0 | O60 | G6, G7, G16 | 1998-01-01 | 0 | 0 | 0 | 52 | 15 | 752 | -20 | 0 | Rod | 0 | Y
ASME SECTION VIII | P06987 | SB-98 | 0 | SB-98 | C66100 | 0 | H02 | G17, W9 | 1998-01-01 | 0 | 0 | 33 | 70 | 38 | 752 | -20 | 0 | Bar, rod | 0 | Y
ASME SECTION VIII | P06988 | SB-98 | 0 | SB-98 | C66100 | 0 | O60 | G17 | 1998-01-01 | 0 | 0 | 33 | 52 | 15 | 752 | -20 | 0 | Bar, rod | 0 | Y
ASME SECTION VIII | P06989 | SB-98 | 0 | SB-98 | C66100 | 0 | O60 | G6, G7, G16 | 1998-01-01 | 0 | 0 | 0 | 52 | 15 | 752 | -20 | 0 | Rod | 0 | Y
ANSI B16.5 | P06990 | SA-350-LF2 | 0 | 0 | 0 | 0 | 0 | 0 | 1996-01-01 | 0 | 0 | 0 | 0 | 0 | 752 | -20 | 0 | 0 | 0 | Y
ANSI B16.5 | P06991 | SB-335 N10001 | 0 | 0 | 0 | 0 | 0 | 0 | 1996-01-01 | 0 | 0 | 0 | 0 | 0 | 752 | -20 | 0 | 0 | 0 | Y
ANSI B16.5 | P06992 | SA-182-F2 | 0 | 0 | 0 | 0 | 0 | 0 | 1968-01-01 | 0 | 0 | 0 | 0 | 0 | 752 | -20 | 0 | 0 | 0 | Y
ANSI B16.5 | P06993 | SA-182-F304H | 0 | 0 | 0 | 0 | 0 | 0 | 1968-01-01 | 0 | 0 | 0 | 0 | 0 | 752 | -20 | 0 | 0 | 0 | Y
ANSI B16.5 | P06994 | SA-350-LF2 | 0 | 0 | 0 | 0 | 0 | 0 | 1981-01-01 | 0 | 0 | 0 | 0 | 0 | 752 | -20 | 0 | 0 | 0 | Y
ANSI B16.5 | P06995 | SB-564 N06600 | 0 | 0 | 0 | 0 | 0 | 0 | 1996-01-01 | 0 | 0 | 0 | 0 | 0 | 752 | -20 | 0 | 0 | 0 | Y
ANSI B16.5 | P06996 | SA-182-F321H | 0 | 0 | 0 | 0 | 0 | 0 | 1968-01-01 | 0 | 0 | 0 | 0 | 0 | 752 | -20 | 0 | 0 | 0 | Y
ANSI B16.5 | P06997 | SA-182-F304 | 0 | 0 | 0 | 0 | 0 | 0 | 1962-01-01 | 0 | 0 | 0 | 0 | 0 | 752 | -20 | 0 | 0 | 0 | Y
ANSI B16.5 | P06998 | SB-564 N08800 | 0 | 0 | 0 | 0 | 0 | 0 | 1996-01-01 | 0 | 0 | 0 | 0 | 0 | 752 | -20 | 0 | 0 | 0 | Y
ANSI B16.5 | P06999 | SA-182-F321H | 0 | 0 | 0 | 0 | 0 | 0 | 1981-01-01 | 0 | 0 | 0 | 0 | 0 | 752 | -20 | 0 | 0 | 0 | Y
ANSI B16.5 | P07000 | SA-182-F91 | 0 | 0 | 0 | 0 | 0 | 0 | 1996-01-01 | 0 | 0 | 0 | 0 | 0 | 752 | -20 | 0 | 0 | 0 | Y
ANSI B16.5 | P07001 | SB-564 N08031 | 0 | 0 | 0 | 0 | 0 | 0 | 1996-01-01 | 0 | 0 | 0 | 0 | 0 | 752 | -20 | 0 | 0 | 0 | Y
ANSI B16.5 | P07002 | SA-181 I | 0 | 0 | 0 | 0 | 0 | 0 | 1962-01-01 | 0 | 0 | 0 | 0 | 0 | 752 | -20 | 0 | 0 | 0 | Y
ANSI B16.5 | P07003 | SA-182-F321H | 0 | 0 | 0 | 0 | 0 | 0 | 1996-01-01 | 0 | 0 | 0 | 0 | 0 | 752 | -20 | 0 | 0 | 0 | Y
ANSI B16.5 | P07004 | SB-564 N08810 | 0 | 0 | 0 | 0 | 0 | 0 | 1996-01-01 | 0 | 0 | 0 | 0 | 0 | 752 | -20 | 0 | 0 | 0 | Y
ANSI B16.5 | P07005 | SB-581 N06975 | 0 | 0 | 0 | 0 | 0 | 0 | 1996-01-01 | 0 | 0 | 0 | 0 | 0 | 752 | -20 | 0 | 0 | 0 | Y
ANSI B16.5 | P07006 | SA-350-LF3 | 0 | 0 | 0 | 0 | 0 | 0 | 1996-01-01 | 0 | 0 | 0 | 0 | 0 | 752 | -20 | 0 | 0 | 0 | Y
ANSI B16.5 | P07007 | SA-182-F347 | 0 | 0 | 0 | 0 | 0 | 0 | 1996-01-01 | 0 | 0 | 0 | 0 | 0 | 752 | -20 | 0 | 0 | 0 | Y
ANSI B16.5 | P07008 | SA-182-F9 | 0 | 0 | 0 | 0 | 0 | 0 | 1981-01-01 | 0 | 0 | 0 | 0 | 0 | 752 | -20 | 0 | 0 | 0 | Y
ANSI B16.5 | P07009 | SA-182-F304L | 0 | 0 | 0 | 0 | 0 | 0 | 1977-01-01 | 0 | 0 | 0 | 0 | 0 | 752 | -20 | 0 | 0 | 0 | Y
ANSI B16.5 | P07010 | SA-182-F347H | 0 | 0 | 0 | 0 | 0 | 0 | 1996-01-01 | 0 | 0 | 0 | 0 | 0 | 752 | -20 | 0 | 0 | 0 | Y
ANSI B16.5 | P07011 | SA-182-F12-CL2 | 0 | 0 | 0 | 0 | 0 | 0 | 1962-01-01 | 0 | 0 | 0 | 0 | 0 | 752 | -20 | 0 | 0 | 0 | Y
ANSI B16.5 | P07012 | SA-182-F304H | 0 | 0 | 0 | 0 | 0 | 0 | 1981-01-01 | 0 | 0 | 0 | 0 | 0 | 752 | -20 | 0 | 0 | 0 | Y
ANSI B16.5 | P07013 | SA-182-F5 | 0 | 0 | 0 | 0 | 0 | 0 | 1977-01-01 | 0 | 0 | 0 | 0 | 0 | 752 | -20 | 0 | 0 | 0 | Y
ANSI B16.5 | P07014 | SB-335 N10665 | 0 | 0 | 0 | 0 | 0 | 0 | 1996-01-01 | 0 | 0 | 0 | 0 | 0 | 752 | -20 | 0 | 0 | 0 | Y
ANSI B16.5 | P07015 | SA-350-LF2 | 0 | 0 | 0 | 0 | 0 | 0 | 1968-01-01 | 0 | 0 | 0 | 0 | 0 | 752 | -20 | 0 | 0 | 0 | Y
ANSI B16.5 | P07016 | SA-182-F5 | 0 | 0 | 0 | 0 | 0 | 0 | 1981-01-01 | 0 | 0 | 0 | 0 | 0 | 752 | -20 | 0 | 0 | 0 | Y
ANSI B16.5 | P07017 | SA-182-F304H | 0 | 0 | 0 | 0 | 0 | 0 | 1996-01-01 | 0 | 0 | 0 | 0 | 0 | 752 | -20 | 0 | 0 | 0 | Y
ANSI B16.5 | P07018 | SA-182-F22-CL3 | 0 | 0 | 0 | 0 | 0 | 0 | 1996-01-01 | 0 | 0 | 0 | 0 | 0 | 752 | -20 | 0 | 0 | 0 | Y
ANSI B16.5 | P07019 | SB-581 N06985 | 0 | 0 | 0 | 0 | 0 | 0 | 1996-01-01 | 0 | 0 | 0 | 0 | 0 | 752 | -20 | 0 | 0 | 0 | Y
ANSI B16.5 | P07020 | SA-350-LF6-CL1 | 0 | 0 | 0 | 0 | 0 | 0 | 1977-01-01 | 0 | 0 | 0 | 0 | 0 | 752 | -20 | 0 | 0 | 0 | Y
ANSI B16.5 | P07021 | SB-462 N08020 | 0 | 0 | 0 | 0 | 0 | 0 | 1996-01-01 | 0 | 0 | 0 | 0 | 0 | 752 | -20 | 0 | 0 | 0 | Y
ANSI B16.5 | P07022 | SB-573 N10003 | 0 | 0 | 0 | 0 | 0 | 0 | 1996-01-01 | 0 | 0 | 0 | 0 | 0 | 752 | -20 | 0 | 0 | 0 | Y
ANSI B16.5 | P07023 | SA-105 | 0 | 0 | 0 | 0 | 0 | 0 | 1977-01-01 | 0 | 0 | 0 | 0 | 0 | 752 | -20 | 0 | 0 | 0 | Y
ANSI B16.5 | P07024 | SA-182-F12-CL2 | 0 | 0 | 0 | 0 | 0 | 0 | 1968-01-01 | 0 | 0 | 0 | 0 | 0 | 752 | -20 | 0 | 0 | 0 | Y
ANSI B16.5 | P07025 | SA-182-F316 | 0 | 0 | 0 | 0 | 0 | 0 | 1977-01-01 | 0 | 0 | 0 | 0 | 0 | 752 | -20 | 0 | 0 | 0 | Y
ANSI B16.5 | P07026 | SA-182-F12-CL2 | 0 | 0 | 0 | 0 | 0 | 0 | 1981-01-01 | 0 | 0 | 0 | 0 | 0 | 752 | -20 | 0 | 0 | 0 | Y
ANSI B16.5 | P07027 | SA-182-F316H | 0 | 0 | 0 | 0 | 0 | 0 | 1962-01-01 | 0 | 0 | 0 | 0 | 0 | 752 | -20 | 0 | 0 | 0 | Y
ANSI B16.5 | P07028 | SA-182-F304 | 0 | 0 | 0 | 0 | 0 | 0 | 1996-01-01 | 0 | 0 | 0 | 0 | 0 | 752 | -20 | 0 | 0 | 0 | Y
ANSI B16.5 | P07029 | SA-182-F348 | 0 | 0 | 0 | 0 | 0 | 0 | 1996-01-01 | 0 | 0 | 0 | 0 | 0 | 752 | -20 | 0 | 0 | 0 | Y
ANSI B16.5 | P07030 | SA-181 I | 0 | 0 | 0 | 0 | 0 | 0 | 1981-01-01 | 0 | 0 | 0 | 0 | 0 | 752 | -20 | 0 | 0 | 0 | Y
ANSI B16.5 | P07031 | SA-182-F1 | 0 | 0 | 0 | 0 | 0 | 0 | 1962-01-01 | 0 | 0 | 0 | 0 | 0 | 752 | -20 | 0 | 0 | 0 | Y
ANSI B16.5 | P07032 | SA-182-F9 | 0 | 0 | 0 | 0 | 0 | 0 | 1977-01-01 | 0 | 0 | 0 | 0 | 0 | 752 | -20 | 0 | 0 | 0 | Y
ANSI B16.5 | P07033 | SA-182-F9 | 0 | 0 | 0 | 0 | 0 | 0 | 1968-01-01 | 0 | 0 | 0 | 0 | 0 | 752 | -20 | 0 | 0 | 0 | Y
ANSI B16.5 | P07034 | SA-182-F321 | 0 | 0 | 0 | 0 | 0 | 0 | 1977-01-01 | 0 | 0 | 0 | 0 | 0 | 752 | -20 | 0 | 0 | 0 | Y
ANSI B16.5 | P07035 | SA-182-F5a | 0 | 0 | 0 | 0 | 0 | 0 | 1977-01-01 | 0 | 0 | 0 | 0 | 0 | 752 | -20 | 0 | 0 | 0 | Y
ANSI B16.5 | P07036 | SA-182-F12-CL2 | 0 | 0 | 0 | 0 | 0 | 0 | 1996-01-01 | 0 | 0 | 0 | 0 | 0 | 752 | -20 | 0 | 0 | 0 | Y
ANSI B16.5 | P07037 | SA-350-LF1-CL1 | 0 | 0 | 0 | 0 | 0 | 0 | 1962-01-01 | 0 | 0 | 0 | 0 | 0 | 752 | -20 | 0 | 0 | 0 | Y
ANSI B16.5 | P07038 | SA-182-F51 | 0 | 0 | 0 | 0 | 0 | 0 | 1996-01-01 | 0 | 0 | 0 | 0 | 0 | 752 | -20 | 0 | 0 | 0 | Y
ANSI B16.5 | P07039 | SA-182-F5a | 0 | 0 | 0 | 0 | 0 | 0 | 1981-01-01 | 0 | 0 | 0 | 0 | 0 | 752 | -20 | 0 | 0 | 0 | Y
ANSI B16.5 | P07040 | SA-182-F316 | 0 | 0 | 0 | 0 | 0 | 0 | 1996-01-01 | 0 | 0 | 0 | 0 | 0 | 752 | -20 | 0 | 0 | 0 | Y
ANSI B16.5 | P07041 | SA-181 I | 0 | 0 | 0 | 0 | 0 | 0 | 1996-01-01 | 0 | 0 | 0 | 0 | 0 | 752 | -20 | 0 | 0 | 0 | Y
ANSI B16.5 | P07042 | SA-182-F11-CL2 | 0 | 0 | 0 | 0 | 0 | 0 | 1962-01-01 | 0 | 0 | 0 | 0 | 0 | 752 | -20 | 0 | 0 | 0 | Y
ANSI B16.5 | P07043 | SA-182-F304 | 0 | 0 | 0 | 0 | 0 | 0 | 1968-01-01 | 0 | 0 | 0 | 0 | 0 | 752 | -20 | 0 | 0 | 0 | Y
ANSI B16.5 | P07044 | SA-182-F9 | 0 | 0 | 0 | 0 | 0 | 0 | 1996-01-01 | 0 | 0 | 0 | 0 | 0 | 752 | -20 | 0 | 0 | 0 | Y
ANSI B16.5 | P07045 | SA-182-F316L | 0 | 0 | 0 | 0 | 0 | 0 | 1981-01-01 | 0 | 0 | 0 | 0 | 0 | 752 | -20 | 0 | 0 | 0 | Y
ANSI B16.5 | P07046 | SA-181 I | 0 | 0 | 0 | 0 | 0 | 0 | 1968-01-01 | 0 | 0 | 0 | 0 | 0 | 752 | -20 | 0 | 0 | 0 | Y
ANSI B16.5 | P07047 | SA-182-F316L | 0 | 0 | 0 | 0 | 0 | 0 | 1977-01-01 | 0 | 0 | 0 | 0 | 0 | 752 | -20 | 0 | 0 | 0 | Y
ANSI B16.5 | P07048 | SA-182-F2 | 0 | 0 | 0 | 0 | 0 | 0 | 1962-01-01 | 0 | 0 | 0 | 0 | 0 | 752 | -20 | 0 | 0 | 0 | Y
ANSI B16.5 | P07049 | SA-182-F316 | 0 | 0 | 0 | 0 | 0 | 0 | 1968-01-01 | 0 | 0 | 0 | 0 | 0 | 752 | -20 | 0 | 0 | 0 | Y
ANSI B16.5 | P07050 | SB-649 N08904 | 0 | 0 | 0 | 0 | 0 | 0 | 1996-01-01 | 0 | 0 | 0 | 0 | 0 | 752 | -20 | 0 | 0 | 0 | Y
ANSI B16.5 | P07051 | SB-160 N02201 | 0 | 0 | 0 | 0 | 0 | 0 | 1996-01-01 | 0 | 0 | 0 | 0 | 0 | 752 | -20 | 0 | 0 | 0 | Y
ANSI B16.5 | P07052 | SA-182-F316 | 0 | 0 | 0 | 0 | 0 | 0 | 1981-01-01 | 0 | 0 | 0 | 0 | 0 | 752 | -20 | 0 | 0 | 0 | Y
ANSI B16.5 | P07053 | SB-672 N08700 | 0 | 0 | 0 | 0 | 0 | 0 | 1996-01-01 | 0 | 0 | 0 | 0 | 0 | 752 | -20 | 0 | 0 | 0 | Y
ANSI B16.5 | P07054 | SA-105 | 0 | 0 | 0 | 0 | 0 | 0 | 1968-01-01 | 0 | 0 | 0 | 0 | 0 | 752 | -20 | 0 | 0 | 0 | Y
ANSI B16.5 | P07055 | SA-182-F5 | 0 | 0 | 0 | 0 | 0 | 0 | 1962-01-01 | 0 | 0 | 0 | 0 | 0 | 752 | -20 | 0 | 0 | 0 | Y
ANSI B16.5 | P07056 | SA-182-F304 | 0 | 0 | 0 | 0 | 0 | 0 | 1977-01-01 | 0 | 0 | 0 | 0 | 0 | 752 | -20 | 0 | 0 | 0 | Y
ANSI B16.5 | P07057 | SA-182-F316H | 0 | 0 | 0 | 0 | 0 | 0 | 1996-01-01 | 0 | 0 | 0 | 0 | 0 | 752 | -20 | 0 | 0 | 0 | Y
ANSI B16.5 | P07058 | SB-511 N08330 | 0 | 0 | 0 | 0 | 0 | 0 | 1996-01-01 | 0 | 0 | 0 | 0 | 0 | 752 | -20 | 0 | 0 | 0 | Y
ANSI B16.5 | P07059 | SB-621 N08320 | 0 | 0 | 0 | 0 | 0 | 0 | 1996-01-01 | 0 | 0 | 0 | 0 | 0 | 752 | -20 | 0 | 0 | 0 | Y
ANSI B16.5 | P07060 | SA-182-F321H | 0 | 0 | 0 | 0 | 0 | 0 | 1977-01-01 | 0 | 0 | 0 | 0 | 0 | 752 | -20 | 0 | 0 | 0 | Y
ANSI B16.5 | P07061 | SA-350-LF1-CL1 | 0 | 0 | 0 | 0 | 0 | 0 | 1996-01-01 | 0 | 0 | 0 | 0 | 0 | 752 | -20 | 0 | 0 | 0 | Y
ANSI B16.5 | P07062 | SA-350-LF1-CL1 | 0 | 0 | 0 | 0 | 0 | 0 | 1981-01-01 | 0 | 0 | 0 | 0 | 0 | 752 | -20 | 0 | 0 | 0 | Y
ANSI B16.5 | P07063 | SA-182-F11-CL2 | 0 | 0 | 0 | 0 | 0 | 0 | 1968-01-01 | 0 | 0 | 0 | 0 | 0 | 752 | -20 | 0 | 0 | 0 | Y
ANSI B16.5 | P07064 | SA-182-F321 | 0 | 0 | 0 | 0 | 0 | 0 | 1962-01-01 | 0 | 0 | 0 | 0 | 0 | 752 | -20 | 0 | 0 | 0 | Y
ANSI B16.5 | P07065 | SA-182-F2 | 0 | 0 | 0 | 0 | 0 | 0 | 1981-01-01 | 0 | 0 | 0 | 0 | 0 | 752 | -20 | 0 | 0 | 0 | Y
ANSI B16.5 | P07066 | SA-182-F316 | 0 | 0 | 0 | 0 | 0 | 0 | 1962-01-01 | 0 | 0 | 0 | 0 | 0 | 752 | -20 | 0 | 0 | 0 | Y
ANSI B16.5 | P07067 | SA-350-LF6-CL1 | 0 | 0 | 0 | 0 | 0 | 0 | 1968-01-01 | 0 | 0 | 0 | 0 | 0 | 752 | -20 | 0 | 0 | 0 | Y
ANSI B16.5 | P07068 | SA-182-F316H | 0 | 0 | 0 | 0 | 0 | 0 | 1968-01-01 | 0 | 0 | 0 | 0 | 0 | 752 | -20 | 0 | 0 | 0 | Y
ANSI B16.5 | P07069 | SB-564 N04400 | 0 | 0 | 0 | 0 | 0 | 0 | 1996-01-01 | 0 | 0 | 0 | 0 | 0 | 752 | -20 | 0 | 0 | 0 | Y
ANSI B16.5 | P07070 | SA-182-F5 | 0 | 0 | 0 | 0 | 0 | 0 | 1968-01-01 | 0 | 0 | 0 | 0 | 0 | 752 | -20 | 0 | 0 | 0 | Y
ANSI B16.5 | P07071 | SA-105 | 0 | 0 | 0 | 0 | 0 | 0 | 1962-01-01 | 0 | 0 | 0 | 0 | 0 | 752 | -20 | 0 | 0 | 0 | Y
ANSI B16.5 | P07072 | SA-182-F5a | 0 | 0 | 0 | 0 | 0 | 0 | 1962-01-01 | 0 | 0 | 0 | 0 | 0 | 752 | -20 | 0 | 0 | 0 | Y
ANSI B16.5 | P07073 | SA-182-F1 | 0 | 0 | 0 | 0 | 0 | 0 | 1981-01-01 | 0 | 0 | 0 | 0 | 0 | 752 | -20 | 0 | 0 | 0 | Y
ANSI B16.5 | P07074 | SA-182-F11-CL2 | 0 | 0 | 0 | 0 | 0 | 0 | 1996-01-01 | 0 | 0 | 0 | 0 | 0 | 752 | -20 | 0 | 0 | 0 | Y
ANSI B16.5 | P07075 | SA-182-F321 | 0 | 0 | 0 | 0 | 0 | 0 | 1968-01-01 | 0 | 0 | 0 | 0 | 0 | 752 | -20 | 0 | 0 | 0 | Y
ANSI B16.5 | P07076 | SA-182-F5 | 0 | 0 | 0 | 0 | 0 | 0 | 1996-01-01 | 0 | 0 | 0 | 0 | 0 | 752 | -20 | 0 | 0 | 0 | Y
ANSI B16.5 | P07077 | SB-564 N08825 | 0 | 0 | 0 | 0 | 0 | 0 | 1996-01-01 | 0 | 0 | 0 | 0 | 0 | 752 | -20 | 0 | 0 | 0 | Y
ANSI B16.5 | P07078 | SA-182-F53 | 0 | 0 | 0 | 0 | 0 | 0 | 1996-01-01 | 0 | 0 | 0 | 0 | 0 | 752 | -20 | 0 | 0 | 0 | Y
ANSI B16.5 | P07079 | SA-182-F55 | 0 | 0 | 0 | 0 | 0 | 0 | 1996-01-01 | 0 | 0 | 0 | 0 | 0 | 752 | -20 | 0 | 0 | 0 | Y
ANSI B16.5 | P07080 | SA-182-F11-CL2 | 0 | 0 | 0 | 0 | 0 | 0 | 1981-01-01 | 0 | 0 | 0 | 0 | 0 | 752 | -20 | 0 | 0 | 0 | Y
ANSI B16.5 | P07081 | SB-564 N10276 | 0 | 0 | 0 | 0 | 0 | 0 | 1996-01-01 | 0 | 0 | 0 | 0 | 0 | 752 | -20 | 0 | 0 | 0 | Y
ANSI B16.5 | P07082 | SA-350-LF6-CL1 | 0 | 0 | 0 | 0 | 0 | 0 | 1962-01-01 | 0 | 0 | 0 | 0 | 0 | 752 | -20 | 0 | 0 | 0 | Y
ANSI B16.5 | P07083 | SA-350-LF1-CL1 | 0 | 0 | 0 | 0 | 0 | 0 | 1968-01-01 | 0 | 0 | 0 | 0 | 0 | 752 | -20 | 0 | 0 | 0 | Y
ANSI B16.5 | P07084 | SA-182-F304L | 0 | 0 | 0 | 0 | 0 | 0 | 1981-01-01 | 0 | 0 | 0 | 0 | 0 | 752 | -20 | 0 | 0 | 0 | Y
ANSI B16.5 | P07085 | SA-350-LF2 | 0 | 0 | 0 | 0 | 0 | 0 | 1977-01-01 | 0 | 0 | 0 | 0 | 0 | 752 | -20 | 0 | 0 | 0 | Y
ANSI B16.5 | P07086 | SA-350-LF6-CL2 | 0 | 0 | 0 | 0 | 0 | 0 | 1996-01-01 | 0 | 0 | 0 | 0 | 0 | 752 | -20 | 0 | 0 | 0 | Y
ANSI B16.5 | P07087 | SA-182-F5a | 0 | 0 | 0 | 0 | 0 | 0 | 1968-01-01 | 0 | 0 | 0 | 0 | 0 | 752 | -20 | 0 | 0 | 0 | Y
ANSI B16.5 | P07088 | SA-182-F310 | 0 | 0 | 0 | 0 | 0 | 0 | 1996-01-01 | 0 | 0 | 0 | 0 | 0 | 752 | -20 | 0 | 0 | 0 | Y
ANSI B16.5 | P07089 | SA-182-F316H | 0 | 0 | 0 | 0 | 0 | 0 | 1981-01-01 | 0 | 0 | 0 | 0 | 0 | 752 | -20 | 0 | 0 | 0 | Y
ANSI B16.5 | P07090 | SB-164 N04405 | 0 | 0 | 0 | 0 | 0 | 0 | 1996-01-01 | 0 | 0 | 0 | 0 | 0 | 752 | -20 | 0 | 0 | 0 | Y
ANSI B16.5 | P07091 | SA-350-LF2 | 0 | 0 | 0 | 0 | 0 | 0 | 1962-01-01 | 0 | 0 | 0 | 0 | 0 | 752 | -20 | 0 | 0 | 0 | Y
ANSI B16.5 | P07092 | SA-182-F316H | 0 | 0 | 0 | 0 | 0 | 0 | 1977-01-01 | 0 | 0 | 0 | 0 | 0 | 752 | -20 | 0 | 0 | 0 | Y
ANSI B16.5 | P07093 | SB-160 N02200 | 0 | 0 | 0 | 0 | 0 | 0 | 1996-01-01 | 0 | 0 | 0 | 0 | 0 | 752 | -20 | 0 | 0 | 0 | Y
ANSI B16.5 | P07094 | SA-182-F304 | 0 | 0 | 0 | 0 | 0 | 0 | 1981-01-01 | 0 | 0 | 0 | 0 | 0 | 752 | -20 | 0 | 0 | 0 | Y
ANSI B16.5 | P07095 | SA-350-LF1-CL1 | 0 | 0 | 0 | 0 | 0 | 0 | 1977-01-01 | 0 | 0 | 0 | 0 | 0 | 752 | -20 | 0 | 0 | 0 | Y
ANSI B16.5 | P07096 | SA-182-F2 | 0 | 0 | 0 | 0 | 0 | 0 | 1977-01-01 | 0 | 0 | 0 | 0 | 0 | 752 | -20 | 0 | 0 | 0 | Y
ANSI B16.5 | P07097 | SA-182-F1 | 0 | 0 | 0 | 0 | 0 | 0 | 1996-01-01 | 0 | 0 | 0 | 0 | 0 | 752 | -20 | 0 | 0 | 0 | Y
ANSI B16.5 | P07098 | SA-182-F304L | 0 | 0 | 0 | 0 | 0 | 0 | 1968-01-01 | 0 | 0 | 0 | 0 | 0 | 752 | -20 | 0 | 0 | 0 | Y
ANSI B16.5 | P07099 | SA-182-F12-CL2 | 0 | 0 | 0 | 0 | 0 | 0 | 1977-01-01 | 0 | 0 | 0 | 0 | 0 | 752 | -20 | 0 | 0 | 0 | Y
ANSI B16.5 | P07100 | SA-182-F321 | 0 | 0 | 0 | 0 | 0 | 0 | 1996-01-01 | 0 | 0 | 0 | 0 | 0 | 752 | -20 | 0 | 0 | 0 | Y
ANSI B16.5 | P07101 | SA-182-F44 | 0 | 0 | 0 | 0 | 0 | 0 | 1996-01-01 | 0 | 0 | 0 | 0 | 0 | 752 | -20 | 0 | 0 | 0 | Y
ANSI B16.5 | P07102 | SA-105 | 0 | 0 | 0 | 0 | 0 | 0 | 1996-01-01 | 0 | 0 | 0 | 0 | 0 | 752 | -20 | 0 | 0 | 0 | Y
ANSI B16.5 | P07103 | SA-182-F5a | 0 | 0 | 0 | 0 | 0 | 0 | 1996-01-01 | 0 | 0 | 0 | 0 | 0 | 752 | -20 | 0 | 0 | 0 | Y
ANSI B16.5 | P07104 | SA-182-F304L | 0 | 0 | 0 | 0 | 0 | 0 | 1996-01-01 | 0 | 0 | 0 | 0 | 0 | 752 | -20 | 0 | 0 | 0 | Y
ANSI B16.5 | P07105 | SA-182-F1 | 0 | 0 | 0 | 0 | 0 | 0 | 1968-01-01 | 0 | 0 | 0 | 0 | 0 | 752 | -20 | 0 | 0 | 0 | Y
ANSI B16.5 | P07106 | SA-182-F348H | 0 | 0 | 0 | 0 | 0 | 0 | 1996-01-01 | 0 | 0 | 0 | 0 | 0 | 752 | -20 | 0 | 0 | 0 | Y
ANSI B16.5 | P07107 | SB-564 N06625 | 0 | 0 | 0 | 0 | 0 | 0 | 1996-01-01 | 0 | 0 | 0 | 0 | 0 | 752 | -20 | 0 | 0 | 0 | Y
ANSI B16.5 | P07108 | SA-182-F304H | 0 | 0 | 0 | 0 | 0 | 0 | 1962-01-01 | 0 | 0 | 0 | 0 | 0 | 752 | -20 | 0 | 0 | 0 | Y
ANSI B16.5 | P07109 | SA-181 I | 0 | 0 | 0 | 0 | 0 | 0 | 1977-01-01 | 0 | 0 | 0 | 0 | 0 | 752 | -20 | 0 | 0 | 0 | Y
ANSI B16.5 | P07110 | SA-182-F1 | 0 | 0 | 0 | 0 | 0 | 0 | 1977-01-01 | 0 | 0 | 0 | 0 | 0 | 752 | -20 | 0 | 0 | 0 | Y
ANSI B16.5 | P07111 | SA-182-F11-CL2 | 0 | 0 | 0 | 0 | 0 | 0 | 1977-01-01 | 0 | 0 | 0 | 0 | 0 | 752 | -20 | 0 | 0 | 0 | Y
ANSI B16.5 | P07112 | SA-182-F321H | 0 | 0 | 0 | 0 | 0 | 0 | 1962-01-01 | 0 | 0 | 0 | 0 | 0 | 752 | -20 | 0 | 0 | 0 | Y
ANSI B16.5 | P07113 | SA-182-F316L | 0 | 0 | 0 | 0 | 0 | 0 | 1968-01-01 | 0 | 0 | 0 | 0 | 0 | 752 | -20 | 0 | 0 | 0 | Y
ANSI B16.5 | P07114 | SA-182-F304H | 0 | 0 | 0 | 0 | 0 | 0 | 1977-01-01 | 0 | 0 | 0 | 0 | 0 | 752 | -20 | 0 | 0 | 0 | Y
ANSI B16.5 | P07115 | SB-574 N06455 | 0 | 0 | 0 | 0 | 0 | 0 | 1996-01-01 | 0 | 0 | 0 | 0 | 0 | 752 | -20 | 0 | 0 | 0 | Y
ANSI B16.5 | P07116 | SB-581 N06007 | 0 | 0 | 0 | 0 | 0 | 0 | 1996-01-01 | 0 | 0 | 0 | 0 | 0 | 752 | -20 | 0 | 0 | 0 | Y
ANSI B16.5 | P07117 | SA-350-LF6-CL1 | 0 | 0 | 0 | 0 | 0 | 0 | 1996-01-01 | 0 | 0 | 0 | 0 | 0 | 752 | -20 | 0 | 0 | 0 | Y
ANSI B16.5 | P07118 | SA-350-LF6-CL1 | 0 | 0 | 0 | 0 | 0 | 0 | 1981-01-01 | 0 | 0 | 0 | 0 | 0 | 752 | -20 | 0 | 0 | 0 | Y
ANSI B16.5 | P07119 | SA-182-F2 | 0 | 0 | 0 | 0 | 0 | 0 | 1996-01-01 | 0 | 0 | 0 | 0 | 0 | 752 | -20 | 0 | 0 | 0 | Y
ANSI B16.5 | P07120 | SA-182-F316L | 0 | 0 | 0 | 0 | 0 | 0 | 1996-01-01 | 0 | 0 | 0 | 0 | 0 | 752 | -20 | 0 | 0 | 0 | Y
ANSI B16.5 | P07121 | SA-105 | 0 | 0 | 0 | 0 | 0 | 0 | 1981-01-01 | 0 | 0 | 0 | 0 | 0 | 752 | -20 | 0 | 0 | 0 | Y
ANSI B16.5 | P07122 | SB-572 N06002 | 0 | 0 | 0 | 0 | 0 | 0 | 1996-01-01 | 0 | 0 | 0 | 0 | 0 | 752 | -20 | 0 | 0 | 0 | Y
ANSI B16.5 | P07123 | SA-182-F9 | 0 | 0 | 0 | 0 | 0 | 0 | 1962-01-01 | 0 | 0 | 0 | 0 | 0 | 752 | -20 | 0 | 0 | 0 | Y
ANSI B16.5 | P07124 | SA-182-F321 | 0 | 0 | 0 | 0 | 0 | 0 | 1981-01-01 | 0 | 0 | 0 | 0 | 0 | 752 | -20 | 0 | 0 | 0 | Y
ASME B31.3 | P07125 | A 299 A 672 | A 672 | A 299 | 0 | 0 | 0 | > 1 THK | 1987-01-01 | 0 | 0 | 1 | 0 | 0 | 752 | -20 | 0 | 0 | 0 | Y
ASME B31.3 | P07126 | A 299 A 691 | A 691 | A 299 | 0 | 0 | 0 | > 1 THK | 1987-01-01 | 0 | 0 | 1 | 0 | 0 | 752 | -20 | 0 | 0 | 0 | Y
ASME B31.3 | P07127 | A 299 A 672 | A 672 | A 299 | 0 | 0 | 0 | <= 1 THK | 1987-01-01 | 0 | 0 | 1 | 0 | 0 | 752 | -20 | 0 | 0 | 0 | Y
ASME B31.3 | P07128 | A 299 A 691 | A 691 | A 299 | 0 | 0 | 0 | <= 1 THK | 1987-01-01 | 0 | 0 | 1 | 0 | 0 | 752 | -20 | 0 | 0 | 0 | Y
ASME B31.3 | P07129 | A 217 C5 | C5 | A 217 | 0 | 0 | 0 | 0 | 1987-01-01 | 0 | 0 | 5 | 0 | 0 | 752 | -20 | 0 | 0 | 0 | Y
ASME B31.3 | P07130 | A 217 CA15 | CA15 | A 217 | 0 | 0 | 0 | 0 | 1987-01-01 | 0 | 0 | 6 | 0 | 0 | 752 | -20 | 0 | 0 | 0 | Y
ASME B31.3 | P07131 | A 217 WC4 | WC4 | A 217 | 0 | 0 | 0 | 0 | 1987-01-01 | 0 | 0 | 4 | 0 | 0 | 752 | -20 | 0 | 0 | 0 | Y
ASME B31.3 | P07132 | A 217 WC9 | WC9 | A 217 | 0 | 0 | 0 | 0 | 1987-01-01 | 0 | 0 | 5 | 0 | 0 | 752 | -20 | 0 | 0 | 0 | Y
ASME B31.3 | P07133 | A 217 WC5 | WC5 | A 217 | 0 | 0 | 0 | 0 | 1987-01-01 | 0 | 0 | 4 | 0 | 0 | 752 | -20 | 0 | 0 | 0 | Y
ASME B31.3 | P07134 | A 217 WC6 | WC6 | A 217 | 0 | 0 | 0 | 0 | 1987-01-01 | 0 | 0 | 4 | 0 | 0 | 752 | -20 | 0 | 0 | 0 | Y
ASME B31.3 | P07135 | A 217 WC1 | WC1 | A 217 | 0 | 0 | 0 | 0 | 1987-01-01 | 0 | 0 | 3 | 0 | 0 | 752 | -20 | 0 | 0 | 0 | Y
ASME B31.3 | P07136 | A 225 B | B | A 225 | 0 | 0 | 0 | 0 | 1987-01-01 | 0 | 0 | 10A | 0 | 0 | 752 | -20 | 0 | 0 | 0 | Y
ASME B31.3 | P07137 | A 225 A | A | A 225 | 0 | 0 | 0 | 0 | 1987-01-01 | 0 | 0 | 10A | 0 | 0 | 752 | -20 | 0 | 0 | 0 | Y
ASME B31.3 | P07138 | A 234 WP22 | WP22 | A 234 | 0 | 0 | 0 | 0 | 1987-01-01 | 0 | 0 | 5 | 0 | 0 | 752 | -20 | 0 | 0 | 0 | Y
ASME B31.3 | P07139 | A 234 WPC | WPC | A 234 | 0 | 0 | 0 | 0 | 1987-01-01 | 0 | 0 | 1 | 0 | 0 | 752 | -20 | 0 | 0 | 0 | Y
ASME B31.3 | P07140 | A 234 WP11 | WP11 | A 234 | 0 | 0 | 0 | 0 | 1987-01-01 | 0 | 0 | 4 | 0 | 0 | 752 | -20 | 0 | 0 | 0 | Y
ASME B31.3 | P07141 | A 234 WP12 | WP12 | A 234 | 0 | 0 | 0 | 0 | 1987-01-01 | 0 | 0 | 4 | 0 | 0 | 752 | -20 | 0 | 0 | 0 | Y
ASME B31.3 | P07142 | A 234 WP5 | WP5 | A 234 | 0 | 0 | 0 | 0 | 1987-01-01 | 0 | 0 | 5 | 0 | 0 | 752 | -20 | 0 | 0 | 0 | Y
ASME B31.3 | P07143 | A 234 WPIIB | WPIIB | A 234 | 0 | 0 | 0 | 0 | 1987-01-01 | 0 | 0 | 4 | 0 | 0 | 752 | -20 | 0 | 0 | 0 | Y
ASME B31.3 | P07144 | A 234 WPB | WPB | A 234 | 0 | 0 | 0 | 0 | 1987-01-01 | 0 | 0 | 1 | 0 | 0 | 752 | -20 | 0 | 0 | 0 | Y
ASME B31.3 | P07145 | A 234 WP7 | WP7 | A 234 | 0 | 0 | 0 | 0 | 1987-01-01 | 0 | 0 | 5 | 0 | 0 | 752 | -20 | 0 | 0 | 0 | Y
ASME B31.3 | P07146 | A 234 WP12B | WP12B | A 234 | 0 | 0 | 0 | 0 | 1987-01-01 | 0 | 0 | 4 | 0 | 0 | 752 | -20 | 0 | 0 | 0 | Y
ASME B31.3 | P07147 | A 234 WP9 | WP9 | A 234 | 0 | 0 | 0 | 0 | 1987-01-01 | 0 | 0 | 5 | 0 | 0 | 752 | -20 | 0 | 0 | 0 | Y
ASME B31.3 | P07148 | A 234 WP1 | WP1 | A 234 | 0 | 0 | 0 | 0 | 1987-01-01 | 0 | 0 | 3 | 0 | 0 | 752 | -20 | 0 | 0 | 0 | Y
ASME B31.3 | P07149 | A 240 317 | 317 | A 240 | 0 | 0 | 0 | 0 | 1987-01-01 | 0 | 0 | 8 | 0 | 0 | 752 | -20 | 0 | 0 | 0 | Y
ASME B31.3 | P07150 | A 240 410 | 410 | A 240 | 0 | 0 | 0 | 0 | 1987-01-01 | 0 | 0 | 6 | 0 | 0 | 752 | -20 | 0 | 0 | 0 | Y
ASME B31.3 | P07151 | A 240 X8M | X8M | A 240 | 0 | 0 | 0 | 0 | 1987-01-01 | 0 | 0 | 0 | 0 | 0 | 752 | -20 | 0 | 0 | 0 | Y
ASME B31.3 | P07152 | A 240 430 | 430 | A 240 | 0 | 0 | 0 | 0 | 1987-01-01 | 0 | 0 | 7 | 0 | 0 | 752 | -20 | 0 | 0 | 0 | Y
ASME B31.3 | P07153 | A 240 410S | 410S | A 240 | 0 | 0 | 0 | 0 | 1987-01-01 | 0 | 0 | 7 | 0 | 0 | 752 | -20 | 0 | 0 | 0 | Y
ASME B31.3 | P07154 | A 240 348 | 348 | A 240 | 0 | 0 | 0 | 0 | 1987-01-01 | 0 | 0 | 8 | 0 | 0 | 752 | -20 | 0 | 0 | 0 | Y
ASME B31.3 | P07155 | A 240 347 | 347 | A 240 | 0 | 0 | 0 | 0 | 1987-01-01 | 0 | 0 | 8 | 0 | 0 | 752 | -20 | 0 | 0 | 0 | Y
ASME B31.3 | P07156 | A 240 321 | 321 | A 240 | 0 | 0 | 0 | 0 | 1987-01-01 | 0 | 0 | 8 | 0 | 0 | 752 | -20 | 0 | 0 | 0 | Y
ASME B31.3 | P07157 | A 240 317L | 317L | A 240 | 0 | 0 | 0 | 0 | 1987-01-01 | 0 | 0 | 8 | 0 | 0 | 752 | -20 | 0 | 0 | 0 | Y
ASME B31.3 | P07158 | A 240 304 | 304 | A 240 | 0 | 0 | 0 | 0 | 1987-01-01 | 0 | 0 | 8 | 0 | 0 | 752 | -20 | 0 | 0 | 0 | Y
ASME B31.3 | P07159 | A 240 302 | 302 | A 240 | 0 | 0 | 0 | 0 | 1987-01-01 | 0 | 0 | 8 | 0 | 0 | 752 | -20 | 0 | 0 | 0 | Y
ASME B31.3 | P07160 | A 240 429 | 429 | A 240 | 0 | 0 | 0 | 0 | 1987-01-01 | 0 | 0 | 6 | 0 | 0 | 752 | -20 | 0 | 0 | 0 | Y
ASME B31.3 | P07161 | A 240 310S | 310S | A 240 | 0 | 0 | 0 | 0 | 1987-01-01 | 0 | 0 | 8 | 0 | 0 | 752 | -20 | 0 | 0 | 0 | Y
ASME B31.3 | P07162 | A 240 316 | 316 | A 240 | 0 | 0 | 0 | 0 | 1987-01-01 | 0 | 0 | 8 | 0 | 0 | 752 | -20 | 0 | 0 | 0 | Y
ASME B31.3 | P07163 | A 240 309S | 309S | A 240 | 0 | 0 | 0 | 0 | 1987-01-01 | 0 | 0 | 8 | 0 | 0 | 752 | -20 | 0 | 0 | 0 | Y
ASME B31.3 | P07164 | A 240 305 | 305 | A 240 | 0 | 0 | 0 | 0 | 1987-01-01 | 0 | 0 | 8 | 0 | 0 | 752 | -20 | 0 | 0 | 0 | Y
ASME B31.3 | P07165 | A 240 405 | 405 | A 240 | 0 | 0 | 0 | 0 | 1987-01-01 | 0 | 0 | 7 | 0 | 0 | 752 | -20 | 0 | 0 | 0 | Y
ASME B31.3 | P07166 | A 240 304L | 304L | A 240 | 0 | 0 | 0 | 0 | 1987-01-01 | 0 | 0 | 8 | 0 | 0 | 752 | -20 | 0 | 0 | 0 | Y
ASME B31.3 | P07167 | A 240 316L | 316L | A 240 | 0 | 0 | 0 | 0 | 1987-01-01 | 0 | 0 | 8 | 0 | 0 | 752 | -20 | 0 | 0 | 0 | Y
ASME B31.3 | P07168 | A 268 TP329 | TP329 | A 268 | 0 | 0 | 0 | 0 | 1987-01-01 | 0 | 0 | 10E | 0 | 0 | 752 | -20 | 0 | 0 | 0 | Y
ASME B31.3 | P07169 | A 268 TP446 | TP446 | A 268 | 0 | 0 | 0 | 0 | 1987-01-01 | 0 | 0 | 10E | 0 | 0 | 752 | -20 | 0 | 0 | 0 | Y
ASME B31.3 | P07170 | A 268 TP443 | TP443 | A 268 | 0 | 0 | 0 | 0 | 1987-01-01 | 0 | 0 | 10 | 0 | 0 | 752 | -20 | 0 | 0 | 0 | Y
ASME B31.3 | P07171 | A 268 TP405 | TP405 | A 268 | 0 | 0 | 0 | 0 | 1987-01-01 | 0 | 0 | 7 | 0 | 0 | 752 | -20 | 0 | 0 | 0 | Y
ASME B31.3 | P07172 | A 105 | 0 | A 105 | 0 | 0 | 0 | 0 | 1987-01-01 | 0 | 0 | 1 | 0 | 0 | 752 | -20 | 0 | 0 | 0 | Y
ASME B31.3 | P07173 | A 106 C | C | A 106 | 0 | 0 | 0 | 0 | 1987-01-01 | 0 | 0 | 1 | 0 | 0 | 752 | -20 | 0 | 0 | 0 | Y
ASME B31.3 | P07174 | A 106 B | B | A 106 | 0 | 0 | 0 | 0 | 1987-01-01 | 0 | 0 | 1 | 0 | 0 | 752 | -20 | 0 | 0 | 0 | Y
ASME B31.3 | P07175 | A 106 A | A | A 106 | 0 | 0 | 0 | 0 | 1987-01-01 | 0 | 0 | 1 | 0 | 0 | 752 | -20 | 0 | 0 | 0 | Y
ASME B31.3 | P07176 | A 120 | 0 | A 120 | 0 | 0 | 0 | 0 | 1987-01-01 | 0 | 0 | 1 | 0 | 0 | 752 | -20 | 0 | 0 | 0 | Y
ASME B31.3 | P07177 | A 134 A 570 Gr50 | A 570 Gr50 | A 134 | 0 | 0 | 0 | 0 | 1987-01-01 | 0 | 0 | 1 | 0 | 0 | 752 | -20 | 0 | 0 | 0 | Y
ASME B31.3 | P07178 | A 134 A 283 GrD | A 283 GrD | A 134 | 0 | 0 | 0 | 0 | 1987-01-01 | 0 | 0 | 1 | 0 | 0 | 752 | -20 | 0 | 0 | 0 | Y
ASME B31.3 | P07179 | A 134 A 570 Gr45 | A 570 Gr45 | A 134 | 0 | 0 | 0 | 0 | 1987-01-01 | 0 | 0 | 1 | 0 | 0 | 752 | -20 | 0 | 0 | 0 | Y
ASME B31.3 | P07180 | A 134 A 285 GrC | A 285 GrC | A 134 | 0 | 0 | 0 | 0 | 1987-01-01 | 0 | 0 | 1 | 0 | 0 | 752 | -20 | 0 | 0 | 0 | Y
ASME B31.3 | P07181 | A 134 A 36 | A 36 | A 134 | 0 | 0 | 0 | 0 | 1987-01-01 | 0 | 0 | 1 | 0 | 0 | 752 | -20 | 0 | 0 | 0 | Y
ASME B31.3 | P07182 | A 134 A 570 Gr40 | A 570 Gr40 | A 134 | 0 | 0 | 0 | 0 | 1987-01-01 | 0 | 0 | 1 | 0 | 0 | 752 | -20 | 0 | 0 | 0 | Y
ASME B31.3 | P07183 | A 134 A 285 GrB | A 285 GrB | A 134 | 0 | 0 | 0 | 0 | 1987-01-01 | 0 | 0 | 1 | 0 | 0 | 752 | -20 | 0 | 0 | 0 | Y
ASME B31.3 | P07184 | A 134 A 570 Gr36 | A 570 Gr36 | A 134 | 0 | 0 | 0 | 0 | 1987-01-01 | 0 | 0 | 1 | 0 | 0 | 752 | -20 | 0 | 0 | 0 | Y
ASME B31.3 | P07185 | A 134 A 570 Gr33 | A 570 Gr33 | A 134 | 0 | 0 | 0 | 0 | 1987-01-01 | 0 | 0 | 1 | 0 | 0 | 752 | -20 | 0 | 0 | 0 | Y
ASME B31.3 | P07186 | A 134 A 283 GrB | A 283 GrB | A 134 | 0 | 0 | 0 | 0 | 1987-01-01 | 0 | 0 | 1 | 0 | 0 | 752 | -20 | 0 | 0 | 0 | Y
ASME B31.3 | P07187 | A 134 A 570 Gr30 | A 570 Gr30 | A 134 | 0 | 0 | 0 | 0 | 1987-01-01 | 0 | 0 | 1 | 0 | 0 | 752 | -20 | 0 | 0 | 0 | Y
ASME B31.3 | P07188 | A 134 A 285 GrA | A 285 GrA | A 134 | 0 | 0 | 0 | 0 | 1987-01-01 | 0 | 0 | 1 | 0 | 0 | 752 | -20 | 0 | 0 | 0 | Y
ASME B31.3 | P07189 | A 134 A 283 GrA | A 283 GrA | A 134 | 0 | 0 | 0 | 0 | 1987-01-01 | 0 | 0 | 1 | 0 | 0 | 752 | -20 | 0 | 0 | 0 | Y
ASME B31.3 | P07190 | A 135 B | B | A 135 | 0 | 0 | 0 | 0 | 1987-01-01 | 0 | 0 | 1 | 0 | 0 | 752 | -20 | 0 | 0 | 0 | Y
ASME B31.3 | P07191 | A 135 A | A | A 135 | 0 | 0 | 0 | 0 | 1987-01-01 | 0 | 0 | 1 | 0 | 0 | 752 | -20 | 0 | 0 | 0 | Y
ASME B31.3 | P07192 | A 139 E | E | A 139 | 0 | 0 | 0 | 0 | 1987-01-01 | 0 | 0 | 1 | 0 | 0 | 752 | -20 | 0 | 0 | 0 | Y
ASME B31.3 | P07193 | A 139 B | B | A 139 | 0 | 0 | 0 | 0 | 1987-01-01 | 0 | 0 | 1 | 0 | 0 | 752 | -20 | 0 | 0 | 0 | Y
ASME B31.3 | P07194 | A 139 C | C | A 139 | 0 | 0 | 0 | 0 | 1987-01-01 | 0 | 0 | 1 | 0 | 0 | 752 | -20 | 0 | 0 | 0 | Y
ASME B31.3 | P07195 | A 139 D | D | A 139 | 0 | 0 | 0 | 0 | 1987-01-01 | 0 | 0 | 1 | 0 | 0 | 752 | -20 | 0 | 0 | 0 | Y
ASME B31.3 | P07196 | A 139 A | A | A 139 | 0 | 0 | 0 | 0 | 1987-01-01 | 0 | 0 | 1 | 0 | 0 | 752 | -20 | 0 | 0 | 0 | Y
ASME B31.3 | P07197 | A 167 310 | 310 | A 167 | 0 | 0 | 0 | 0 | 1987-01-01 | 0 | 0 | 8 | 0 | 0 | 752 | -20 | 0 | 0 | 0 | Y
ASME B31.3 | P07198 | A 167 308 | 308 | A 167 | 0 | 0 | 0 | 0 | 1987-01-01 | 0 | 0 | 8 | 0 | 0 | 752 | -20 | 0 | 0 | 0 | Y
ASME B31.3 | P07199 | A 167 348 | 348 | A 167 | 0 | 0 | 0 | 0 | 1987-01-01 | 0 | 0 | 8 | 0 | 0 | 752 | -20 | 0 | 0 | 0 | Y
ASME B31.3 | P07200 | A 167 347 | 347 | A 167 | 0 | 0 | 0 | 0 | 1987-01-01 | 0 | 0 | 8 | 0 | 0 | 752 | -20 | 0 | 0 | 0 | Y
ASME B31.3 | P07201 | A 167 321 | 321 | A 167 | 0 | 0 | 0 | 0 | 1987-01-01 | 0 | 0 | 8 | 0 | 0 | 752 | -20 | 0 | 0 | 0 | Y
ASME B31.3 | P07202 | A 167 317L | 317L | A 167 | 0 | 0 | 0 | 0 | 1987-01-01 | 0 | 0 | 8 | 0 | 0 | 752 | -20 | 0 | 0 | 0 | Y
ASME B31.3 | P07203 | A 167 317 | 317 | A 167 | 0 | 0 | 0 | 0 | 1987-01-01 | 0 | 0 | 8 | 0 | 0 | 752 | -20 | 0 | 0 | 0 | Y
ASME B31.3 | P07204 | A 167 316 | 316 | A 167 | 0 | 0 | 0 | 0 | 1987-01-01 | 0 | 0 | 8 | 0 | 0 | 752 | -20 | 0 | 0 | 0 | Y
ASME B31.3 | P07205 | A 167 310S | 310S | A 167 | 0 | 0 | 0 | 0 | 1987-01-01 | 0 | 0 | 8 | 0 | 0 | 752 | -20 | 0 | 0 | 0 | Y
ASME B31.3 | P07206 | A 167 301 | 301 | A 167 | 0 | 0 | 0 | 0 | 1987-01-01 | 0 | 0 | 8 | 0 | 0 | 752 | -20 | 0 | 0 | 0 | Y
ASME B31.3 | P07207 | A 167 309 | 309 | A 167 | 0 | 0 | 0 | 0 | 1987-01-01 | 0 | 0 | 8 | 0 | 0 | 752 | -20 | 0 | 0 | 0 | Y
ASME B31.3 | P07208 | A 167 309S | 309S | A 167 | 0 | 0 | 0 | 0 | 1987-01-01 | 0 | 0 | 8 | 0 | 0 | 752 | -20 | 0 | 0 | 0 | Y
ASME B31.3 | P07209 | A 167 304 | 304 | A 167 | 0 | 0 | 0 | 0 | 1987-01-01 | 0 | 0 | 8 | 0 | 0 | 752 | -20 | 0 | 0 | 0 | Y
ASME B31.3 | P07210 | A 167 302B | 302B | A 167 | 0 | 0 | 0 | 0 | 1987-01-01 | 0 | 0 | 8 | 0 | 0 | 752 | -20 | 0 | 0 | 0 | Y
ASME B31.3 | P07211 | A 167 302 | 302 | A 167 | 0 | 0 | 0 | 0 | 1987-01-01 | 0 | 0 | 8 | 0 | 0 | 752 | -20 | 0 | 0 | 0 | Y
ASME B31.3 | P07212 | A 167 305 | 305 | A 167 | 0 | 0 | 0 | 0 | 1987-01-01 | 0 | 0 | 8 | 0 | 0 | 752 | -20 | 0 | 0 | 0 | Y
ASME B31.3 | P07213 | A 167 316L | 316L | A 167 | 0 | 0 | 0 | 0 | 1987-01-01 | 0 | 0 | 8 | 0 | 0 | 752 | -20 | 0 | 0 | 0 | Y
ASME B31.3 | P07214 | A 167 304L | 304L | A 167 | 0 | 0 | 0 | 0 | 1987-01-01 | 0 | 0 | 8 | 0 | 0 | 752 | -20 | 0 | 0 | 0 | Y
ASME B31.3 | P07215 | A 179 | 0 | A 179 | 0 | 0 | 0 | 0 | 1987-01-01 | 0 | 0 | 1 | 0 | 0 | 752 | -20 | 0 | 0 | 0 | Y
ASME B31.3 | P07216 | A 181 CL.70 | CL.70 | A 181 | 0 | 0 | 0 | 0 | 1987-01-01 | 0 | 0 | 1 | 0 | 0 | 752 | -20 | 0 | 0 | 0 | Y
ASME B31.3 | P07217 | A 181 CL.60 | CL.60 | A 181 | 0 | 0 | 0 | 0 | 1987-01-01 | 0 | 0 | 1 | 0 | 0 | 752 | -20 | 0 | 0 | 0 | Y
ASME B31.3 | P07218 | A 182 F6ACL4 | F6ACL4 | A 182 | 0 | 0 | 0 | 0 | 1987-01-01 | 0 | 0 | 0 | 0 | 0 | 752 | -20 | 0 | 0 | 0 | Y
ASME B31.3 | P07219 | A 182 F6ACL3 | F6ACL3 | A 182 | 0 | 0 | 0 | 0 | 1987-01-01 | 0 | 0 | 0 | 0 | 0 | 752 | -20 | 0 | 0 | 0 | Y
ASME B31.3 | P07220 | A 182 F5A | F5A | A 182 | 0 | 0 | 0 | 0 | 1987-01-01 | 0 | 0 | 5 | 0 | 0 | 752 | -20 | 0 | 0 | 0 | Y
ASME B31.3 | P07221 | A 182 F6ACL2 | F6ACL2 | A 182 | 0 | 0 | 0 | 0 | 1987-01-01 | 0 | 0 | 0 | 0 | 0 | 752 | -20 | 0 | 0 | 0 | Y
ASME B31.3 | P07222 | A 182 F9 | F9 | A 182 | 0 | 0 | 0 | 0 | 1987-01-01 | 0 | 0 | 5 | 0 | 0 | 752 | -20 | 0 | 0 | 0 | Y
ASME B31.3 | P07223 | A 182 F22 | F22 | A 182 | 0 | 0 | 0 | 0 | 1987-01-01 | 0 | 0 | 5 | 0 | 0 | 752 | -20 | 0 | 0 | 0 | Y
ASME B31.3 | P07224 | A 182 F21 | F21 | A 182 | 0 | 0 | 0 | 0 | 1987-01-01 | 0 | 0 | 5 | 0 | 0 | 752 | -20 | 0 | 0 | 0 | Y
ASME B31.3 | P07225 | A 182 F6ACL1 | F6ACL1 | A 182 | 0 | 0 | 0 | 0 | 1987-01-01 | 0 | 0 | 6 | 0 | 0 | 752 | -20 | 0 | 0 | 0 | Y
ASME B31.3 | P07226 | A 182 F5 | F5 | A 182 | 0 | 0 | 0 | 0 | 1987-01-01 | 0 | 0 | 5 | 0 | 0 | 752 | -20 | 0 | 0 | 0 | Y
ASME B31.3 | P07227 | A 182 F7 | F7 | A 182 | 0 | 0 | 0 | 0 | 1987-01-01 | 0 | 0 | 5 | 0 | 0 | 752 | -20 | 0 | 0 | 0 | Y
ASME B31.3 | P07228 | A 182 F2 | F2 | A 182 | 0 | 0 | 0 | 0 | 1987-01-01 | 0 | 0 | 3 | 0 | 0 | 752 | -20 | 0 | 0 | 0 | Y
ASME B31.3 | P07229 | A 182 F11 | F11 | A 182 | 0 | 0 | 0 | 0 | 1987-01-01 | 0 | 0 | 4 | 0 | 0 | 752 | -20 | 0 | 0 | 0 | Y
ASME B31.3 | P07230 | A 182 F1 | F1 | A 182 | 0 | 0 | 0 | 0 | 1987-01-01 | 0 | 0 | 3 | 0 | 0 | 752 | -20 | 0 | 0 | 0 | Y
ASME B31.3 | P07231 | A 182 F12 | F12 | A 182 | 0 | 0 | 0 | 0 | 1987-01-01 | 0 | 0 | 4 | 0 | 0 | 752 | -20 | 0 | 0 | 0 | Y
ASME B31.3 | P07232 | A 182 F304 | F304 | A 182 | 0 | 0 | 0 | 0 | 1987-01-01 | 0 | 0 | 8 | 0 | 0 | 752 | -20 | 0 | 0 | 0 | Y
ASME B31.3 | P07233 | A 182 F347 | F347 | A 182 | 0 | 0 | 0 | 0 | 1987-01-01 | 0 | 0 | 8 | 0 | 0 | 752 | -20 | 0 | 0 | 0 | Y
ASME B31.3 | P07234 | A 182 F348H | F348H | A 182 | 0 | 0 | 0 | 0 | 1987-01-01 | 0 | 0 | 8 | 0 | 0 | 752 | -20 | 0 | 0 | 0 | Y
ASME B31.3 | P07235 | A 182 F348 | F348 | A 182 | 0 | 0 | 0 | 0 | 1987-01-01 | 0 | 0 | 8 | 0 | 0 | 752 | -20 | 0 | 0 | 0 | Y
ASME B31.3 | P07236 | A 182 F347H | F347H | A 182 | 0 | 0 | 0 | 0 | 1987-01-01 | 0 | 0 | 8 | 0 | 0 | 752 | -20 | 0 | 0 | 0 | Y
ASME B31.3 | P07237 | A 182 F321 | F321 | A 182 | 0 | 0 | 0 | 0 | 1987-01-01 | 0 | 0 | 8 | 0 | 0 | 752 | -20 | 0 | 0 | 0 | Y
ASME B31.3 | P07238 | A 182 F316 | F316 | A 182 | 0 | 0 | 0 | 0 | 1987-01-01 | 0 | 0 | 8 | 0 | 0 | 752 | -20 | 0 | 0 | 0 | Y
ASME B31.3 | P07239 | A 182 F316H | F316H | A 182 | 0 | 0 | 0 | 0 | 1987-01-01 | 0 | 0 | 8 | 0 | 0 | 752 | -20 | 0 | 0 | 0 | Y
ASME B31.3 | P07240 | A 182 F321H | F321H | A 182 | 0 | 0 | 0 | 0 | 1987-01-01 | 0 | 0 | 8 | 0 | 0 | 752 | -20 | 0 | 0 | 0 | Y
ASME B31.3 | P07241 | A 182 F310 | F310 | A 182 | 0 | 0 | 0 | 0 | 1987-01-01 | 0 | 0 | 8 | 0 | 0 | 752 | -20 | 0 | 0 | 0 | Y
ASME B31.3 | P07242 | A 182 F304H | F304H | A 182 | 0 | 0 | 0 | 0 | 1987-01-01 | 0 | 0 | 8 | 0 | 0 | 752 | -20 | 0 | 0 | 0 | Y
ASME B31.3 | P07243 | A 182 F12B | F12B | A 182 | 0 | 0 | 0 | 0 | 1987-01-01 | 0 | 0 | 4 | 0 | 0 | 752 | -20 | 0 | 0 | 0 | Y
ASME B31.3 | P07244 | A 182 F10 | F10 | A 182 | 0 | 0 | 0 | 0 | 1987-01-01 | 0 | 0 | 8 | 0 | 0 | 752 | -20 | 0 | 0 | 0 | Y
ASME B31.3 | P07245 | A 182 F316L | F316L | A 182 | 0 | 0 | 0 | 0 | 1987-01-01 | 0 | 0 | 8 | 0 | 0 | 752 | -20 | 0 | 0 | 0 | Y
ASME B31.3 | P07246 | A 182 F304L | F304L | A 182 | 0 | 0 | 0 | 0 | 1987-01-01 | 0 | 0 | 8 | 0 | 0 | 752 | -20 | 0 | 0 | 0 | Y
ASME B31.3 | P07247 | A 182 F22A | F22A | A 182 | 0 | 0 | 0 | 0 | 1987-01-01 | 0 | 0 | 0 | 0 | 0 | 752 | -20 | 0 | 0 | 0 | Y
ASME B31.3 | P07248 | A 182 F6B | F6B | A 182 | 0 | 0 | 0 | 0 | 1987-01-01 | 0 | 0 | 0 | 0 | 0 | 752 | -20 | 0 | 0 | 0 | Y
ASME B31.3 | P07249 | A 182 F11B | F11B | A 182 | 0 | 0 | 0 | 0 | 1987-01-01 | 0 | 0 | 4 | 0 | 0 | 752 | -20 | 0 | 0 | 0 | Y
ASME B31.3 | P07250 | A 202 B | B | A 202 | 0 | 0 | 0 | 0 | 1987-01-01 | 0 | 0 | 4 | 0 | 0 | 752 | -20 | 0 | 0 | 0 | Y
ASME B31.3 | P07251 | A 202 A | A | A 202 | 0 | 0 | 0 | 0 | 1987-01-01 | 0 | 0 | 4 | 0 | 0 | 752 | -20 | 0 | 0 | 0 | Y
ASME B31.3 | P07252 | A 203 B | B | A 203 | 0 | 0 | 0 | 0 | 1987-01-01 | 0 | 0 | 9A | 0 | 0 | 752 | -20 | 0 | 0 | 0 | Y
ASME B31.3 | P07253 | A 203 E | E | A 203 | 0 | 0 | 0 | 0 | 1987-01-01 | 0 | 0 | 9B | 0 | 0 | 752 | -20 | 0 | 0 | 0 | Y
ASME B31.3 | P07254 | A 203 A | A | A 203 | 0 | 0 | 0 | 0 | 1987-01-01 | 0 | 0 | 9A | 0 | 0 | 752 | -20 | 0 | 0 | 0 | Y
ASME B31.3 | P07255 | A 203 D | D | A 203 | 0 | 0 | 0 | 0 | 1987-01-01 | 0 | 0 | 9B | 0 | 0 | 752 | -20 | 0 | 0 | 0 | Y
ASME B31.3 | P07256 | A 204 C | C | A 204 | 0 | 0 | 0 | 0 | 1987-01-01 | 0 | 0 | 3 | 0 | 0 | 752 | -20 | 0 | 0 | 0 | Y
ASME B31.3 | P07257 | A 204 B | B | A 204 | 0 | 0 | 0 | 0 | 1987-01-01 | 0 | 0 | 3 | 0 | 0 | 752 | -20 | 0 | 0 | 0 | Y
ASME B31.3 | P07258 | A 204 A | A | A 204 | 0 | 0 | 0 | 0 | 1987-01-01 | 0 | 0 | 3 | 0 | 0 | 752 | -20 | 0 | 0 | 0 | Y
ASME B31.3 | P07259 | A 211 | 0 | A 211 | 0 | 0 | 0 | 0 | 1987-01-01 | 0 | 0 | 1 | 0 | 0 | 752 | -20 | 0 | 0 | 0 | Y
ASME B31.3 | P07260 | A 216 WCB | WCB | A 216 | 0 | 0 | 0 | 0 | 1987-01-01 | 0 | 0 | 1 | 0 | 0 | 752 | -20 | 0 | 0 | 0 | Y
ASME B31.3 | P07261 | A 216 WCC | WCC | A 216 | 0 | 0 | 0 | 0 | 1987-01-01 | 0 | 0 | 1 | 0 | 0 | 752 | -20 | 0 | 0 | 0 | Y
ASME B31.3 | P07262 | A 216 WCA | WCA | A 216 | 0 | 0 | 0 | 0 | 1987-01-01 | 0 | 0 | 1 | 0 | 0 | 752 | -20 | 0 | 0 | 0 | Y
ASME B31.3 | P07263 | A 217 C12 | C12 | A 217 | 0 | 0 | 0 | 0 | 1987-01-01 | 0 | 0 | 5 | 0 | 0 | 752 | -20 | 0 | 0 | 0 | Y
ASME B31.3 | P07264 | A 268 TP430T | TP430T | A 268 | 0 | 0 | 0 | 0 | 1987-01-01 | 0 | 0 | 7 | 0 | 0 | 752 | -20 | 0 | 0 | 0 | Y
ASME B31.3 | P07265 | A 268 TP430 | TP430 | A 268 | 0 | 0 | 0 | 0 | 1987-01-01 | 0 | 0 | 7 | 0 | 0 | 752 | -20 | 0 | 0 | 0 | Y
ASME B31.3 | P07266 | A 268 TP410 | TP410 | A 268 | 0 | 0 | 0 | 0 | 1987-01-01 | 0 | 0 | 6 | 0 | 0 | 752 | -20 | 0 | 0 | 0 | Y
ASME B31.3 | P07267 | A 268 TP409 | TP409 | A 268 | 0 | 0 | 0 | 0 | 1987-01-01 | 0 | 0 | 6 | 0 | 0 | 752 | -20 | 0 | 0 | 0 | Y
ASME B31.3 | P07268 | A 269 TP316 | TP316 | A 269 | 0 | 0 | 0 | 0 | 1987-01-01 | 0 | 0 | 8 | 0 | 0 | 752 | -20 | 0 | 0 | 0 | Y
ASME B31.3 | P07269 | A 269 TP304 | TP304 | A 269 | 0 | 0 | 0 | 0 | 1987-01-01 | 0 | 0 | 8 | 0 | 0 | 752 | -20 | 0 | 0 | 0 | Y
ASME B31.3 | P07270 | A 269 TP304L | TP304L | A 269 | 0 | 0 | 0 | 0 | 1987-01-01 | 0 | 0 | 8 | 0 | 0 | 752 | -20 | 0 | 0 | 0 | Y
ASME B31.3 | P07271 | A 269 TP316L | TP316L | A 269 | 0 | 0 | 0 | 0 | 1987-01-01 | 0 | 0 | 8 | 0 | 0 | 752 | -20 | 0 | 0 | 0 | Y
ASME B31.3 | P07272 | A 283 D | D | A 283 | 0 | 0 | 0 | 0 | 1987-01-01 | 0 | 0 | 1 | 0 | 0 | 752 | -20 | 0 | 0 | 0 | Y
ASME B31.3 | P07273 | A 283 C | C | A 283 | 0 | 0 | 0 | 0 | 1987-01-01 | 0 | 0 | 1 | 0 | 0 | 752 | -20 | 0 | 0 | 0 | Y
ASME B31.3 | P07274 | A 283 B | B | A 283 | 0 | 0 | 0 | 0 | 1987-01-01 | 0 | 0 | 1 | 0 | 0 | 752 | -20 | 0 | 0 | 0 | Y
ASME B31.3 | P07275 | A 283 A | A | A 283 | 0 | 0 | 0 | 0 | 1987-01-01 | 0 | 0 | 1 | 0 | 0 | 752 | -20 | 0 | 0 | 0 | Y
ASME B31.3 | P07276 | A 285 C | C | A 285 | 0 | 0 | 0 | 0 | 1987-01-01 | 0 | 0 | 1 | 0 | 0 | 752 | -20 | 0 | 0 | 0 | Y
ASME B31.3 | P07277 | A 285 B | B | A 285 | 0 | 0 | 0 | 0 | 1987-01-01 | 0 | 0 | 1 | 0 | 0 | 752 | -20 | 0 | 0 | 0 | Y
ASME B31.3 | P07278 | A 285 A | A | A 285 | 0 | 0 | 0 | 0 | 1987-01-01 | 0 | 0 | 1 | 0 | 0 | 752 | -20 | 0 | 0 | 0 | Y
ASME B31.3 | P07279 | A 299 A 671 | A 671 | A 299 | 0 | 0 | 0 | > 1 THK | 1987-01-01 | 0 | 0 | 1 | 0 | 0 | 752 | -20 | 0 | 0 | 0 | Y
ASME B31.3 | P07280 | A 299 A 671 | A 671 | A 299 | 0 | 0 | 0 | <= 1 THK | 1987-01-01 | 0 | 0 | 1 | 0 | 0 | 752 | -20 | 0 | 0 | 0 | Y
ASME B31.3 | P07281 | A 302 D | D | A 302 | 0 | 0 | 0 | 0 | 1987-01-01 | 0 | 0 | 3 | 0 | 0 | 752 | -20 | 0 | 0 | 0 | Y
ASME B31.3 | P07282 | A 302 B | B | A 302 | 0 | 0 | 0 | 0 | 1987-01-01 | 0 | 0 | 3 | 0 | 0 | 752 | -20 | 0 | 0 | 0 | Y
ASME B31.3 | P07283 | A 302 C | C | A 302 | 0 | 0 | 0 | 0 | 1987-01-01 | 0 | 0 | 3 | 0 | 0 | 752 | -20 | 0 | 0 | 0 | Y
ASME B31.3 | P07284 | A 302 A | A | A 302 | 0 | 0 | 0 | 0 | 1987-01-01 | 0 | 0 | 3 | 0 | 0 | 752 | -20 | 0 | 0 | 0 | Y
ASME B31.3 | P07285 | A 312 TP317 | TP317 | A 312 | 0 | 0 | 0 | 0 | 1987-01-01 | 0 | 0 | 8 | 0 | 0 | 752 | -20 | 0 | 0 | 0 | Y
ASME B31.3 | P07286 | A 312 TP348H | TP348H | A 312 | 0 | 0 | 0 | 0 | 1987-01-01 | 0 | 0 | 8 | 0 | 0 | 752 | -20 | 0 | 0 | 0 | Y
ASME B31.3 | P07287 | A 312 TP348 | TP348 | A 312 | 0 | 0 | 0 | 0 | 1987-01-01 | 0 | 0 | 8 | 0 | 0 | 752 | -20 | 0 | 0 | 0 | Y
ASME B31.3 | P07288 | A 312 TP347H | TP347H | A 312 | 0 | 0 | 0 | 0 | 1987-01-01 | 0 | 0 | 8 | 0 | 0 | 752 | -20 | 0 | 0 | 0 | Y
ASME B31.3 | P07289 | A 312 TP347 | TP347 | A 312 | 0 | 0 | 0 | 0 | 1987-01-01 | 0 | 0 | 8 | 0 | 0 | 752 | -20 | 0 | 0 | 0 | Y
ASME B31.3 | P07290 | A 312 TP321H | TP321H | A 312 | 0 | 0 | 0 | 0 | 1987-01-01 | 0 | 0 | 8 | 0 | 0 | 752 | -20 | 0 | 0 | 0 | Y
ASME B31.3 | P07291 | A 312 TP321 | TP321 | A 312 | 0 | 0 | 0 | 0 | 1987-01-01 | 0 | 0 | 8 | 0 | 0 | 752 | -20 | 0 | 0 | 0 | Y
ASME B31.3 | P07292 | A 312 TP316 | TP316 | A 312 | 0 | 0 | 0 | 0 | 1987-01-01 | 0 | 0 | 8 | 0 | 0 | 752 | -20 | 0 | 0 | 0 | Y
ASME B31.3 | P07293 | A 312 TP310 | TP310 | A 312 | 0 | 0 | 0 | 0 | 1987-01-01 | 0 | 0 | 8 | 0 | 0 | 752 | -20 | 0 | 0 | 0 | Y
ASME B31.3 | P07294 | A 312 TP309 | TP309 | A 312 | 0 | 0 | 0 | 0 | 1987-01-01 | 0 | 0 | 8 | 0 | 0 | 752 | -20 | 0 | 0 | 0 | Y
ASME B31.3 | P07295 | A 312 TP304H | TP304H | A 312 | 0 | 0 | 0 | 0 | 1987-01-01 | 0 | 0 | 8 | 0 | 0 | 752 | -20 | 0 | 0 | 0 | Y
ASME B31.3 | P07296 | A 312 TP304 | TP304 | A 312 | 0 | 0 | 0 | 0 | 1987-01-01 | 0 | 0 | 8 | 0 | 0 | 752 | -20 | 0 | 0 | 0 | Y
ASME B31.3 | P07297 | A 312 TP316H | TP316H | A 312 | 0 | 0 | 0 | 0 | 1987-01-01 | 0 | 0 | 8 | 0 | 0 | 752 | -20 | 0 | 0 | 0 | Y
ASME B31.3 | P07298 | A 312 TP316L | TP316L | A 312 | 0 | 0 | 0 | 0 | 1987-01-01 | 0 | 0 | 8 | 0 | 0 | 752 | -20 | 0 | 0 | 0 | Y
ASME B31.3 | P07299 | A 312 TP304L | TP304L | A 312 | 0 | 0 | 0 | 0 | 1987-01-01 | 0 | 0 | 8 | 0 | 0 | 752 | -20 | 0 | 0 | 0 | Y
ASME B31.3 | P07300 | A 333 8 | 8 | A 333 | 0 | 0 | 0 | 0 | 1987-01-01 | 0 | 0 | 11A | 0 | 0 | 752 | -20 | 0 | 0 | 0 | Y
ASME B31.3 | P07301 | A 333 3 | 3 | A 333 | 0 | 0 | 0 | 0 | 1987-01-01 | 0 | 0 | 9B | 0 | 0 | 752 | -20 | 0 | 0 | 0 | Y
ASME B31.3 | P07302 | A 333 7 | 7 | A 333 | 0 | 0 | 0 | 0 | 1987-01-01 | 0 | 0 | 9A | 0 | 0 | 752 | -20 | 0 | 0 | 0 | Y
ASME B31.3 | P07303 | A 333 9 | 9 | A 333 | 0 | 0 | 0 | 0 | 1987-01-01 | 0 | 0 | 9A | 0 | 0 | 752 | -20 | 0 | 0 | 0 | Y
ASME B31.3 | P07304 | A 333 4 | 4 | A 333 | 0 | 0 | 0 | 0 | 1987-01-01 | 0 | 0 | 4 | 0 | 0 | 752 | -20 | 0 | 0 | 0 | Y
ASME B31.3 | P07305 | A 333 6 | 6 | A 333 | 0 | 0 | 0 | 0 | 1987-01-01 | 0 | 0 | 1 | 0 | 0 | 752 | -20 | 0 | 0 | 0 | Y
ASME B31.3 | P07306 | A 333 1 | 1 | A 333 | 0 | 0 | 0 | 0 | 1987-01-01 | 0 | 0 | 1 | 0 | 0 | 752 | -20 | 0 | 0 | 0 | Y
ASME B31.3 | P07307 | A 334 8 | 8 | A 334 | 0 | 0 | 0 | 0 | 1987-01-01 | 0 | 0 | 11A | 0 | 0 | 752 | -20 | 0 | 0 | 0 | Y
ASME B31.3 | P07308 | A 334 3 | 3 | A 334 | 0 | 0 | 0 | 0 | 1987-01-01 | 0 | 0 | 9B | 0 | 0 | 752 | -20 | 0 | 0 | 0 | Y
ASME B31.3 | P07309 | A 334 7 | 7 | A 334 | 0 | 0 | 0 | 0 | 1987-01-01 | 0 | 0 | 9A | 0 | 0 | 752 | -20 | 0 | 0 | 0 | Y
ASME B31.3 | P07310 | A 334 9 | 9 | A 334 | 0 | 0 | 0 | 0 | 1987-01-01 | 0 | 0 | 9A | 0 | 0 | 752 | -20 | 0 | 0 | 0 | Y
ASME B31.3 | P07311 | A 334 B | B | A 334 | 0 | 0 | 0 | 0 | 1987-01-01 | 0 | 0 | 1 | 0 | 0 | 752 | -20 | 0 | 0 | 0 | Y
ASME B31.3 | P07312 | A 334 1 | 1 | A 334 | 0 | 0 | 0 | 0 | 1987-01-01 | 0 | 0 | 1 | 0 | 0 | 752 | -20 | 0 | 0 | 0 | Y
ASME B31.3 | P07313 | A 335 P5 | P5 | A 335 | 0 | 0 | 0 | 0 | 1987-01-01 | 0 | 0 | 5 | 0 | 0 | 752 | -20 | 0 | 0 | 0 | Y
ASME B31.3 | P07314 | A 335 P21 | P21 | A 335 | 0 | 0 | 0 | 0 | 1987-01-01 | 0 | 0 | 5 | 0 | 0 | 752 | -20 | 0 | 0 | 0 | Y
ASME B31.3 | P07315 | A 335 P11 | P11 | A 335 | 0 | 0 | 0 | 0 | 1987-01-01 | 0 | 0 | 4 | 0 | 0 | 752 | -20 | 0 | 0 | 0 | Y
ASME B31.3 | P07316 | A 335 P12 | P12 | A 335 | 0 | 0 | 0 | 0 | 1987-01-01 | 0 | 0 | 4 | 0 | 0 | 752 | -20 | 0 | 0 | 0 | Y
ASME B31.3 | P07317 | A 335 P7 | P7 | A 335 | 0 | 0 | 0 | 0 | 1987-01-01 | 0 | 0 | 5 | 0 | 0 | 752 | -20 | 0 | 0 | 0 | Y
ASME B31.3 | P07318 | A 335 P5B | P5B | A 335 | 0 | 0 | 0 | 0 | 1987-01-01 | 0 | 0 | 5 | 0 | 0 | 752 | -20 | 0 | 0 | 0 | Y
ASME B31.3 | P07319 | A 335 P9 | P9 | A 335 | 0 | 0 | 0 | 0 | 1987-01-01 | 0 | 0 | 5 | 0 | 0 | 752 | -20 | 0 | 0 | 0 | Y
ASME B31.3 | P07320 | A 335 P22 | P22 | A 335 | 0 | 0 | 0 | 0 | 1987-01-01 | 0 | 0 | 5 | 0 | 0 | 752 | -20 | 0 | 0 | 0 | Y
ASME B31.3 | P07321 | A 335 P5C | P5C | A 335 | 0 | 0 | 0 | 0 | 1987-01-01 | 0 | 0 | 5 | 0 | 0 | 752 | -20 | 0 | 0 | 0 | Y
ASME B31.3 | P07322 | A 335 P15 | P15 | A 335 | 0 | 0 | 0 | 0 | 1987-01-01 | 0 | 0 | 3 | 0 | 0 | 752 | -20 | 0 | 0 | 0 | Y
ASME B31.3 | P07323 | A 335 P1 | P1 | A 335 | 0 | 0 | 0 | 0 | 1987-01-01 | 0 | 0 | 3 | 0 | 0 | 752 | -20 | 0 | 0 | 0 | Y
ASME B31.3 | P07324 | A 335 P2 | P2 | A 335 | 0 | 0 | 0 | 0 | 1987-01-01 | 0 | 0 | 3 | 0 | 0 | 752 | -20 | 0 | 0 | 0 | Y
ASME B31.3 | P07325 | A 350 LF-2 | LF-2 | A 350 | 0 | 0 | 0 | 0 | 1987-01-01 | 0 | 0 | 1 | 0 | 0 | 752 | -20 | 0 | 0 | 0 | Y
ASME B31.3 | P07326 | A 350 LF3 | LF3 | A 350 | 0 | 0 | 0 | 0 | 1987-01-01 | 0 | 0 | 9B | 0 | 0 | 752 | -20 | 0 | 0 | 0 | Y
ASME B31.3 | P07327 | A 350 LF1 | LF1 | A 350 | 0 | 0 | 0 | 0 | 1987-01-01 | 0 | 0 | 1 | 0 | 0 | 752 | -20 | 0 | 0 | 0 | Y
ASME B31.3 | P07328 | A 351 CF3A | CF3A | A 351 | 0 | 0 | 0 | 0 | 1987-01-01 | 0 | 0 | 8 | 0 | 0 | 752 | -20 | 0 | 0 | 0 | Y
ASME B31.3 | P07329 | A 351 CF8A | CF8A | A 351 | 0 | 0 | 0 | 0 | 1987-01-01 | 0 | 0 | 8 | 0 | 0 | 752 | -20 | 0 | 0 | 0 | Y
ASME B31.3 | P07330 | A 351 HK30 | HK30 | A 351 | 0 | 0 | 0 | 0 | 1987-01-01 | 0 | 0 | 8 | 0 | 0 | 752 | -20 | 0 | 0 | 0 | Y
ASME B31.3 | P07331 | A 351 HK40 | HK40 | A 351 | 0 | 0 | 0 | 0 | 1987-01-01 | 0 | 0 | 8 | 0 | 0 | 752 | -20 | 0 | 0 | 0 | Y
ASME B31.3 | P07332 | A 351 CH10 | CH10 | A 351 | 0 | 0 | 0 | 0 | 1987-01-01 | 0 | 0 | 8 | 0 | 0 | 752 | -20 | 0 | 0 | 0 | Y
ASME B31.3 | P07333 | A 351 CH20 | CH20 | A 351 | 0 | 0 | 0 | 0 | 1987-01-01 | 0 | 0 | 8 | 0 | 0 | 752 | -20 | 0 | 0 | 0 | Y
ASME B31.3 | P07334 | A 351 CF8M | CF8M | A 351 | 0 | 0 | 0 | 0 | 1987-01-01 | 0 | 0 | 8 | 0 | 0 | 752 | -20 | 0 | 0 | 0 | Y
ASME B31.3 | P07335 | A 351 CF8 | CF8 | A 351 | 0 | 0 | 0 | 0 | 1987-01-01 | 0 | 0 | 8 | 0 | 0 | 752 | -20 | 0 | 0 | 0 | Y
ASME B31.3 | P07336 | A 351 CF3M | CF3M | A 351 | 0 | 0 | 0 | 0 | 1987-01-01 | 0 | 0 | 8 | 0 | 0 | 752 | -20 | 0 | 0 | 0 | Y
ASME B31.3 | P07337 | A 351 CF3 | CF3 | A 351 | 0 | 0 | 0 | 0 | 1987-01-01 | 0 | 0 | 8 | 0 | 0 | 752 | -20 | 0 | 0 | 0 | Y
ASME B31.3 | P07338 | A 351 CF10MC | CF10MC | A 351 | 0 | 0 | 0 | 0 | 1987-01-01 | 0 | 0 | 8 | 0 | 0 | 752 | -20 | 0 | 0 | 0 | Y
ASME B31.3 | P07339 | A 351 CF8C | CF8C | A 351 | 0 | 0 | 0 | 0 | 1987-01-01 | 0 | 0 | 8 | 0 | 0 | 752 | -20 | 0 | 0 | 0 | Y
ASME B31.3 | P07340 | A 351 HT30 | HT30 | A 351 | 0 | 0 | 0 | 0 | 1987-01-01 | 0 | 0 | 8 | 0 | 0 | 752 | -20 | 0 | 0 | 0 | Y
ASME B31.3 | P07341 | A 351 CK20 | CK20 | A 351 | 0 | 0 | 0 | 0 | 1987-01-01 | 0 | 0 | 8 | 0 | 0 | 752 | -20 | 0 | 0 | 0 | Y
ASME B31.3 | P07342 | A 351 CH8 | CH8 | A 351 | 0 | 0 | 0 | 0 | 1987-01-01 | 0 | 0 | 8 | 0 | 0 | 752 | -20 | 0 | 0 | 0 | Y
ASME B31.3 | P07343 | A 351 CN7M | CN7M | A 351 | 0 | 0 | 0 | 0 | 1987-01-01 | 0 | 0 | 8 | 0 | 0 | 752 | -20 | 0 | 0 | 0 | Y
ASME B31.3 | P07344 | A 352 LC3 | LC3 | A 352 | 0 | 0 | 0 | 0 | 1987-01-01 | 0 | 0 | 9B | 0 | 0 | 752 | -20 | 0 | 0 | 0 | Y
ASME B31.3 | P07345 | A 352 LC2 | LC2 | A 352 | 0 | 0 | 0 | 0 | 1987-01-01 | 0 | 0 | 9A | 0 | 0 | 752 | -20 | 0 | 0 | 0 | Y
ASME B31.3 | P07346 | A 352 LCB | LCB | A 352 | 0 | 0 | 0 | 0 | 1987-01-01 | 0 | 0 | 1 | 0 | 0 | 752 | -20 | 0 | 0 | 0 | Y
ASME B31.3 | P07347 | A 352 LC1 | LC1 | A 352 | 0 | 0 | 0 | 0 | 1987-01-01 | 0 | 0 | 3 | 0 | 0 | 752 | -20 | 0 | 0 | 0 | Y
ASME B31.3 | P07348 | A 353 TYPE I | TYPE I | A 353 | 0 | 0 | 0 | 0 | 1987-01-01 | 0 | 0 | 11A | 0 | 0 | 752 | -20 | 0 | 0 | 0 | Y
ASME B31.3 | P07349 | A 358 310S | 310S | A 358 | 0 | 0 | 0 | 0 | 1987-01-01 | 0 | 0 | 8 | 0 | 0 | 752 | -20 | 0 | 0 | 0 | Y
ASME B31.3 | P07350 | A 358 321 | 321 | A 358 | 0 | 0 | 0 | 0 | 1987-01-01 | 0 | 0 | 8 | 0 | 0 | 752 | -20 | 0 | 0 | 0 | Y
ASME B31.3 | P07351 | A 358 348 | 348 | A 358 | 0 | 0 | 0 | 0 | 1987-01-01 | 0 | 0 | 8 | 0 | 0 | 752 | -20 | 0 | 0 | 0 | Y
ASME B31.3 | P07352 | A 358 316 | 316 | A 358 | 0 | 0 | 0 | 0 | 1987-01-01 | 0 | 0 | 8 | 0 | 0 | 752 | -20 | 0 | 0 | 0 | Y
ASME B31.3 | P07353 | A 358 347 | 347 | A 358 | 0 | 0 | 0 | 0 | 1987-01-01 | 0 | 0 | 8 | 0 | 0 | 752 | -20 | 0 | 0 | 0 | Y
ASME B31.3 | P07354 | A 358 304 | 304 | A 358 | 0 | 0 | 0 | 0 | 1987-01-01 | 0 | 0 | 8 | 0 | 0 | 752 | -20 | 0 | 0 | 0 | Y
ASME B31.3 | P07355 | A 358 309S | 309S | A 358 | 0 | 0 | 0 | 0 | 1987-01-01 | 0 | 0 | 8 | 0 | 0 | 752 | -20 | 0 | 0 | 0 | Y
ASME B31.3 | P07356 | A 358 304L | 304L | A 358 | 0 | 0 | 0 | 0 | 1987-01-01 | 0 | 0 | 8 | 0 | 0 | 752 | -20 | 0 | 0 | 0 | Y
ASME B31.3 | P07357 | A 358 316L | 316L | A 358 | 0 | 0 | 0 | 0 | 1987-01-01 | 0 | 0 | 8 | 0 | 0 | 752 | -20 | 0 | 0 | 0 | Y
ASME B31.3 | P07358 | A 36 | 0 | A 36 | 0 | 0 | 0 | 0 | 1987-01-01 | 0 | 0 | 1 | 0 | 0 | 752 | -20 | 0 | 0 | 0 | Y
ASME B31.3 | P07359 | A 369 FP9 | FP9 | A 369 | 0 | 0 | 0 | 0 | 1987-01-01 | 0 | 0 | 5 | 0 | 0 | 752 | -20 | 0 | 0 | 0 | Y
ASME B31.3 | P07360 | A 369 FPB | FPB | A 369 | 0 | 0 | 0 | 0 | 1987-01-01 | 0 | 0 | 1 | 0 | 0 | 752 | -20 | 0 | 0 | 0 | Y
ASME B31.3 | P07361 | A 369 FP12 | FP12 | A 369 | 0 | 0 | 0 | 0 | 1987-01-01 | 0 | 0 | 4 | 0 | 0 | 752 | -20 | 0 | 0 | 0 | Y
ASME B31.3 | P07362 | A 369 FP7 | FP7 | A 369 | 0 | 0 | 0 | 0 | 1987-01-01 | 0 | 0 | 5 | 0 | 0 | 752 | -20 | 0 | 0 | 0 | Y
ASME B31.3 | P07363 | A 369 FP5 | FP5 | A 369 | 0 | 0 | 0 | 0 | 1987-01-01 | 0 | 0 | 5 | 0 | 0 | 752 | -20 | 0 | 0 | 0 | Y
ASME B31.3 | P07364 | A 369 FP3b | FP3b | A 369 | 0 | 0 | 0 | 0 | 1987-01-01 | 0 | 0 | 4 | 0 | 0 | 752 | -20 | 0 | 0 | 0 | Y
ASME B31.3 | P07365 | A 369 FP21 | FP21 | A 369 | 0 | 0 | 0 | 0 | 1987-01-01 | 0 | 0 | 5 | 0 | 0 | 752 | -20 | 0 | 0 | 0 | Y
ASME B31.3 | P07366 | A 369 FP11 | FP11 | A 369 | 0 | 0 | 0 | 0 | 1987-01-01 | 0 | 0 | 4 | 0 | 0 | 752 | -20 | 0 | 0 | 0 | Y
ASME B31.3 | P07367 | A 369 FP22 | FP22 | A 369 | 0 | 0 | 0 | 0 | 1987-01-01 | 0 | 0 | 5 | 0 | 0 | 752 | -20 | 0 | 0 | 0 | Y
ASME B31.3 | P07368 | A 369 FP2 | FP2 | A 369 | 0 | 0 | 0 | 0 | 1987-01-01 | 0 | 0 | 3 | 0 | 0 | 752 | -20 | 0 | 0 | 0 | Y
ASME B31.3 | P07369 | A 369 FP1 | FP1 | A 369 | 0 | 0 | 0 | 0 | 1987-01-01 | 0 | 0 | 3 | 0 | 0 | 752 | -20 | 0 | 0 | 0 | Y
ASME B31.3 | P07370 | A 369 FPA | FPA | A 369 | 0 | 0 | 0 | 0 | 1987-01-01 | 0 | 0 | 1 | 0 | 0 | 752 | -20 | 0 | 0 | 0 | Y
ASME B31.3 | P07371 | A 376 TP304H | TP304H | A 376 | 0 | 0 | 0 | 0 | 1987-01-01 | 0 | 0 | 8 | 0 | 0 | 752 | -20 | 0 | 0 | 0 | Y
ASME B31.3 | P07372 | A 376 TP348 | TP348 | A 376 | 0 | 0 | 0 | 0 | 1987-01-01 | 0 | 0 | 8 | 0 | 0 | 752 | -20 | 0 | 0 | 0 | Y
ASME B31.3 | P07373 | A 376 TP347H | TP347H | A 376 | 0 | 0 | 0 | 0 | 1987-01-01 | 0 | 0 | 8 | 0 | 0 | 752 | -20 | 0 | 0 | 0 | Y
ASME B31.3 | P07374 | A 376 TP347 | TP347 | A 376 | 0 | 0 | 0 | 0 | 1987-01-01 | 0 | 0 | 8 | 0 | 0 | 752 | -20 | 0 | 0 | 0 | Y
ASME B31.3 | P07375 | A 376 TP321H | TP321H | A 376 | 0 | 0 | 0 | 0 | 1987-01-01 | 0 | 0 | 8 | 0 | 0 | 752 | -20 | 0 | 0 | 0 | Y
ASME B31.3 | P07376 | A 376 TP321 | TP321 | A 376 | 0 | 0 | 0 | 0 | 1987-01-01 | 0 | 0 | 8 | 0 | 0 | 752 | -20 | 0 | 0 | 0 | Y
ASME B31.3 | P07377 | A 376 TP316 | TP316 | A 376 | 0 | 0 | 0 | 0 | 1987-01-01 | 0 | 0 | 8 | 0 | 0 | 752 | -20 | 0 | 0 | 0 | Y
ASME B31.3 | P07378 | A 376 TP304 | TP304 | A 376 | 0 | 0 | 0 | 0 | 1987-01-01 | 0 | 0 | 8 | 0 | 0 | 752 | -20 | 0 | 0 | 0 | Y
ASME B31.3 | P07379 | A 376 16-8-2 | 16-8-2 | A 376 | 0 | 0 | 0 | 0 | 1987-01-01 | 0 | 0 | 8 | 0 | 0 | 752 | -20 | 0 | 0 | 0 | Y
ASME B31.3 | P07380 | A 376 TP316H | TP316H | A 376 | 0 | 0 | 0 | 0 | 1987-01-01 | 0 | 0 | 8 | 0 | 0 | 752 | -20 | 0 | 0 | 0 | Y
ASME B31.3 | P07381 | A 381 Y60 | Y60 | A 381 | 0 | 0 | 0 | <= 3/8 THK | 1987-01-01 | 0 | 0 | SP5 | 0 | 0 | 752 | -20 | 0 | 0 | 0 | Y
ASME B31.3 | P07382 | A 381 Y56 | Y56 | A 381 | 0 | 0 | 0 | <= 3/8 THK | 1987-01-01 | 0 | 0 | SP4 | 0 | 0 | 752 | -20 | 0 | 0 | 0 | Y
ASME B31.3 | P07383 | A 381 Y60 | Y60 | A 381 | 0 | 0 | 0 | > 3/8 THK | 1987-01-01 | 0 | 0 | SP5 | 0 | 0 | 752 | -20 | 0 | 0 | 0 | Y
ASME B31.3 | P07384 | A 381 Y52 | Y52 | A 381 | 0 | 0 | 0 | <= 3/8 THK | 1987-01-01 | 0 | 0 | SP3 | 0 | 0 | 752 | -20 | 0 | 0 | 0 | Y
ASME B31.3 | P07385 | A 381 Y56 | Y56 | A 381 | 0 | 0 | 0 | > 3/8 THK | 1987-01-01 | 0 | 0 | SP4 | 0 | 0 | 752 | -20 | 0 | 0 | 0 | Y
ASME B31.3 | P07386 | A 381 Y52 | Y52 | A 381 | 0 | 0 | 0 | > 3/8 THK | 1987-01-01 | 0 | 0 | SP3 | 0 | 0 | 752 | -20 | 0 | 0 | 0 | Y
ASME B31.3 | P07387 | A 381 Y50 | Y50 | A 381 | 0 | 0 | 0 | 0 | 1987-01-01 | 0 | 0 | SP3 | 0 | 0 | 752 | -20 | 0 | 0 | 0 | Y
ASME B31.3 | P07388 | A 381 Y48 | Y48 | A 381 | 0 | 0 | 0 | 0 | 1987-01-01 | 0 | 0 | SP3 | 0 | 0 | 752 | -20 | 0 | 0 | 0 | Y
ASME B31.3 | P07389 | A 381 Y35 | Y35 | A 381 | 0 | 0 | 0 | 0 | 1987-01-01 | 0 | 0 | SP1 | 0 | 0 | 752 | -20 | 0 | 0 | 0 | Y
ASME B31.3 | P07390 | A 387 GR11CL2 | GR11CL2 | A 387 | 0 | 0 | 0 | 0 | 1987-01-01 | 0 | 0 | 4 | 0 | 0 | 752 | -20 | 0 | 0 | 0 | Y
ASME B31.3 | P07391 | A 387 GR21CL2 | GR21CL2 | A 387 | 0 | 0 | 0 | 0 | 1987-01-01 | 0 | 0 | 5 | 0 | 0 | 752 | -20 | 0 | 0 | 0 | Y
ASME B31.3 | P07392 | A 387 GR22CL2 | GR22CL2 | A 387 | 0 | 0 | 0 | 0 | 1987-01-01 | 0 | 0 | 3 | 0 | 0 | 752 | -20 | 0 | 0 | 0 | Y
ASME B31.3 | P07393 | A 387 GR5CL2 | GR5CL2 | A 387 | 0 | 0 | 0 | 0 | 1987-01-01 | 0 | 0 | 5 | 0 | 0 | 752 | -20 | 0 | 0 | 0 | Y
ASME B31.3 | P07394 | A 387 GR12CL2 | GR12CL2 | A 387 | 0 | 0 | 0 | 0 | 1987-01-01 | 0 | 0 | 4 | 0 | 0 | 752 | -20 | 0 | 0 | 0 | Y
ASME B31.3 | P07395 | A 387 GR11CL1 | GR11CL1 | A 387 | 0 | 0 | 0 | 0 | 1987-01-01 | 0 | 0 | 4 | 0 | 0 | 752 | -20 | 0 | 0 | 0 | Y
ASME B31.3 | P07396 | A 387 GR21CL1 | GR21CL1 | A 387 | 0 | 0 | 0 | 0 | 1987-01-01 | 0 | 0 | 5 | 0 | 0 | 752 | -20 | 0 | 0 | 0 | Y
ASME B31.3 | P07397 | A 387 GR22CL1 | GR22CL1 | A 387 | 0 | 0 | 0 | 0 | 1987-01-01 | 0 | 0 | 5 | 0 | 0 | 752 | -20 | 0 | 0 | 0 | Y
ASME B31.3 | P07398 | A 387 GR5CL1 | GR5CL1 | A 387 | 0 | 0 | 0 | 0 | 1987-01-01 | 0 | 0 | 5 | 0 | 0 | 752 | -20 | 0 | 0 | 0 | Y
ASME B31.3 | P07399 | A 387 GR12CL1 | GR12CL1 | A 387 | 0 | 0 | 0 | 0 | 1987-01-01 | 0 | 0 | 4 | 0 | 0 | 752 | -20 | 0 | 0 | 0 | Y
ASME B31.3 | P07400 | A 387 GR2CL1 | GR2CL1 | A 387 | 0 | 0 | 0 | 0 | 1987-01-01 | 0 | 0 | 3 | 0 | 0 | 752 | -20 | 0 | 0 | 0 | Y
ASME B31.3 | P07401 | A 387 GR9CL1 | GR9CL1 | A 387 | 0 | 0 | 0 | 0 | 1987-01-01 | 0 | 0 | 5 | 0 | 0 | 752 | -20 | 0 | 0 | 0 | Y
ASME B31.3 | P07402 | A 387 GR9CL2 | GR9CL2 | A 387 | 0 | 0 | 0 | 0 | 1987-01-01 | 0 | 0 | 5 | 0 | 0 | 752 | -20 | 0 | 0 | 0 | Y
ASME B31.3 | P07403 | A 387 GR7CL1 | GR7CL1 | A 387 | 0 | 0 | 0 | 0 | 1987-01-01 | 0 | 0 | 5 | 0 | 0 | 752 | -20 | 0 | 0 | 0 | Y
ASME B31.3 | P07404 | A 387 GR7CL2 | GR7CL2 | A 387 | 0 | 0 | 0 | 0 | 1987-01-01 | 0 | 0 | 5 | 0 | 0 | 752 | -20 | 0 | 0 | 0 | Y
ASME B31.3 | P07405 | A 403 WP316H | WP316H | A 403 | 0 | 0 | 0 | 0 | 1987-01-01 | 0 | 0 | 8 | 0 | 0 | 752 | -20 | 0 | 0 | 0 | Y
ASME B31.3 | P07406 | A 403 WP348 | WP348 | A 403 | 0 | 0 | 0 | 0 | 1987-01-01 | 0 | 0 | 8 | 0 | 0 | 752 | -20 | 0 | 0 | 0 | Y
ASME B31.3 | P07407 | A 403 WP347H | WP347H | A 403 | 0 | 0 | 0 | 0 | 1987-01-01 | 0 | 0 | 8 | 0 | 0 | 752 | -20 | 0 | 0 | 0 | Y
ASME B31.3 | P07408 | A 403 WP347 | WP347 | A 403 | 0 | 0 | 0 | 0 | 1987-01-01 | 0 | 0 | 8 | 0 | 0 | 752 | -20 | 0 | 0 | 0 | Y
ASME B31.3 | P07409 | A 403 WP321H | WP321H | A 403 | 0 | 0 | 0 | 0 | 1987-01-01 | 0 | 0 | 8 | 0 | 0 | 752 | -20 | 0 | 0 | 0 | Y
ASME B31.3 | P07410 | A 403 WP321 | WP321 | A 403 | 0 | 0 | 0 | 0 | 1987-01-01 | 0 | 0 | 8 | 0 | 0 | 752 | -20 | 0 | 0 | 0 | Y
ASME B31.3 | P07411 | A 403 WP304 | WP304 | A 403 | 0 | 0 | 0 | 0 | 1987-01-01 | 0 | 0 | 8 | 0 | 0 | 752 | -20 | 0 | 0 | 0 | Y
ASME B31.3 | P07412 | A 403 WP317 | WP317 | A 403 | 0 | 0 | 0 | 0 | 1987-01-01 | 0 | 0 | 8 | 0 | 0 | 752 | -20 | 0 | 0 | 0 | Y
ASME B31.3 | P07413 | A 403 WP316 | WP316 | A 403 | 0 | 0 | 0 | 0 | 1987-01-01 | 0 | 0 | 8 | 0 | 0 | 752 | -20 | 0 | 0 | 0 | Y
ASME B31.3 | P07414 | A 403 WP310 | WP310 | A 403 | 0 | 0 | 0 | 0 | 1987-01-01 | 0 | 0 | 8 | 0 | 0 | 752 | -20 | 0 | 0 | 0 | Y
ASME B31.3 | P07415 | A 403 WP309 | WP309 | A 403 | 0 | 0 | 0 | 0 | 1987-01-01 | 0 | 0 | 8 | 0 | 0 | 752 | -20 | 0 | 0 | 0 | Y
ASME B31.3 | P07416 | A 403 WP304H | WP304H | A 403 | 0 | 0 | 0 | 0 | 1987-01-01 | 0 | 0 | 8 | 0 | 0 | 752 | -20 | 0 | 0 | 0 | Y
ASME B31.3 | P07417 | A 403 WP304L | WP304L | A 403 | 0 | 0 | 0 | 0 | 1987-01-01 | 0 | 0 | 8 | 0 | 0 | 752 | -20 | 0 | 0 | 0 | Y
ASME B31.3 | P07418 | A 403 WP316L | WP316L | A 403 | 0 | 0 | 0 | 0 | 1987-01-01 | 0 | 0 | 8 | 0 | 0 | 752 | -20 | 0 | 0 | 0 | Y
ASME B31.3 | P07419 | A 409 TP317 | TP317 | A 409 | 0 | 0 | 0 | 0 | 1987-01-01 | 0 | 0 | 8 | 0 | 0 | 752 | -20 | 0 | 0 | 0 | Y
ASME B31.3 | P07420 | A 409 TP304 | TP304 | A 409 | 0 | 0 | 0 | 0 | 1987-01-01 | 0 | 0 | 8 | 0 | 0 | 752 | -20 | 0 | 0 | 0 | Y
ASME B31.3 | P07421 | A 409 TP348 | TP348 | A 409 | 0 | 0 | 0 | 0 | 1987-01-01 | 0 | 0 | 8 | 0 | 0 | 752 | -20 | 0 | 0 | 0 | Y
ASME B31.3 | P07422 | A 409 TP347 | TP347 | A 409 | 0 | 0 | 0 | 0 | 1987-01-01 | 0 | 0 | 8 | 0 | 0 | 752 | -20 | 0 | 0 | 0 | Y
ASME B31.3 | P07423 | A 409 TP321 | TP321 | A 409 | 0 | 0 | 0 | 0 | 1987-01-01 | 0 | 0 | 8 | 0 | 0 | 752 | -20 | 0 | 0 | 0 | Y
ASME B31.3 | P07424 | A 409 TP309 | TP309 | A 409 | 0 | 0 | 0 | 0 | 1987-01-01 | 0 | 0 | 8 | 0 | 0 | 752 | -20 | 0 | 0 | 0 | Y
ASME B31.3 | P07425 | A 409 TP310 | TP310 | A 409 | 0 | 0 | 0 | 0 | 1987-01-01 | 0 | 0 | 8 | 0 | 0 | 752 | -20 | 0 | 0 | 0 | Y
ASME B31.3 | P07426 | A 409 TP316 | TP316 | A 409 | 0 | 0 | 0 | 0 | 1987-01-01 | 0 | 0 | 8 | 0 | 0 | 752 | -20 | 0 | 0 | 0 | Y
ASME B31.3 | P07427 | A 420 WPL8 | WPL8 | A 420 | 0 | 0 | 0 | 0 | 1987-01-01 | 0 | 0 | 11A | 0 | 0 | 752 | -20 | 0 | 0 | 0 | Y
ASME B31.3 | P07428 | A 420 WPL3 | WPL3 | A 420 | 0 | 0 | 0 | 0 | 1987-01-01 | 0 | 0 | 9B | 0 | 0 | 752 | -20 | 0 | 0 | 0 | Y
ASME B31.3 | P07429 | A 420 WPL-6 | WPL-6 | A 420 | 0 | 0 | 0 | 0 | 1987-01-01 | 0 | 0 | 1 | 0 | 0 | 752 | -20 | 0 | 0 | 0 | Y
ASME B31.3 | P07430 | A 426 CP9 | CP9 | A 426 | 0 | 0 | 0 | 0 | 1987-01-01 | 0 | 0 | 5 | 0 | 0 | 752 | -20 | 0 | 0 | 0 | Y
ASME B31.3 | P07431 | A 426 CPCA-15 | CPCA-15 | A 426 | 0 | 0 | 0 | 0 | 1987-01-01 | 0 | 0 | 6 | 0 | 0 | 752 | -20 | 0 | 0 | 0 | Y
ASME B31.3 | P07432 | A 426 CP5 | CP5 | A 426 | 0 | 0 | 0 | 0 | 1987-01-01 | 0 | 0 | 5 | 0 | 0 | 752 | -20 | 0 | 0 | 0 | Y
ASME B31.3 | P07433 | A 426 CP11 | CP11 | A 426 | 0 | 0 | 0 | 0 | 1987-01-01 | 0 | 0 | 4 | 0 | 0 | 752 | -20 | 0 | 0 | 0 | Y
ASME B31.3 | P07434 | A 426 CP22 | CP22 | A 426 | 0 | 0 | 0 | 0 | 1987-01-01 | 0 | 0 | 5 | 0 | 0 | 752 | -20 | 0 | 0 | 0 | Y
ASME B31.3 | P07435 | A 426 CP1 | CP1 | A 426 | 0 | 0 | 0 | 0 | 1987-01-01 | 0 | 0 | 3 | 0 | 0 | 752 | -20 | 0 | 0 | 0 | Y
ASME B31.3 | P07436 | A 426 CP5B | CP5B | A 426 | 0 | 0 | 0 | 0 | 1987-01-01 | 0 | 0 | 5 | 0 | 0 | 752 | -20 | 0 | 0 | 0 | Y
ASME B31.3 | P07437 | A 426 CP15 | CP15 | A 426 | 0 | 0 | 0 | 0 | 1987-01-01 | 0 | 0 | 3 | 0 | 0 | 752 | -20 | 0 | 0 | 0 | Y
ASME B31.3 | P07438 | A 426 CP12 | CP12 | A 426 | 0 | 0 | 0 | 0 | 1987-01-01 | 0 | 0 | 4 | 0 | 0 | 752 | -20 | 0 | 0 | 0 | Y
ASME B31.3 | P07439 | A 426 CP21 | CP21 | A 426 | 0 | 0 | 0 | 0 | 1987-01-01 | 0 | 0 | 5 | 0 | 0 | 752 | -20 | 0 | 0 | 0 | Y
ASME B31.3 | P07440 | A 426 CP7 | CP7 | A 426 | 0 | 0 | 0 | 0 | 1987-01-01 | 0 | 0 | 5 | 0 | 0 | 752 | -20 | 0 | 0 | 0 | Y
ASME B31.3 | P07441 | A 426 CP2 | CP2 | A 426 | 0 | 0 | 0 | 0 | 1987-01-01 | 0 | 0 | 3 | 0 | 0 | 752 | -20 | 0 | 0 | 0 | Y
ASME B31.3 | P07442 | A 430 FP304H | FP304H | A 430 | 0 | 0 | 0 | 0 | 1987-01-01 | 0 | 0 | 8 | 0 | 0 | 752 | -20 | 0 | 0 | 0 | Y
ASME B31.3 | P07443 | A 430 FP347H | FP347H | A 430 | 0 | 0 | 0 | 0 | 1987-01-01 | 0 | 0 | 8 | 0 | 0 | 752 | -20 | 0 | 0 | 0 | Y
ASME B31.3 | P07444 | A 430 FP347 | FP347 | A 430 | 0 | 0 | 0 | 0 | 1987-01-01 | 0 | 0 | 8 | 0 | 0 | 752 | -20 | 0 | 0 | 0 | Y
ASME B31.3 | P07445 | A 430 FP321H | FP321H | A 430 | 0 | 0 | 0 | 0 | 1987-01-01 | 0 | 0 | 8 | 0 | 0 | 752 | -20 | 0 | 0 | 0 | Y
ASME B31.3 | P07446 | A 430 FP321 | FP321 | A 430 | 0 | 0 | 0 | 0 | 1987-01-01 | 0 | 0 | 8 | 0 | 0 | 752 | -20 | 0 | 0 | 0 | Y
ASME B31.3 | P07447 | A 430 FP316 | FP316 | A 430 | 0 | 0 | 0 | 0 | 1987-01-01 | 0 | 0 | 8 | 0 | 0 | 752 | -20 | 0 | 0 | 0 | Y
ASME B31.3 | P07448 | A 430 FP304 | FP304 | A 430 | 0 | 0 | 0 | 0 | 1987-01-01 | 0 | 0 | 8 | 0 | 0 | 752 | -20 | 0 | 0 | 0 | Y
ASME B31.3 | P07449 | A 430 FP316H | FP316H | A 430 | 0 | 0 | 0 | 0 | 1987-01-01 | 0 | 0 | 8 | 0 | 0 | 752 | -20 | 0 | 0 | 0 | Y
ASME B31.3 | P07450 | A 451 CHP10/ | CHP10/ | A 451 | 0 | 0 | 0 | 0 | 1987-01-01 | 0 | 0 | 8 | 0 | 0 | 752 | -20 | 0 | 0 | 0 | Y
ASME B31.3 | P07451 | A 451 CPF10MC | CPF10MC | A 451 | 0 | 0 | 0 | 0 | 1987-01-01 | 0 | 0 | 8 | 0 | 0 | 752 | -20 | 0 | 0 | 0 | Y
ASME B31.3 | P07452 | A 451 CPF8 | CPF8 | A 451 | 0 | 0 | 0 | 0 | 1987-01-01 | 0 | 0 | 8 | 0 | 0 | 752 | -20 | 0 | 0 | 0 | Y
ASME B31.3 | P07453 | A 451 CPF8C | CPF8C | A 451 | 0 | 0 | 0 | 0 | 1987-01-01 | 0 | 0 | 8 | 0 | 0 | 752 | -20 | 0 | 0 | 0 | Y
ASME B31.3 | P07454 | A 451 CPF8M | CPF8M | A 451 | 0 | 0 | 0 | 0 | 1987-01-01 | 0 | 0 | 8 | 0 | 0 | 752 | -20 | 0 | 0 | 0 | Y
ASME B31.3 | P07455 | A 451 CPH8 | CPH8 | A 451 | 0 | 0 | 0 | 0 | 1987-01-01 | 0 | 0 | 8 | 0 | 0 | 752 | -20 | 0 | 0 | 0 | Y
ASME B31.3 | P07456 | A 451 CPK20 | CPK20 | A 451 | 0 | 0 | 0 | 0 | 1987-01-01 | 0 | 0 | 8 | 0 | 0 | 752 | -20 | 0 | 0 | 0 | Y
ASME B31.3 | P07457 | A 452 TP304H | TP304H | A 452 | 0 | 0 | 0 | 0 | 1987-01-01 | 0 | 0 | 8 | 0 | 0 | 752 | -20 | 0 | 0 | 0 | Y
ASME B31.3 | P07458 | A 452 TP316H | TP316H | A 452 | 0 | 0 | 0 | 0 | 1987-01-01 | 0 | 0 | 8 | 0 | 0 | 752 | -20 | 0 | 0 | 0 | Y
ASME B31.3 | P07459 | A 452 TP347H | TP347H | A 452 | 0 | 0 | 0 | 0 | 1987-01-01 | 0 | 0 | 8 | 0 | 0 | 752 | -20 | 0 | 0 | 0 | Y
ASME B31.3 | P07460 | A 515 70 | 70 | A 515 | 0 | 0 | 0 | 0 | 1987-01-01 | 0 | 0 | 1 | 0 | 0 | 752 | -20 | 0 | 0 | 0 | Y
ASME B31.3 | P07461 | A 515 65 | 65 | A 515 | 0 | 0 | 0 | 0 | 1987-01-01 | 0 | 0 | 1 | 0 | 0 | 752 | -20 | 0 | 0 | 0 | Y
ASME B31.3 | P07462 | A 515 60 | 60 | A 515 | 0 | 0 | 0 | 0 | 1987-01-01 | 0 | 0 | 1 | 0 | 0 | 752 | -20 | 0 | 0 | 0 | Y
ASME B31.3 | P07463 | A 515 55 | 55 | A 515 | 0 | 0 | 0 | 0 | 1987-01-01 | 0 | 0 | 1 | 0 | 0 | 752 | -20 | 0 | 0 | 0 | Y
ASME B31.3 | P07464 | A 516 70 | 70 | A 516 | 0 | 0 | 0 | 0 | 1987-01-01 | 0 | 0 | 1 | 0 | 0 | 752 | -20 | 0 | 0 | 0 | Y
ASME B31.3 | P07465 | A 516 65 | 65 | A 516 | 0 | 0 | 0 | 0 | 1987-01-01 | 0 | 0 | 1 | 0 | 0 | 752 | -20 | 0 | 0 | 0 | Y
ASME B31.3 | P07466 | A 516 60 | 60 | A 516 | 0 | 0 | 0 | 0 | 1987-01-01 | 0 | 0 | 1 | 0 | 0 | 752 | -20 | 0 | 0 | 0 | Y
ASME B31.3 | P07467 | A 516 55 | 55 | A 516 | 0 | 0 | 0 | 0 | 1987-01-01 | 0 | 0 | 1 | 0 | 0 | 752 | -20 | 0 | 0 | 0 | Y
ASME B31.3 | P07468 | A 524 GR.I | GR.I | A 524 | 0 | 0 | 0 | 0 | 1987-01-01 | 0 | 0 | 1 | 0 | 0 | 752 | -20 | 0 | 0 | 0 | Y
ASME B31.3 | P07469 | A 524 GR.II | GR.II | A 524 | 0 | 0 | 0 | 0 | 1987-01-01 | 0 | 0 | 1 | 0 | 0 | 752 | -20 | 0 | 0 | 0 | Y
ASME B31.3 | P07470 | A 53 B | B | A 53 | 0 | 0 | 0 | 0 | 1987-01-01 | 0 | 0 | 1 | 0 | 0 | 752 | -20 | 0 | 0 | 0 | Y
ASME B31.3 | P07471 | A 53 A | A | A 53 | 0 | 0 | 0 | 0 | 1987-01-01 | 0 | 0 | 1 | 0 | 0 | 752 | -20 | 0 | 0 | 0 | Y
ASME B31.3 | P07472 | A 53 TYPE F | TYPE F | A 53 | 0 | 0 | 0 | 0 | 1987-01-01 | 0 | 0 | 1 | 0 | 0 | 752 | -20 | 0 | 0 | 0 | Y
ASME B31.3 | P07473 | A 537 CL. 1 | CL. 1 | A 537 | 0 | 0 | 0 | 0 | 1987-01-01 | 0 | 0 | 1 | 0 | 0 | 752 | -20 | 0 | 0 | 0 | Y
ASME B31.3 | P07474 | A 553 TYPEII | TYPEII | A 553 | 0 | 0 | 0 | 0 | 1987-01-01 | 0 | 0 | 11A | 0 | 0 | 752 | -20 | 0 | 0 | 0 | Y
ASME B31.3 | P07475 | A 553 TYPE I | TYPE I | A 553 | 0 | 0 | 0 | 0 | 1987-01-01 | 0 | 0 | 11A | 0 | 0 | 752 | -20 | 0 | 0 | 0 | Y
ASME B31.3 | P07476 | A 570 50 | 50 | A 570 | 0 | 0 | 0 | 0 | 1987-01-01 | 0 | 0 | 1 | 0 | 0 | 752 | -20 | 0 | 0 | 0 | Y
ASME B31.3 | P07477 | A 570 45 | 45 | A 570 | 0 | 0 | 0 | 0 | 1987-01-01 | 0 | 0 | 1 | 0 | 0 | 752 | -20 | 0 | 0 | 0 | Y
ASME B31.3 | P07478 | A 570 40 | 40 | A 570 | 0 | 0 | 0 | 0 | 1987-01-01 | 0 | 0 | 1 | 0 | 0 | 752 | -20 | 0 | 0 | 0 | Y
ASME B31.3 | P07479 | A 570 36 | 36 | A 570 | 0 | 0 | 0 | 0 | 1987-01-01 | 0 | 0 | 1 | 0 | 0 | 752 | -20 | 0 | 0 | 0 | Y
ASME B31.3 | P07480 | A 570 33 | 33 | A 570 | 0 | 0 | 0 | 0 | 1987-01-01 | 0 | 0 | 1 | 0 | 0 | 752 | -20 | 0 | 0 | 0 | Y
ASME B31.3 | P07481 | A 570 30 | 30 | A 570 | 0 | 0 | 0 | 0 | 1987-01-01 | 0 | 0 | 1 | 0 | 0 | 752 | -20 | 0 | 0 | 0 | Y
ASME B31.3 | P07482 | A 587 | 0 | A 587 | 0 | 0 | 0 | 0 | 1987-01-01 | 0 | 0 | 1 | 0 | 0 | 752 | -20 | 0 | 0 | 0 | Y
ASME B31.3 | P07483 | A 645 | 0 | A 645 | 0 | 0 | 0 | 0 | 1987-01-01 | 0 | 0 | 11A | 0 | 0 | 752 | -20 | 0 | 0 | 0 | Y
ASME B31.3 | P07484 | A 658 | 0 | A 658 | 0 | 0 | 0 | 0 | 1987-01-01 | 0 | 0 | 10G | 0 | 0 | 752 | -20 | 0 | 0 | 0 | Y
ASME B31.3 | P07485 | A 671 CK75 | CK75 | A 671 | 0 | 0 | 0 | 0 | 1987-01-01 | 0 | 0 | 1 | 0 | 0 | 752 | -20 | 0 | 0 | 0 | Y
ASME B31.3 | P07486 | A 671 CC70 | CC70 | A 671 | 0 | 0 | 0 | 0 | 1987-01-01 | 0 | 0 | 1 | 0 | 0 | 752 | -20 | 0 | 0 | 0 | Y
ASME B31.3 | P07487 | A 671 CF171 | CF171 | A 671 | 0 | 0 | 0 | 0 | 1987-01-01 | 0 | 0 | 9B | 0 | 0 | 752 | -20 | 0 | 0 | 0 | Y
ASME B31.3 | P07488 | A 671 CF170 | CF170 | A 671 | 0 | 0 | 0 | 0 | 1987-01-01 | 0 | 0 | 9A | 0 | 0 | 752 | -20 | 0 | 0 | 0 | Y
ASME B31.3 | P07489 | A 671 CB70 | CB70 | A 671 | 0 | 0 | 0 | 0 | 1987-01-01 | 0 | 0 | 1 | 0 | 0 | 752 | -20 | 0 | 0 | 0 | Y
ASME B31.3 | P07490 | A 671 CD70 | CD70 | A 671 | 0 | 0 | 0 | 0 | 1987-01-01 | 0 | 0 | 1 | 0 | 0 | 752 | -20 | 0 | 0 | 0 | Y
ASME B31.3 | P07491 | A 671 CB65 | CB65 | A 671 | 0 | 0 | 0 | 0 | 1987-01-01 | 0 | 0 | 1 | 0 | 0 | 752 | -20 | 0 | 0 | 0 | Y
ASME B31.3 | P07492 | A 671 CC65 | CC65 | A 671 | 0 | 0 | 0 | 0 | 1987-01-01 | 0 | 0 | 1 | 0 | 0 | 752 | -20 | 0 | 0 | 0 | Y
ASME B31.3 | P07493 | A 671 CE60 | CE60 | A 671 | 0 | 0 | 0 | 0 | 1987-01-01 | 0 | 0 | 1 | 0 | 0 | 752 | -20 | 0 | 0 | 0 | Y
ASME B31.3 | P07494 | A 671 CB60 | CB60 | A 671 | 0 | 0 | 0 | 0 | 1987-01-01 | 0 | 0 | 1 | 0 | 0 | 752 | -20 | 0 | 0 | 0 | Y
ASME B31.3 | P07495 | A 671 CC60 | CC60 | A 671 | 0 | 0 | 0 | 0 | 1987-01-01 | 0 | 0 | 1 | 0 | 0 | 752 | -20 | 0 | 0 | 0 | Y
ASME B31.3 | P07496 | A 671 CE55 | CE55 | A 671 | 0 | 0 | 0 | 0 | 1987-01-01 | 0 | 0 | 1 | 0 | 0 | 752 | -20 | 0 | 0 | 0 | Y
ASME B31.3 | P07497 | A 671 CA55 | CA55 | A 671 | 0 | 0 | 0 | 0 | 1987-01-01 | 0 | 0 | 1 | 0 | 0 | 752 | -20 | 0 | 0 | 0 | Y
ASME B31.3 | P07498 | A 672 N75 | N75 | A 672 | 0 | 0 | 0 | 0 | 1987-01-01 | 0 | 0 | 1 | 0 | 0 | 752 | -20 | 0 | 0 | 0 | Y
ASME B31.3 | P07499 | A 672 L75 | L75 | A 672 | 0 | 0 | 0 | 0 | 1987-01-01 | 0 | 0 | 3 | 0 | 0 | 752 | -20 | 0 | 0 | 0 | Y
ASME B31.3 | P07500 | A 672 C70 | C70 | A 672 | 0 | 0 | 0 | 0 | 1987-01-01 | 0 | 0 | 1 | 0 | 0 | 752 | -20 | 0 | 0 | 0 | Y
ASME B31.3 | P07501 | A 672 L70 | L70 | A 672 | 0 | 0 | 0 | 0 | 1987-01-01 | 0 | 0 | 3 | 0 | 0 | 752 | -20 | 0 | 0 | 0 | Y
ASME B31.3 | P07502 | A 672 D70 | D70 | A 672 | 0 | 0 | 0 | 0 | 1987-01-01 | 0 | 0 | 1 | 0 | 0 | 752 | -20 | 0 | 0 | 0 | Y
ASME B31.3 | P07503 | A 672 B70 | B70 | A 672 | 0 | 0 | 0 | 0 | 1987-01-01 | 0 | 0 | 1 | 0 | 0 | 752 | -20 | 0 | 0 | 0 | Y
ASME B31.3 | P07504 | A 672 L65 | L65 | A 672 | 0 | 0 | 0 | 0 | 1987-01-01 | 0 | 0 | 3 | 0 | 0 | 752 | -20 | 0 | 0 | 0 | Y
ASME B31.3 | P07505 | A 672 B65 | B65 | A 672 | 0 | 0 | 0 | 0 | 1987-01-01 | 0 | 0 | 1 | 0 | 0 | 752 | -20 | 0 | 0 | 0 | Y
ASME B31.3 | P07506 | A 672 C65 | C65 | A 672 | 0 | 0 | 0 | 0 | 1987-01-01 | 0 | 0 | 1 | 0 | 0 | 752 | -20 | 0 | 0 | 0 | Y
ASME B31.3 | P07507 | A 672 C60 | C60 | A 672 | 0 | 0 | 0 | 0 | 1987-01-01 | 0 | 0 | 1 | 0 | 0 | 752 | -20 | 0 | 0 | 0 | Y
ASME B31.3 | P07508 | A 672 B60 | B60 | A 672 | 0 | 0 | 0 | 0 | 1987-01-01 | 0 | 0 | 1 | 0 | 0 | 752 | -20 | 0 | 0 | 0 | Y
ASME B31.3 | P07509 | A 672 E60 | E60 | A 672 | 0 | 0 | 0 | 0 | 1987-01-01 | 0 | 0 | 1 | 0 | 0 | 752 | -20 | 0 | 0 | 0 | Y
ASME B31.3 | P07510 | A 672 C55 | C55 | A 672 | 0 | 0 | 0 | 0 | 1987-01-01 | 0 | 0 | 1 | 0 | 0 | 752 | -20 | 0 | 0 | 0 | Y
ASME B31.3 | P07511 | A 672 B55 | B55 | A 672 | 0 | 0 | 0 | 0 | 1987-01-01 | 0 | 0 | 1 | 0 | 0 | 752 | -20 | 0 | 0 | 0 | Y
ASME B31.3 | P07512 | A 672 A55 | A55 | A 672 | 0 | 0 | 0 | 0 | 1987-01-01 | 0 | 0 | 1 | 0 | 0 | 752 | -20 | 0 | 0 | 0 | Y
ASME B31.3 | P07513 | A 672 E55 | E55 | A 672 | 0 | 0 | 0 | 0 | 1987-01-01 | 0 | 0 | 1 | 0 | 0 | 752 | -20 | 0 | 0 | 0 | Y
ASME B31.3 | P07514 | A 672 A50 | A50 | A 672 | 0 | 0 | 0 | 0 | 1987-01-01 | 0 | 0 | 1 | 0 | 0 | 752 | -20 | 0 | 0 | 0 | Y
ASME B31.3 | P07515 | A 672 A45 | A45 | A 672 | 0 | 0 | 0 | 0 | 1987-01-01 | 0 | 0 | 1 | 0 | 0 | 752 | -20 | 0 | 0 | 0 | Y
ASME B31.3 | P07516 | A 691 CMS75 | CMS75 | A 691 | 0 | 0 | 0 | 0 | 1987-01-01 | 0 | 0 | 1 | 0 | 0 | 752 | -20 | 0 | 0 | 0 | Y
ASME B31.3 | P07517 | A 691 CM75 | CM75 | A 691 | 0 | 0 | 0 | 0 | 1987-01-01 | 0 | 0 | 3 | 0 | 0 | 752 | -20 | 0 | 0 | 0 | Y
ASME B31.3 | P07518 | A 691 CMSH70 | CMSH70 | A 691 | 0 | 0 | 0 | 0 | 1987-01-01 | 0 | 0 | 1 | 0 | 0 | 752 | -20 | 0 | 0 | 0 | Y
ASME B31.3 | P07519 | A 691 CM70 | CM70 | A 691 | 0 | 0 | 0 | 0 | 1987-01-01 | 0 | 0 | 3 | 0 | 0 | 752 | -20 | 0 | 0 | 0 | Y
ASME B31.3 | P07520 | A 691 CM65 | CM65 | A 691 | 0 | 0 | 0 | 0 | 1987-01-01 | 0 | 0 | 3 | 0 | 0 | 752 | -20 | 0 | 0 | 0 | Y
ASME B31.3 | P07521 | A 691 21/4CR | 21/4CR | A 691 | 0 | 0 | 0 | 0 | 1987-01-01 | 0 | 0 | 5 | 0 | 0 | 752 | -20 | 0 | 0 | 0 | Y
ASME B31.3 | P07522 | A 691 3CR | 3CR | A 691 | 0 | 0 | 0 | 0 | 1987-01-01 | 0 | 0 | 5 | 0 | 0 | 752 | -20 | 0 | 0 | 0 | Y
ASME B31.3 | P07523 | A 691 5CR | 5CR | A 691 | 0 | 0 | 0 | 0 | 1987-01-01 | 0 | 0 | 5 | 0 | 0 | 752 | -20 | 0 | 0 | 0 | Y
ASME B31.3 | P07524 | A 691 11/4CR | 11/4CR | A 691 | 0 | 0 | 0 | 0 | 1987-01-01 | 0 | 0 | 4 | 0 | 0 | 752 | -20 | 0 | 0 | 0 | Y
ASME B31.3 | P07525 | A 691 1/2CR | 1/2CR | A 691 | 0 | 0 | 0 | 0 | 1987-01-01 | 0 | 0 | 3 | 0 | 0 | 752 | -20 | 0 | 0 | 0 | Y
ASME B31.3 | P07526 | A 691 1CR | 1CR | A 691 | 0 | 0 | 0 | 0 | 1987-01-01 | 0 | 0 | 4 | 0 | 0 | 752 | -20 | 0 | 0 | 0 | Y
ASME B31.3 | P07527 | A 789 S31180 | S31180 | A 789 | 0 | 0 | 0 | 0 | 1987-01-01 | 0 | 0 | 10H | 0 | 0 | 752 | -20 | 0 | 0 | 0 | Y
ASME B31.3 | P07528 | A 790 S31180 | S31180 | A 790 | 0 | 0 | 0 | 0 | 1987-01-01 | 0 | 0 | 10H | 0 | 0 | 752 | -20 | 0 | 0 | 0 | Y
ASME B31.3 | P07529 | A 381 Y46 | Y46 | A 381 | 0 | 0 | 0 | 0 | 1987-01-01 | 0 | 0 | SP3 | 0 | 0 | 752 | -20 | 0 | 0 | 0 | Y
ASME B31.3 | P07530 | A 381 Y42 | Y42 | A 381 | 0 | 0 | 0 | 0 | 1987-01-01 | 0 | 0 | SP2 | 0 | 0 | 752 | -20 | 0 | 0 | 0 | Y
ASME B31.3 | P07531 | API 5L X60 | X60 | API 5L | 0 | 0 | 0 | 0 | 1987-01-01 | 0 | 0 | SP5 | 0 | 0 | 752 | -20 | 0 | 0 | 0 | Y
ASME B31.3 | P07532 | API 5L X56 | X56 | API 5L | 0 | 0 | 0 | 0 | 1987-01-01 | 0 | 0 | SP4 | 0 | 0 | 752 | -20 | 0 | 0 | 0 | Y
ASME B31.3 | P07533 | API 5L X52 | X52 | API 5L | 0 | 0 | 0 | <= 3/8 THK | 1987-01-01 | 0 | 0 | SP3 | 0 | 0 | 752 | -20 | 0 | 0 | 0 | Y
ASME B31.3 | P07534 | API 5L X52 | X52 | API 5L | 0 | 0 | 0 | > 3/8 THK | 1987-01-01 | 0 | 0 | SP3 | 0 | 0 | 752 | -20 | 0 | 0 | 0 | Y
ASME B31.3 | P07535 | API 5L X46 | X46 | API 5L | 0 | 0 | 0 | 0 | 1987-01-01 | 0 | 0 | SP3 | 0 | 0 | 752 | -20 | 0 | 0 | 0 | Y
ASME B31.3 | P07536 | API 5L B | B | API 5L | 0 | 0 | 0 | 0 | 1987-01-01 | 0 | 0 | 1 | 0 | 0 | 752 | -20 | 0 | 0 | 0 | Y
ASME B31.3 | P07537 | API 5L X42 | X42 | API 5L | 0 | 0 | 0 | 0 | 1987-01-01 | 0 | 0 | SP2 | 0 | 0 | 752 | -20 | 0 | 0 | 0 | Y
ASME B31.3 | P07538 | API 5L A | A | API 5L | 0 | 0 | 0 | 0 | 1987-01-01 | 0 | 0 | 1 | 0 | 0 | 752 | -20 | 0 | 0 | 0 | Y
ASME B31.3 | P07539 | API 5L A25 | A25 | API 5L | 0 | 0 | 0 | SMLS & ERW | 1987-01-01 | 0 | 0 | 1 | 0 | 0 | 752 | -20 | 0 | 0 | 0 | Y
ASME B31.3 | P07540 | API 5L A25 | A25 | API 5L | 0 | 0 | 0 | Buttweld | 1987-01-01 | 0 | 0 | 1 | 0 | 0 | 752 | -20 | 0 | 0 | 0 | Y
ASME B31.3 | P07541 | B 127 400 | 400 | B 127 | 0 | 0 | HRPasR | 0 | 1987-01-01 | 0 | 0 | 42 | 0 | 0 | 752 | -20 | 0 | 0 | 0 | Y
ASME B31.3 | P07542 | B 127 400 | 400 | B 127 | 0 | 0 | HRPA | 0 | 1987-01-01 | 0 | 0 | 42 | 0 | 0 | 752 | -20 | 0 | 0 | 0 | Y
ASME B31.3 | P07543 | B 160 200 | 200 | B 160 | 0 | 0 | HF | 9 | 1987-01-01 | 0 | 0 | 41 | 0 | 0 | 752 | -20 | 0 | 0 | 0 | Y
ASME B31.3 | P07544 | B 160 200 | 200 | B 160 | 0 | 0 | A | 9 | 1987-01-01 | 0 | 0 | 41 | 0 | 0 | 752 | -20 | 0 | 0 | 0 | Y
ASME B31.3 | P07545 | B 160 201 | 201 | B 160 | 0 | 0 | A | 9 | 1987-01-01 | 0 | 0 | 41 | 0 | 0 | 752 | -20 | 0 | 0 | 0 | Y
ASME B31.3 | P07546 | B 161 200 | 200 | B 161 | 0 | 0 | ST REL | 0 | 1987-01-01 | 0 | 0 | 41 | 0 | 0 | 752 | -20 | 0 | 0 | 0 | Y
ASME B31.3 | P07547 | B 161 201 | 201 | B 161 | 0 | 0 | ST REL | 0 | 1987-01-01 | 0 | 0 | 41 | 0 | 0 | 752 | -20 | 0 | 0 | 0 | Y
ASME B31.3 | P07548 | B 161 200 | 200 | B 161 | 0 | 0 | A | <=5 OD | 1987-01-01 | 0 | 0 | 41 | 0 | 0 | 752 | -20 | 0 | 0 | 0 | Y
ASME B31.3 | P07549 | B 161 201 | 201 | B 161 | 0 | 0 | A | <=5 OD | 1987-01-01 | 0 | 0 | 41 | 0 | 0 | 752 | -20 | 0 | 0 | 0 | Y
ASME B31.3 | P07550 | B 161 200 | 200 | B 161 | 0 | 0 | A | > 5 OD | 1987-01-01 | 0 | 0 | 41 | 0 | 0 | 752 | -20 | 0 | 0 | 0 | Y
ASME B31.3 | P07551 | B 161 201 | 201 | B 161 | 0 | 0 | A | > 5 OD | 1987-01-01 | 0 | 0 | 41 | 0 | 0 | 752 | -20 | 0 | 0 | 0 | Y
ASME B31.3 | P07552 | B 162 200 | 200 | B 162 | 0 | 0 | HRPasR | 0 | 1987-01-01 | 0 | 0 | 41 | 0 | 0 | 752 | -20 | 0 | 0 | 0 | Y
ASME B31.3 | P07553 | B 162 200 | 200 | B 162 | 0 | 0 | HRPA | 0 | 1987-01-01 | 0 | 0 | 41 | 0 | 0 | 752 | -20 | 0 | 0 | 0 | Y
ASME B31.3 | P07554 | B 162 201 | 201 | B 162 | 0 | 0 | HRPA | 0 | 1987-01-01 | 0 | 0 | 41 | 0 | 0 | 752 | -20 | 0 | 0 | 0 | Y
ASME B31.3 | P07555 | B 162 201 | 201 | B 162 | 0 | 0 | HRPasR | 0 | 1987-01-01 | 0 | 0 | 41 | 0 | 0 | 752 | -20 | 0 | 0 | 0 | Y
ASME B31.3 | P07556 | B 164 400 | 400 | B 164 | 0 | 0 | HF | <2.1,9 | 1987-01-01 | 0 | 0 | 42 | 0 | 0 | 752 | -20 | 0 | 0 | 0 | Y
ASME B31.3 | P07557 | B 164 400 | 400 | B 164 | 0 | 0 | AF | 9,13 | 1987-01-01 | 0 | 0 | 42 | 0 | 0 | 752 | -20 | 0 | 0 | 0 | Y
ASME B31.3 | P07558 | B 165 400 | 400 | B 165 | 0 | 0 | ST REL | 54 | 1987-01-01 | 0 | 0 | 42 | 0 | 0 | 752 | -20 | 0 | 0 | 0 | Y
ASME B31.3 | P07559 | B 165 400 | 400 | B 165 | 0 | 0 | A | <=5 OD | 1987-01-01 | 0 | 0 | 42 | 0 | 0 | 752 | -20 | 0 | 0 | 0 | Y
ASME B31.3 | P07560 | B 165 400 | 400 | B 165 | 0 | 0 | A | > 5 OD | 1987-01-01 | 0 | 0 | 42 | 0 | 0 | 752 | -20 | 0 | 0 | 0 | Y
ASME B31.3 | P07561 | B 166 600 | 600 | B 166 | 0 | 0 | HF | 9,13 | 1987-01-01 | 0 | 0 | 43 | 0 | 0 | 752 | -20 | 0 | 0 | 0 | Y
ASME B31.3 | P07562 | B 166 600 | 600 | B 166 | 0 | 0 | A | 9 | 1987-01-01 | 0 | 0 | 43 | 0 | 0 | 752 | -20 | 0 | 0 | 0 | Y
ASME B31.3 | P07563 | B 167 600 | 600 | B 167 | 0 | 0 | CD ANN | <=5 OD | 1987-01-01 | 0 | 0 | 43 | 0 | 0 | 752 | -20 | 0 | 0 | 0 | Y
ASME B31.3 | P07564 | B 167 600 | 600 | B 167 | 0 | 0 | CD ANN | > 5 OD | 1987-01-01 | 0 | 0 | 43 | 0 | 0 | 752 | -20 | 0 | 0 | 0 | Y
ASME B31.3 | P07565 | B 167 600 | 600 | B 167 | 0 | 0 | HF/HFA | <=5 OD | 1987-01-01 | 0 | 0 | 43 | 0 | 0 | 752 | -20 | 0 | 0 | 0 | Y
ASME B31.3 | P07566 | B 167 600 | 600 | B 167 | 0 | 0 | HF/HFA | > 5 OD | 1987-01-01 | 0 | 0 | 43 | 0 | 0 | 752 | -20 | 0 | 0 | 0 | Y
ASME B31.3 | P07567 | B 168 600 | 600 | B 168 | 0 | 0 | HRPasR | 0 | 1987-01-01 | 0 | 0 | 43 | 0 | 0 | 752 | -20 | 0 | 0 | 0 | Y
ASME B31.3 | P07568 | B 168 600 | 600 | B 168 | 0 | 0 | HRPA | 0 | 1987-01-01 | 0 | 0 | 43 | 0 | 0 | 752 | -20 | 0 | 0 | 0 | Y
ASME B31.3 | P07569 | B 210 5086 | 5086 | B 210 | 0 | 0 | H34 | 0 | 1987-01-01 | 0 | 0 | 25 | 0 | 0 | 752 | -20 | 0 | 0 | 0 | Y
ASME B31.3 | P07570 | B 210 6061 | 6061 | B 210 | 0 | 0 | T6 | 0 | 1987-01-01 | 0 | 0 | 23 | 0 | 0 | 752 | -20 | 0 | 0 | 0 | Y
ASME B31.3 | P07571 | B 210 5086 | 5086 | B 210 | 0 | 0 | H32 | 0 | 1987-01-01 | 0 | 0 | 25 | 0 | 0 | 752 | -20 | 0 | 0 | 0 | Y
ASME B31.3 | P07572 | B 210 5154 | 5154 | B 210 | 0 | 0 | H34 | 0 | 1987-01-01 | 0 | 0 | 22 | 0 | 0 | 752 | -20 | 0 | 0 | 0 | Y
ASME B31.3 | P07573 | B 210 5052 | 5052 | B 210 | 0 | 0 | H34 | 0 | 1987-01-01 | 0 | 0 | 22 | 0 | 0 | 752 | -20 | 0 | 0 | 0 | Y
ASME B31.3 | P07574 | B 210 6063 | 6063 | B 210 | 0 | 0 | T6 | 0 | 1987-01-01 | 0 | 0 | 23 | 0 | 0 | 752 | -20 | 0 | 0 | 0 | Y
ASME B31.3 | P07575 | B 210 5052 | 5052 | B 210 | 0 | 0 | H32 | 0 | 1987-01-01 | 0 | 0 | 22 | 0 | 0 | 752 | -20 | 0 | 0 | 0 | Y
ASME B31.3 | P07576 | B 210 6061 | 6061 | B 210 | 0 | 0 | T4 | 0 | 1987-01-01 | 0 | 0 | 23 | 0 | 0 | 752 | -20 | 0 | 0 | 0 | Y
ASME B31.3 | P07577 | B 210 3003 | 3003 | B 210 | 0 | 0 | H18 Alclad | 0 | 1987-01-01 | 0 | 0 | 21 | 0 | 0 | 752 | -20 | 0 | 0 | 0 | Y
ASME B31.3 | P07578 | B 210 5154 | 5154 | B 210 | 0 | 0 | O | 0 | 1987-01-01 | 0 | 0 | 22 | 0 | 0 | 752 | -20 | 0 | 0 | 0 | Y
ASME B31.3 | P07579 | B 210 3003 | 3003 | B 210 | 0 | 0 | H14 | 0 | 1987-01-01 | 0 | 0 | 21 | 0 | 0 | 752 | -20 | 0 | 0 | 0 | Y
ASME B31.3 | P07580 | B 210 6063 | 6063 | B 210 | 0 | 0 | T4 | 0 | 1987-01-01 | 0 | 0 | 23 | 0 | 0 | 752 | -20 | 0 | 0 | 0 | Y
ASME B31.3 | P07581 | B 210 3003 | 3003 | B 210 | 0 | 0 | H14 Alclad | 0 | 1987-01-01 | 0 | 0 | 21 | 0 | 0 | 752 | -20 | 0 | 0 | 0 | Y
ASME B31.3 | P07582 | B 210 1100 | 1100 | B 210 | 0 | 0 | H14 | 0 | 1987-01-01 | 0 | 0 | 21 | 0 | 0 | 752 | -20 | 0 | 0 | 0 | Y
ASME B31.3 | P07583 | B 210 1060 | 1060 | B 210 | 0 | 0 | H14 | 0 | 1987-01-01 | 0 | 0 | 21 | 0 | 0 | 752 | -20 | 0 | 0 | 0 | Y
ASME B31.3 | P07584 | B 210 1100 | 1100 | B 210 | 0 | 0 | H113 | 0 | 1987-01-01 | 0 | 0 | 21 | 0 | 0 | 752 | -20 | 0 | 0 | 0 | Y
ASME B31.3 | P07585 | B 241 5454 | 5454 | B 241 | 0 | 0 | O,H112 | 0 | 1987-01-01 | 0 | 0 | 22 | 0 | 0 | 752 | -20 | 0 | 0 | 0 | Y
ASME B31.3 | P07586 | B 241 5652 | 5652 | B 241 | 0 | 0 | O,H112 | 0 | 1987-01-01 | 0 | 0 | 22 | 0 | 0 | 752 | -20 | 0 | 0 | 0 | Y
ASME B31.3 | P07587 | B 241 1100 | 1100 | B 241 | 0 | 0 | O,H112 | 0 | 1987-01-01 | 0 | 0 | 21 | 0 | 0 | 752 | -20 | 0 | 0 | 0 | Y
ASME B31.3 | P07588 | B 333 B | B | B 333 | 0 | 0 | SA sh. | < 3/16 | 1987-01-01 | 0 | 0 | 44 | 0 | 0 | 752 | -20 | 0 | 0 | 0 | Y
ASME B31.3 | P07589 | B 333 B | B | B 333 | 0 | 0 | SA pl | .2-.75 | 1987-01-01 | 0 | 0 | 44 | 0 | 0 | 752 | -20 | 0 | 0 | 0 | Y
ASME B31.3 | P07590 | B 333 B | B | B 333 | 0 | 0 | SA pl | .8-2.5 | 1987-01-01 | 0 | 0 | 44 | 0 | 0 | 752 | -20 | 0 | 0 | 0 | Y
ASME B31.3 | P07591 | B 333 B-2 | B-2 | B 333 | 0 | 0 | SA | All | 1987-01-01 | 0 | 0 | 44 | 0 | 0 | 752 | -20 | 0 | 0 | 0 | Y
ASME B31.3 | P07592 | B 360 WPNL | WPNL | B 360 | 0 | 0 | 0 | 32 | 1987-01-01 | 0 | 0 | 41 | 0 | 0 | 752 | -20 | 0 | 0 | 0 | Y
ASME B31.3 | P07593 | B 360 WPNLWX | WPNLWX | B 360 | 0 | 0 | 0 | 32 | 1987-01-01 | 0 | 0 | 41 | 0 | 0 | 752 | -20 | 0 | 0 | 0 | Y
ASME B31.3 | P07594 | B 366 WPHB | WPHB | B 366 | 0 | 0 | 0 | 0 | 1987-01-01 | 0 | 0 | 44 | 0 | 0 | 752 | -20 | 0 | 0 | 0 | Y
ASME B31.3 | P07595 | B 366 WPHX | WPHX | B 366 | 0 | 0 | 0 | 32 | 1987-01-01 | 0 | 0 | 0 | 0 | 0 | 752 | -20 | 0 | 0 | 0 | Y
ASME B31.3 | P07596 | B 366 WPNC | WPNC | B 366 | 0 | 0 | 0 | 32 | 1987-01-01 | 0 | 0 | 42 | 0 | 0 | 752 | -20 | 0 | 0 | 0 | Y
ASME B31.3 | P07597 | B 366 WPNCI | WPNCI | B 366 | 0 | 0 | 0 | 32 | 1987-01-01 | 0 | 0 | 43 | 0 | 0 | 752 | -20 | 0 | 0 | 0 | Y
ASME B31.3 | P07598 | B 366 WPN | WPN | B 366 | 0 | 0 | 0 | 32 | 1987-01-01 | 0 | 0 | 41 | 0 | 0 | 752 | -20 | 0 | 0 | 0 | Y
ASME B31.3 | P07599 | B 366 WPNWX | WPNWX | B 366 | 0 | 0 | 0 | 32 | 1987-01-01 | 0 | 0 | 41 | 0 | 0 | 752 | -20 | 0 | 0 | 0 | Y
ASME B31.3 | P07600 | B 407 800 | 800 | B 407 | 0 | 0 | CD ANN | 0 | 1987-01-01 | 0 | 0 | 45 | 0 | 0 | 752 | -20 | 0 | 0 | 0 | Y
ASME B31.3 | P07601 | B 407 800 | 800 | B 407 | 0 | 0 | CDSAHF | 62 | 1987-01-01 | 0 | 0 | 45 | 0 | 0 | 752 | -20 | 0 | 0 | 0 | Y
ASME B31.3 | P07602 | B 407 800 | 800 | B 407 | 0 | 0 | HF/HFA | 0 | 1987-01-01 | 0 | 0 | 45 | 0 | 0 | 752 | -20 | 0 | 0 | 0 | Y
ASME B31.3 | P07603 | B 443 625 | 625 | B 443 | 0 | 0 | A | All | 1987-01-01 | 0 | 0 | 43 | 0 | 0 | 752 | -20 | 0 | 0 | 0 | Y
ASME B31.3 | P07604 | B 444 625 | 625 | B 444 | 0 | 0 | A | 64,70 | 1987-01-01 | 0 | 0 | 43 | 0 | 0 | 752 | -20 | 0 | 0 | 0 | Y
ASME B31.3 | P07605 | B 464 20Cb | 20Cb | B 464 | 0 | 0 | A | 0 | 1987-01-01 | 0 | 0 | 45 | 0 | 0 | 752 | -20 | 0 | 0 | 0 | Y
ASME B31.3 | P07606 | B 575 C-276 | C-276 | B 575 | 0 | 0 | SA | All | 1987-01-01 | 0 | 0 | 44 | 0 | 0 | 752 | -20 | 0 | 0 | 0 | Y
ASME B31.3 | P07607 | B 575 C-4 | C-4 | B 575 | 0 | 0 | SA | All | 1987-01-01 | 0 | 0 | 44 | 0 | 0 | 752 | -20 | 0 | 0 | 0 | Y
ASME B31.3 | P07608 | B 582 G | G | B 582 | 0 | 0 | SA | < 3/4 | 1987-01-01 | 0 | 0 | 45 | 0 | 0 | 752 | -20 | 0 | 0 | 0 | Y
ASME B31.3 | P07609 | B 582 G | G | B 582 | 0 | 0 | SA | > 3/4 | 1987-01-01 | 0 | 0 | 45 | 0 | 0 | 752 | -20 | 0 | 0 | 0 | Y
ASME B31.3 | P07610 | B 619 B | B | B 619 | 0 | 0 | SA | 0 | 1987-01-01 | 0 | 0 | 0 | 0 | 0 | 752 | -20 | 0 | 0 | 0 | Y
ASME B31.3 | P07611 | B 619 B-2 | B-2 | B 619 | 0 | 0 | 0 | 0 | 1987-01-01 | 0 | 0 | 44 | 0 | 0 | 752 | -20 | 0 | 0 | 0 | Y
ASME B31.3 | P07612 | B 619 C-276 | C-276 | B 619 | 0 | 0 | SA | 0 | 1987-01-01 | 0 | 0 | 44 | 0 | 0 | 752 | -20 | 0 | 0 | 0 | Y
ASME B31.3 | P07613 | B 619 X | X | B 619 | 0 | 0 | 0 | 0 | 1987-01-01 | 0 | 0 | 0 | 0 | 0 | 752 | -20 | 0 | 0 | 0 | Y
ASME B31.3 | P07614 | B 619 C-4 | C-4 | B 619 | 0 | 0 | SA | 0 | 1987-01-01 | 0 | 0 | 44 | 0 | 0 | 752 | -20 | 0 | 0 | 0 | Y
ASME B31.3 | P07615 | B 619 G1 | G1 | B 619 | 0 | 0 | SA | 0 | 1987-01-01 | 0 | 0 | 45 | 0 | 0 | 752 | -20 | 0 | 0 | 0 | Y
ASME B31.3 | P07616 | B 619 20-MOD | 20-MOD | B 619 | 0 | 0 | SA | 0 | 1987-01-01 | 0 | 0 | 45 | 0 | 0 | 752 | -20 | 0 | 0 | 0 | Y
ASME B31.3 | P07617 | B 620 20-MO | 20-MO | B 620 | 0 | 0 | SA | All | 1987-01-01 | 0 | 0 | 45 | 0 | 0 | 752 | -20 | 0 | 0 | 0 | Y
ASME B31.3 | P07618 | B 622 B-2 | B-2 | B 622 | 0 | 0 | SA | 0 | 1987-01-01 | 0 | 0 | 44 | 0 | 0 | 752 | -20 | 0 | 0 | 0 | Y
ASME B31.3 | P07619 | B 622 B | B | B 622 | 0 | 0 | SA | 0 | 1987-01-01 | 0 | 0 | 44 | 0 | 0 | 752 | -20 | 0 | 0 | 0 | Y
ASME B31.3 | P07620 | B 622 C-276 | C-276 | B 622 | 0 | 0 | SA | 0 | 1987-01-01 | 0 | 0 | 44 | 0 | 0 | 752 | -20 | 0 | 0 | 0 | Y
ASME B31.3 | P07621 | B 622 C-4 | C-4 | B 622 | 0 | 0 | SA | 0 | 1987-01-01 | 0 | 0 | 44 | 0 | 0 | 752 | -20 | 0 | 0 | 0 | Y
ASME B31.3 | P07622 | B 622 X | X | B 622 | 0 | 0 | SA | 0 | 1987-01-01 | 0 | 0 | 43 | 0 | 0 | 752 | -20 | 0 | 0 | 0 | Y
ASME B31.3 | P07623 | B 622 G | G | B 622 | 0 | 0 | SA | 0 | 1987-01-01 | 0 | 0 | 45 | 0 | 0 | 752 | -20 | 0 | 0 | 0 | Y
ASME B31.3 | P07624 | B 210 5456 | 5456 | B 210 | 0 | 0 | O,H112 | 0 | 1987-01-01 | 0 | 0 | 25 | 0 | 0 | 752 | -20 | 0 | 0 | 0 | Y
ASME B31.3 | P07625 | B 241 5456 | 5456 | B 241 | 0 | 0 | O,H112 | 0 | 1987-01-01 | 0 | 0 | 25 | 0 | 0 | 752 | -20 | 0 | 0 | 0 | Y
ASME B31.3 | P07626 | B 210 5052 | 5052 | B 210 | 0 | 0 | O | 0 | 1987-01-01 | 0 | 0 | 22 | 0 | 0 | 752 | -20 | 0 | 0 | 0 | Y
ASME B31.3 | P07627 | B 241 5052 | 5052 | B 241 | 0 | 0 | O | 0 | 1987-01-01 | 0 | 0 | 22 | 0 | 0 | 752 | -20 | 0 | 0 | 0 | Y
ASME B31.3 | P07628 | B 210 5053 | 5053 | B 210 | 0 | 0 | O,H112 | 0 | 1987-01-01 | 0 | 0 | 25 | 0 | 0 | 752 | -20 | 0 | 0 | 0 | Y
ASME B31.3 | P07629 | B 241 5053 | 5053 | B 241 | 0 | 0 | O,H112 | 0 | 1987-01-01 | 0 | 0 | 25 | 0 | 0 | 752 | -20 | 0 | 0 | 0 | Y
ASME B31.3 | P07630 | B 345 5053 | 5053 | B 345 | 0 | 0 | O,H112 | 0 | 1987-01-01 | 0 | 0 | 25 | 0 | 0 | 752 | -20 | 0 | 0 | 0 | Y
ASME B31.3 | P07631 | B 210 5086 | 5086 | B 210 | 0 | 0 | O,H112 | 0 | 1987-01-01 | 0 | 0 | 25 | 0 | 0 | 752 | -20 | 0 | 0 | 0 | Y
ASME B31.3 | P07632 | B 241 5086 | 5086 | B 241 | 0 | 0 | O,H112 | 0 | 1987-01-01 | 0 | 0 | 25 | 0 | 0 | 752 | -20 | 0 | 0 | 0 | Y
ASME B31.3 | P07633 | B 345 5086 | 5086 | B 345 | 0 | 0 | O,H112 | 0 | 1987-01-01 | 0 | 0 | 25 | 0 | 0 | 752 | -20 | 0 | 0 | 0 | Y
ASME B31.3 | P07634 | B 210 3003 | 3003 | B 210 | 0 | 0 | H18 | 0 | 1987-01-01 | 0 | 0 | 21 | 0 | 0 | 752 | -20 | 0 | 0 | 0 | Y
ASME B31.3 | P07635 | B 241 3003 | 3003 | B 241 | 0 | 0 | H18 | 0 | 1987-01-01 | 0 | 0 | 21 | 0 | 0 | 752 | -20 | 0 | 0 | 0 | Y
ASME B31.3 | P07636 | B 345 3003 | 3003 | B 345 | 0 | 0 | H18 | 0 | 1987-01-01 | 0 | 0 | 21 | 0 | 0 | 752 | -20 | 0 | 0 | 0 | Y
ASME B31.3 | P07637 | B 210 6061 | 6061 | B 210 | 0 | 0 | T4,T6 | 0 | 1987-01-01 | 0 | 0 | 23 | 0 | 0 | 752 | -20 | 0 | 0 | 0 | Y
ASME B31.3 | P07638 | B 241 6061 | 6061 | B 241 | 0 | 0 | T4,T6 | 0 | 1987-01-01 | 0 | 0 | 23 | 0 | 0 | 752 | -20 | 0 | 0 | 0 | Y
ASME B31.3 | P07639 | B 345 6061 | 6061 | B 345 | 0 | 0 | T4,T6 | 0 | 1987-01-01 | 0 | 0 | 23 | 0 | 0 | 752 | -20 | 0 | 0 | 0 | Y
ASME B31.3 | P07640 | B 210 6063 | 6063 | B 210 | 0 | 0 | T4,5,6 | 0 | 1987-01-01 | 0 | 0 | 23 | 0 | 0 | 752 | -20 | 0 | 0 | 0 | Y
ASME B31.3 | P07641 | B 241 6063 | 6063 | B 241 | 0 | 0 | T4,5,6 | 0 | 1987-01-01 | 0 | 0 | 23 | 0 | 0 | 752 | -20 | 0 | 0 | 0 | Y
ASME B31.3 | P07642 | B 345 6063 | 6063 | B 345 | 0 | 0 | T4,5,6 | 0 | 1987-01-01 | 0 | 0 | 23 | 0 | 0 | 752 | -20 | 0 | 0 | 0 | Y
ASME B31.3 | P07643 | B 210 3003 | 3003 | B 210 | 0 | 0 | O,H112 | 0 | 1987-01-01 | 0 | 0 | 21 | 0 | 0 | 752 | -20 | 0 | 0 | 0 | Y
ASME B31.3 | P07644 | B 241 3003 | 3003 | B 241 | 0 | 0 | O,H112 | 0 | 1987-01-01 | 0 | 0 | 21 | 0 | 0 | 752 | -20 | 0 | 0 | 0 | Y
ASME B31.3 | P07645 | B 345 3003 | 3003 | B 345 | 0 | 0 | O,H112 | 0 | 1987-01-01 | 0 | 0 | 21 | 0 | 0 | 752 | -20 | 0 | 0 | 0 | Y
ASME B31.3 | P07646 | B 210 3002 | 3002 | B 210 | 0 | 0 | O,H112 | 0 | 1987-01-01 | 0 | 0 | 21 | 0 | 0 | 752 | -20 | 0 | 0 | 0 | Y
ASME B31.3 | P07647 | B 241 3002 | 3002 | B 241 | 0 | 0 | O,H112 | 0 | 1987-01-01 | 0 | 0 | 21 | 0 | 0 | 752 | -20 | 0 | 0 | 0 | Y
ASME B31.3 | P07648 | B 345 3002 | 3002 | B 345 | 0 | 0 | O,H112 | 0 | 1987-01-01 | 0 | 0 | 21 | 0 | 0 | 752 | -20 | 0 | 0 | 0 | Y
ASME B31.3 | P07649 | B 210 1060 | 1060 | B 210 | 0 | 0 | O,H112 | H113 | 1987-01-01 | 0 | 0 | 21 | 0 | 0 | 752 | -20 | 0 | 0 | 0 | Y
ASME B31.3 | P07650 | B 241 1060 | 1060 | B 241 | 0 | 0 | O,H112 | H113 | 1987-01-01 | 0 | 0 | 21 | 0 | 0 | 752 | -20 | 0 | 0 | 0 | Y
ASME B31.3 | P07651 | B 345 1060 | 1060 | B 345 | 0 | 0 | O,H112 | H113 | 1987-01-01 | 0 | 0 | 21 | 0 | 0 | 752 | -20 | 0 | 0 | 0 | Y
ASME B31.3 | P07652 | B 238 B | B | B 238 | 0 | 0 | 0 | 0 | 1987-01-01 | 0 | 0 | 1 | 0 | 0 | 752 | -20 | 0 | 0 | 0 | Y
ASME B31.3 | P07653 | B 241 6061 | 6061 | B 241 | 0 | 0 | T6 | < 1 | 1987-01-01 | 0 | 0 | 23 | 0 | 0 | 752 | -20 | 0 | 0 | 0 | Y
ASME B31.3 | P07654 | B 345 6061 | 6061 | B 345 | 0 | 0 | T6 | < 1 | 1987-01-01 | 0 | 0 | 23 | 0 | 0 | 752 | -20 | 0 | 0 | 0 | Y
ASME B31.3 | P07655 | B 241 6061 | 6061 | B 241 | 0 | 0 | T6 | >1/Tbe | 1987-01-01 | 0 | 0 | 23 | 0 | 0 | 752 | -20 | 0 | 0 | 0 | Y
ASME B31.3 | P07656 | B 345 6061 | 6061 | B 345 | 0 | 0 | T6 | >1/Tbe | 1987-01-01 | 0 | 0 | 23 | 0 | 0 | 752 | -20 | 0 | 0 | 0 | Y
ASME B31.3 | P07657 | B 241 6063 | 6063 | B 241 | 0 | 0 | T6 | 0 | 1987-01-01 | 0 | 0 | 23 | 0 | 0 | 752 | -20 | 0 | 0 | 0 | Y
ASME B31.3 | P07658 | B 345 6063 | 6063 | B 345 | 0 | 0 | T6 | 0 | 1987-01-01 | 0 | 0 | 23 | 0 | 0 | 752 | -20 | 0 | 0 | 0 | Y
ASME B31.3 | P07659 | B 241 6061 | 6061 | B 241 | 0 | 0 | T4 | 0 | 1987-01-01 | 0 | 0 | 23 | 0 | 0 | 752 | -20 | 0 | 0 | 0 | Y
ASME B31.3 | P07660 | B 345 6061 | 6061 | B 345 | 0 | 0 | T4 | 0 | 1987-01-01 | 0 | 0 | 23 | 0 | 0 | 752 | -20 | 0 | 0 | 0 | Y
ASME B31.3 | P07661 | B 241 6063 | 6063 | B 241 | 0 | 0 | T5 | <=.5 | 1987-01-01 | 0 | 0 | 23 | 0 | 0 | 752 | -20 | 0 | 0 | 0 | Y
ASME B31.3 | P07662 | B 345 6063 | 6063 | B 345 | 0 | 0 | T5 | <=.5 | 1987-01-01 | 0 | 0 | 23 | 0 | 0 | 752 | -20 | 0 | 0 | 0 | Y
ASME B31.3 | P07663 | B 241 6063 | 6063 | B 241 | 0 | 0 | T4 | <=.5 | 1987-01-01 | 0 | 0 | 23 | 0 | 0 | 752 | -20 | 0 | 0 | 0 | Y
ASME B31.3 | P07664 | B 345 6063 | 6063 | B 345 | 0 | 0 | T4 | <=.5 | 1987-01-01 | 0 | 0 | 23 | 0 | 0 | 752 | -20 | 0 | 0 | 0 | Y
ASME B31.3 | P07665 | B 337 3 | 3 | B 337 | 0 | 0 | 0 | 0 | 1987-01-01 | 0 | 0 | 51 | 0 | 0 | 752 | -20 | 0 | 0 | 0 | Y
ASME B31.3 | P07666 | B 337 2 | 2 | B 337 | 0 | 0 | 0 | 0 | 1987-01-01 | 0 | 0 | 51 | 0 | 0 | 752 | -20 | 0 | 0 | 0 | Y
ASME B31.3 | P07667 | B 337 7 | 7 | B 337 | 0 | 0 | 0 | 0 | 1987-01-01 | 0 | 0 | 51 | 0 | 0 | 752 | -20 | 0 | 0 | 0 | Y
ASME B31.3 | P07668 | B 337 1 | 1 | B 337 | 0 | 0 | 0 | 0 | 1987-01-01 | 0 | 0 | 51 | 0 | 0 | 752 | -20 | 0 | 0 | 0 | Y
ASME SECTION VIII | P07669 | SA-1008 CS-A | CS-A | SA-1008 |  |  |  |  | 2013-01-01 | Carbon steel | 0 | 1 | 40000 | 20000 | 752 | -20 | 0 | Sheet | 0 | Y
ASME SECTION VIII | P07670 | SA-1008 CS-B | CS-B | SA-1008 |  |  |  |  | 2013-01-01 | Carbon steel | 0 | 1 | 40000 | 20000 | 752 | -20 | 0 | Sheet | 0 | Y
ASME SECTION VIII | P07671 | SA-675 45 | 45 | SA-675 |  |  |  | G10, G22, T10 | 2013-01-01 | Carbon steel | 0 | 1 | 45000 | 23000 | 752 | -20 | 0 | Bar | 0 | Y
ASME SECTION VIII | P07673 | SA-283 A | A | SA-283 |  |  |  |  | 2013-01-01 | Carbon steel | 0 | 1 | 45000 | 24000 | 752 | -20 | 0 | Plate | 0 | Y
ASME SECTION I | P07674 | SA-285 A | A | SA-285 | K01700 |  |  | G10, T2 | 2013-01-01 | Carbon steel | 0 | 1 | 45000 | 24000 | 752 | -20 | 0 | Plate | 0 | Y
ASME SECTION VIII | P07674 | SA-285 A | A | SA-285 | K01700 |  |  | G10, T2 | 2013-01-01 | Carbon steel | 0 | 1 | 45000 | 24000 | 752 | -20 | 0 | Plate | 0 | Y
ASME SECTION VIII | P07676 | SA-414 A | A | SA-414 | K01501 |  |  | G10, T2 | 2013-01-01 | Carbon steel | 0 | 1 | 45000 | 25000 | 752 | -20 | 0 | Sheet | 0 | Y
ASME SECTION I | P07677 | SA-178 A | A | SA-178 | K01200 |  |  | G4, G10, S1, T2, W13 | 2013-01-01 | Carbon steel | 0 | 1 | 47000 | 26000 | 752 | -20 | 0 | Wld. tube | 0 | Y
ASME SECTION I | P07678 | SA-178 A | A | SA-178 | K01200 |  |  | G3, G10, G24, S1, T2, W6 | 2013-01-01 | Carbon steel | 0 | 1 | 47000 | 26000 | 752 | -20 | 0 | Wld. tube | 0 | Y
ASME SECTION VIII | P07678 | SA-178 A | A | SA-178 | K01200 |  |  | G3, G10, G24, S1, T2, W6 | 2013-01-01 | Carbon steel | 0 | 1 | 47000 | 26000 | 752 | -20 | 0 | Wld. tube | 0 | Y
ASME SECTION VIII | P07679 | SA-179 |  | SA-179 | K01200 |  |  | G10, T2 | 2013-01-01 | Carbon steel | 0 | 1 | 47000 | 26000 | 752 | -20 | 0 | Smls. tube | 0 | Y
ASME SECTION I | P07680 | SA-192 |  | SA-192 | K01201 |  |  | G10, S1, T2 | 2013-01-01 | Carbon steel | 0 | 1 | 47000 | 26000 | 752 | -20 | 0 | Smls. tube | 0 | Y
ASME SECTION VIII | P07680 | SA-192 |  | SA-192 | K01201 |  |  | G10, S1, T2 | 2013-01-01 | Carbon steel | 0 | 1 | 47000 | 26000 | 752 | -20 | 0 | Smls. tube | 0 | Y
ASME SECTION VIII | P07681 | SA-214 |  | SA-214 | K01807 |  |  | G24, T2, W6 | 2013-01-01 | Carbon steel | 0 | 1 | 47000 | 26000 | 752 | -20 | 0 | Wld. tube | 0 | Y
ASME SECTION VIII | P07682 | SA-556 A2 | A2 | SA-556 | K01807 |  |  | G10, T2 | 2013-01-01 | Carbon steel | 0 | 1 | 47000 | 26000 | 752 | -20 | 0 | Smls. tube | 0 | Y
ASME SECTION VIII | P07683 | SA-557 A2 | A2 | SA-557 | K01807 |  |  | G24, T2, W6 | 2013-01-01 | Carbon steel | 0 | 1 | 47000 | 26000 | 752 | -20 | 0 | Wld. tube | 0 | Y
ASME SECTION I | P07684 | SA-53 E/A | E/A | SA-53 | K02504 |  |  | G3, G10, S1, T2 | 2013-01-01 | Carbon steel | 0 | 1 | 48000 | 30000 | 752 | -20 | 0 | Wld. pipe | 0 | Y
ASME SECTION I | P07685 | SA-53 E/A | E/A | SA-53 | K02504 |  |  | G10, S1, T2, W12, W13 | 2013-01-01 | Carbon steel | 0 | 1 | 48000 | 30000 | 752 | -20 | 0 | Wld. pipe | 0 | Y
ASME SECTION VIII | P07686 | SA-53 E/A | E/A | SA-53 | K02504 |  |  | G24, T2, W6 | 2013-01-01 | Carbon steel | 0 | 1 | 48000 | 30000 | 752 | -20 | 0 | Wld. pipe | 0 | Y
ASME SECTION I | P07687 | SA-53 F/A | F/A | SA-53 |  |  |  | G2, G10, S10, T2, W15 | 2013-01-01 | Carbon steel | 0 | 1 | 48000 | 30000 | 752 | -20 | 0 | Wld. pipe | 0 | Y
ASME SECTION I | P07688 | SA-53 S/A | S/A | SA-53 | K02504 |  |  | G10, S1, T2 | 2013-01-01 | Carbon steel | 0 | 1 | 48000 | 30000 | 752 | -20 | 0 | Smls. pipe | 0 | Y
ASME SECTION VIII | P07689 | SA-53 S/A | S/A | SA-53 | K02504 |  |  | G10, T2 | 2013-01-01 | Carbon steel | 0 | 1 | 48000 | 30000 | 752 | -20 | 0 | Smls. pipe | 0 | Y
ASME SECTION I | P07690 | SA-106 A | A | SA-106 | K02501 |  |  | G10, S1, T1 | 2013-01-01 | Carbon steel | 0 | 1 | 48000 | 30000 | 752 | -20 | 0 | Smls. pipe | 0 | Y
ASME SECTION VIII | P07690 | SA-106 A | A | SA-106 | K02501 |  |  | G10, S1, T1 | 2013-01-01 | Carbon steel | 0 | 1 | 48000 | 30000 | 752 | -20 | 0 | Smls. pipe | 0 | Y
ASME SECTION VIII | P07691 | SA-135 A | A | SA-135 |  |  |  | G24, T2, W6 | 2013-01-01 | Carbon steel | 0 | 1 | 48000 | 30000 | 752 | -20 | 0 | Wld. pipe | 0 | Y
ASME SECTION I | P07692 | SA-369 FPA | FPA | SA-369 | K02501 |  |  | G10, S1, T1 | 2013-01-01 | Carbon steel | 0 | 1 | 48000 | 30000 | 752 | -20 | 0 | Forged pipe | 0 | Y
ASME SECTION VIII | P07694 | SA-587 |  | SA-587 | K11500 |  |  | G24, T2, W6 | 2013-01-01 | Carbon steel | 0 | 1 | 48000 | 30000 | 752 | -20 | 0 | Wld. pipe | 0 | Y
ASME SECTION I | P07696 | SA-675 50 | 50 | SA-675 |  |  |  | G10, G15, G22, S1, T2 | 2013-01-01 | Carbon steel | 0 | 1 | 50000 | 25000 | 752 | -20 | 0 | Bar | 0 | Y
ASME SECTION VIII | P07696 | SA-675 50 | 50 | SA-675 |  |  |  | G10, G15, G22, S1, T2 | 2013-01-01 | Carbon steel | 0 | 1 | 50000 | 25000 | 752 | -20 | 0 | Bar | 0 | Y
ASME SECTION VIII | P07698 | SA-283 B | B | SA-283 |  |  |  |  | 2013-01-01 | Carbon steel | 0 | 1 | 50000 | 27000 | 752 | -20 | 0 | Plate | 0 | Y
ASME SECTION I | P07699 | SA-285 B | B | SA-285 | K02200 |  |  | G10, S1, T1 | 2013-01-01 | Carbon steel | 0 | 1 | 50000 | 27000 | 752 | -20 | 0 | Plate | 0 | Y
ASME SECTION VIII | P07700 | SA-285 B | B | SA-285 | K02200 |  |  | G10, T1 | 2013-01-01 | Carbon steel | 0 | 1 | 50000 | 27000 | 752 | -20 | 0 | Plate | 0 | Y
ASME SECTION VIII | P07702 | SA-414 B | B | SA-414 | K02201 |  |  | G10, T1 | 2013-01-01 | Carbon steel | 0 | 1 | 50000 | 30000 | 752 | -20 | 0 | Sheet | 0 | Y
ASME SECTION VIII | P07703 | SA/EN 10028-3 P275NH | P275NH | SA/EN 10028-3 |  | 6 < t = 10 |  | G10 | 2013-01-01 | Carbon steel | 0 | 1 | 51000 | 31000 | 752 | -20 | 0 | Plate | 0 | Y
ASME SECTION VIII | P07704 | SA/EN 10028-2 P235GH | P235GH | SA/EN 10028-2 |  | =2 1/4 |  | T11 | 2013-01-01 | Carbon steel | 0 | 1 | 52000 | 31000 | 752 | -20 | 0 | Plate | 0 | Y
ASME SECTION I | P07705 | SA/EN 10216-2 P235GH | P235GH | SA/EN 10216-2 |  | 1 5/8 < t = 2 1/2 |  | G10, S1, T2, W14 | 2013-01-01 | Carbon steel | 0 | 1 | 52000 | 31000 | 752 | -20 | 0 | Smls. tube | 0 | Y
ASME SECTION VIII | P07705 | SA/EN 10216-2 P235GH | P235GH | SA/EN 10216-2 |  | 1 5/8 < t = 2 1/2 |  | G10, S1, T2, W14 | 2013-01-01 | Carbon steel | 0 | 1 | 52000 | 31000 | 752 | -20 | 0 | Smls. tube | 0 | Y
ASME SECTION VIII | P07706 | SA/EN 10028-3 P275NH | P275NH | SA/EN 10028-3 |  | 4 < t = 6 |  | G10 | 2013-01-01 | Carbon steel | 0 | 1 | 52000 | 33000 | 752 | -20 | 0 | Plate | 0 | Y
ASME SECTION I | P07707 | SA/EN 10216-2 P235GH | P235GH | SA/EN 10216-2 |  | 5/8 < t = 1 5/8 |  | G10, S1, T2, W14 | 2013-01-01 | Carbon steel | 0 | 1 | 52000 | 33000 | 752 | -20 | 0 | Smls. tube | 0 | Y
ASME SECTION VIII | P07707 | SA/EN 10216-2 P235GH | P235GH | SA/EN 10216-2 |  | 5/8 < t = 1 5/8 |  | G10, S1, T2, W14 | 2013-01-01 | Carbon steel | 0 | 1 | 52000 | 33000 | 752 | -20 | 0 | Smls. tube | 0 | Y
ASME SECTION I | P07708 | SA/EN 10216-2 P235GH | P235GH | SA/EN 10216-2 |  | t = 5/8 |  | G10, S1, T2, W14 | 2013-01-01 | Carbon steel | 0 | 1 | 52000 | 34000 | 752 | -20 | 0 | Smls. tube | 0 | Y
ASME SECTION VIII | P07708 | SA/EN 10216-2 P235GH | P235GH | SA/EN 10216-2 |  | t = 5/8 |  | G10, S1, T2, W14 | 2013-01-01 | Carbon steel | 0 | 1 | 52000 | 34000 | 752 | -20 | 0 | Smls. tube | 0 | Y
ASME SECTION VIII | P07709 | SA/EN 10028-3 P275NH | P275NH | SA/EN 10028-3 |  | 2 1/4 < t = 4 |  | G10 | 2013-01-01 | Carbon steel | 0 | 1 | 54000 | 34000 | 752 | -20 | 0 | Plate | 0 | Y
ASME SECTION I | P07710 | SA-675 55 | 55 | SA-675 |  |  |  | G10, G15, G22, S1, T2 | 2013-01-01 | Carbon steel | 0 | 1 | 55000 | 28000 | 752 | -20 | 0 | Bar | 0 | Y
ASME SECTION VIII | P07710 | SA-675 55 | 55 | SA-675 |  |  |  | G10, G15, G22, S1, T2 | 2013-01-01 | Carbon steel | 0 | 1 | 55000 | 28000 | 752 | -20 | 0 | Bar | 0 | Y
ASME SECTION VIII | P07713 | SA-283 C | C | SA-283 | K02401 |  |  |  | 2013-01-01 | Carbon steel | 0 | 1 | 55000 | 30000 | 752 | -20 | 0 | Plate | 0 | Y
ASME SECTION I | P07714 | SA-285 C | C | SA-285 | K02801 |  |  | G10, S1, T2 | 2013-01-01 | Carbon steel | 0 | 1 | 55000 | 30000 | 752 | -20 | 0 | Plate | 0 | Y
ASME SECTION VIII | P07714 | SA-285 C | C | SA-285 | K02801 |  |  | G10, S1, T2 | 2013-01-01 | Carbon steel | 0 | 1 | 55000 | 30000 | 752 | -20 | 0 | Plate | 0 | Y
ASME SECTION VIII | P07715 | SA-333 1 | 1 | SA-333 | K03008 |  |  | W12, W14 | 2013-01-01 | Carbon steel | 0 | 1 | 55000 | 30000 | 752 | -20 | 0 | Smls. & wld. pipe | 0 | Y
ASME SECTION VIII | P07716 | SA-334 1 | 1 | SA-334 | K03008 |  |  | W12, W14 | 2013-01-01 | Carbon steel | 0 | 1 | 55000 | 30000 | 752 | -20 | 0 | Smls. & wld. tube | 0 | Y
ASME SECTION VIII | P07717 | SA-334 1 | 1 | SA-334 | K03008 |  |  | G24, W6 | 2013-01-01 | Carbon steel | 0 | 1 | 55000 | 30000 | 752 | -20 | 0 | Wld. tube | 0 | Y
ASME SECTION I | P07718 | SA-516 55 | 55 | SA-516 | K01800 |  |  | G10, S1, T2 | 2013-01-01 | Carbon steel | 0 | 1 | 55000 | 30000 | 752 | -20 | 0 | Plate | 0 | Y
ASME SECTION VIII | P07718 | SA-516 55 | 55 | SA-516 | K01800 |  |  | G10, S1, T2 | 2013-01-01 | Carbon steel | 0 | 1 | 55000 | 30000 | 752 | -20 | 0 | Plate | 0 | Y
ASME SECTION VIII | P07719 | SA-524 II | II | SA-524 | K02104 |  |  | G10, T2 | 2013-01-01 | Carbon steel | 0 | 1 | 55000 | 30000 | 752 | -20 | 0 | Smls. pipe | 0 | Y
ASME SECTION VIII | P07726 | SA-414 C | C | SA-414 | K02503 |  |  | G10, T1 | 2013-01-01 | Carbon steel | 0 | 1 | 55000 | 33000 | 752 | -20 | 0 | Sheet | 0 | Y
ASME SECTION VIII | P07727 | SA/EN 10028-3 P275NH | P275NH | SA/EN 10028-3 |  | =2 1/4 |  | G10, G18 | 2013-01-01 | Carbon steel | 0 | 1 | 57000 | 0 | 752 | -20 | 0 | Plate | 0 | Y
ASME SECTION I | P07728 | SA-36 |  | SA-36 | K02600 |  |  | G10, G15, T1 | 2013-01-01 | Carbon steel | 0 | 1 | 58000 | 36000 | 752 | -20 | 0 | Bar | 0 | Y
ASME SECTION VIII | P07728 | SA-36 |  | SA-36 | K02600 |  |  | G10, G15, T1 | 2013-01-01 | Carbon steel | 0 | 1 | 58000 | 36000 | 752 | -20 | 0 | Bar | 0 | Y
ASME SECTION VIII | P07729 | SA-36 |  | SA-36 | K02600 |  |  | G9, G10, T1 | 2013-01-01 | Carbon steel | 0 | 1 | 58000 | 36000 | 752 | -20 | 0 | Plate, sheet | 0 | Y
ASME SECTION VIII | P07730 | SA-662 A | A | SA-662 | K01701 |  |  | T1 | 2013-01-01 | Carbon steel | 0 | 1 | 58000 | 40000 | 752 | -20 | 0 | Plate, sheet | 0 | Y
ASME SECTION VIII | P07731 | SA/IS 2062 E250A | E250A | SA/IS 2062 |  | t > 1 1/2 |  |  | 2013-01-01 | Carbon steel | 0 | 1 | 60000 | 33000 | 752 | -20 | 0 | Plate, bar, shapes | 0 | Y
ASME SECTION VIII | P07732 | SA/IS 2062 E250B | E250B | SA/IS 2062 |  | t > 1 1/2 |  |  | 2013-01-01 | Carbon steel | 0 | 1 | 60000 | 33000 | 752 | -20 | 0 | Plate, bar, shapes | 0 | Y
ASME SECTION VIII | P07733 | SA/IS 2062 E250C | E250C | SA/IS 2062 |  | t > 1 1/2 |  |  | 2013-01-01 | Carbon steel | 0 | 1 | 60000 | 33000 | 752 | -20 | 0 | Plate, bar, shapes | 0 | Y
ASME SECTION VIII | P07734 | SA/IS 2062 E250A | E250A | SA/IS 2062 |  | 3/4 < t = 1 1/2 |  |  | 2013-01-01 | Carbon steel | 0 | 1 | 60000 | 35000 | 752 | -20 | 0 | Plate, bar, shapes | 0 | Y
ASME SECTION VIII | P07735 | SA/IS 2062 E250B | E250B | SA/IS 2062 |  | 3/4 < t = 1 1/2 |  |  | 2013-01-01 | Carbon steel | 0 | 1 | 60000 | 35000 | 752 | -20 | 0 | Plate, bar, shapes | 0 | Y
ASME SECTION VIII | P07736 | SA/IS 2062 E250C | E250C | SA/IS 2062 |  | 3/4 < t = 1 1/2 |  |  | 2013-01-01 | Carbon steel | 0 | 1 | 60000 | 35000 | 752 | -20 | 0 | Plate, bar, shapes | 0 | Y
ASME SECTION VIII | P07737 | SA/EN 10028-2 P265GH | P265GH | SA/EN 10028-2 |  | =2 1/4 |  | T1 | 2013-01-01 | Carbon steel | 0 | 1 | 60000 | 36000 | 752 | -20 | 0 | Plate | 0 | Y
ASME SECTION I | P07738 | SA/EN 10216-2 P265GH | P265GH | SA/EN 10216-2 |  | 1 5/8 < t = 2 1/2 |  | G10, S1, T2 | 2013-01-01 | Carbon steel | 0 | 1 | 60000 | 36000 | 752 | -20 | 0 | Smls. tube | 0 | Y
ASME SECTION VIII | P07738 | SA/EN 10216-2 P265GH | P265GH | SA/EN 10216-2 |  | 1 5/8 < t = 2 1/2 |  | G10, S1, T2 | 2013-01-01 | Carbon steel | 0 | 1 | 60000 | 36000 | 752 | -20 | 0 | Smls. tube | 0 | Y
ASME SECTION VIII | P07739 | SA/IS 2062 E250A | E250A | SA/IS 2062 |  | t = 3/4 |  |  | 2013-01-01 | Carbon steel | 0 | 1 | 60000 | 36000 | 752 | -20 | 0 | Plate, bar, shapes | 0 | Y
ASME SECTION VIII | P07740 | SA/IS 2062 E250B | E250B | SA/IS 2062 |  | t = 3/4 |  |  | 2013-01-01 | Carbon steel | 0 | 1 | 60000 | 36000 | 752 | -20 | 0 | Plate, bar, shapes | 0 | Y
ASME SECTION VIII | P07741 | SA/IS 2062 E250C | E250C | SA/IS 2062 |  | t = 3/4 |  |  | 2013-01-01 | Carbon steel | 0 | 1 | 60000 | 36000 | 752 | -20 | 0 | Plate, bar, shapes | 0 | Y
ASME SECTION I | P07742 | SA/EN 10216-2 P265GH | P265GH | SA/EN 10216-2 |  | 5/8 < t = 1 5/8 |  | G10, S1, T2 | 2013-01-01 | Carbon steel | 0 | 1 | 60000 | 37000 | 752 | -20 | 0 | Smls. tube | 0 | Y
ASME SECTION VIII | P07742 | SA/EN 10216-2 P265GH | P265GH | SA/EN 10216-2 |  | 5/8 < t = 1 5/8 |  | G10, S1, T2 | 2013-01-01 | Carbon steel | 0 | 1 | 60000 | 37000 | 752 | -20 | 0 | Smls. tube | 0 | Y
ASME SECTION I | P07743 | SA/EN 10216-2 P265GH | P265GH | SA/EN 10216-2 |  | t = 5/8 |  | G10, S1, T2 | 2013-01-01 | Carbon steel | 0 | 1 | 60000 | 39000 | 752 | -20 | 0 | Smls. tube | 0 | Y
ASME SECTION VIII | P07743 | SA/EN 10216-2 P265GH | P265GH | SA/EN 10216-2 |  | t = 5/8 |  | G10, S1, T2 | 2013-01-01 | Carbon steel | 0 | 1 | 60000 | 39000 | 752 | -20 | 0 | Smls. tube | 0 | Y
ASME SECTION I | P07744 | SA-181 |  | SA-181 | K03502 |  | 60 | G10, S1, T2 | 2013-01-01 | Carbon steel | 0 | 1 | 60000 | 30000 | 752 | -20 | 0 | Forgings | 0 | Y
ASME SECTION VIII | P07744 | SA-181 |  | SA-181 | K03502 |  | 60 | G10, S1, T2 | 2013-01-01 | Carbon steel | 0 | 1 | 60000 | 30000 | 752 | -20 | 0 | Forgings | 0 | Y
ASME SECTION I | P07745 | SA-216 WCA | WCA | SA-216 | J02502 |  |  | G1, G10, G17, S1, T2 | 2013-01-01 | Carbon steel | 0 | 1 | 60000 | 30000 | 752 | -20 | 0 | Castings | 0 | Y
ASME SECTION VIII | P07745 | SA-216 WCA | WCA | SA-216 | J02502 |  |  | G1, G10, G17, S1, T2 | 2013-01-01 | Carbon steel | 0 | 1 | 60000 | 30000 | 752 | -20 | 0 | Castings | 0 | Y
ASME SECTION I | P07746 | SA-266 1 | 1 | SA-266 | K03506 |  |  | G10, S1, T2 | 2013-01-01 | Carbon steel | 0 | 1 | 60000 | 30000 | 752 | -20 | 0 | Forgings | 0 | Y
ASME SECTION VIII | P07746 | SA-266 1 | 1 | SA-266 | K03506 |  |  | G10, S1, T2 | 2013-01-01 | Carbon steel | 0 | 1 | 60000 | 30000 | 752 | -20 | 0 | Forgings | 0 | Y
ASME SECTION VIII | P07747 | SA-350 LF1 | LF1 | SA-350 | K03009 |  | 1 | G10, T2 | 2013-01-01 | Carbon steel | 0 | 1 | 60000 | 30000 | 752 | -20 | 0 | Forgings | 0 | Y
ASME SECTION I | P07749 | SA-660 WCA | WCA | SA-660 | J02504 |  |  | G1, G10, G17, S1, T2 | 2013-01-01 | Carbon steel | 0 | 1 | 60000 | 30000 | 752 | -20 | 0 | Cast pipe | 0 | Y
ASME SECTION I | P07750 | SA-675 60 | 60 | SA-675 |  |  |  | G10, G15, S1, T2 | 2013-01-01 | Carbon steel | 0 | 1 | 60000 | 30000 | 752 | -20 | 0 | Bar | 0 | Y
ASME SECTION VIII | P07751 | SA-675 60 | 60 | SA-675 |  |  |  | G10, G22, T2 | 2013-01-01 | Carbon steel | 0 | 1 | 60000 | 30000 | 752 | -20 | 0 | Bar | 0 | Y
ASME SECTION VIII | P07752 | SA-765 I | I | SA-765 | K03046 |  |  | G10, T2 | 2013-01-01 | Carbon steel | 0 | 1 | 60000 | 30000 | 752 | -20 | 0 | Forgings | 0 | Y
ASME SECTION I | P07753 | SA-515 60 | 60 | SA-515 | K02401 |  |  | G10, S1, T2 | 2013-01-01 | Carbon steel | 0 | 1 | 60000 | 32000 | 752 | -20 | 0 | Plate | 0 | Y
ASME SECTION VIII | P07753 | SA-515 60 | 60 | SA-515 | K02401 |  |  | G10, S1, T2 | 2013-01-01 | Carbon steel | 0 | 1 | 60000 | 32000 | 752 | -20 | 0 | Plate | 0 | Y
ASME SECTION I | P07754 | SA-516 60 | 60 | SA-516 | K02100 |  |  | G10, S1, T2 | 2013-01-01 | Carbon steel | 0 | 1 | 60000 | 32000 | 752 | -20 | 0 | Plate | 0 | Y
ASME SECTION VIII | P07754 | SA-516 60 | 60 | SA-516 | K02100 |  |  | G10, S1, T2 | 2013-01-01 | Carbon steel | 0 | 1 | 60000 | 32000 | 752 | -20 | 0 | Plate | 0 | Y
ASME SECTION VIII | P07762 | SA-283 D | D | SA-283 | K02702 |  |  |  | 2013-01-01 | Carbon steel | 0 | 1 | 60000 | 33000 | 752 | -20 | 0 | Plate | 0 | Y
ASME SECTION I | P07763 | SA-53 E/B | E/B | SA-53 | K03005 |  |  | G10, S1, T1, W12, W13 | 2013-01-01 | Carbon steel | 0 | 1 | 60000 | 35000 | 752 | -20 | 0 | Wld. pipe | 0 | Y
ASME SECTION I | P07764 | SA-53 E/B | E/B | SA-53 | K03005 |  |  | G3, G10, G24, S1, T1, W6 | 2013-01-01 | Carbon steel | 0 | 1 | 60000 | 35000 | 752 | -20 | 0 | Wld. pipe | 0 | Y
ASME SECTION VIII | P07764 | SA-53 E/B | E/B | SA-53 | K03005 |  |  | G3, G10, G24, S1, T1, W6 | 2013-01-01 | Carbon steel | 0 | 1 | 60000 | 35000 | 752 | -20 | 0 | Wld. pipe | 0 | Y
ASME SECTION I | P07765 | SA-53 S/B | S/B | SA-53 | K03005 |  |  | G10, S1, T1 | 2013-01-01 | Carbon steel | 0 | 1 | 60000 | 35000 | 752 | -20 | 0 | Smls. pipe | 0 | Y
ASME SECTION VIII | P07766 | SA-53 S/B | S/B | SA-53 | K03005 |  |  | G10, T1 | 2013-01-01 | Carbon steel | 0 | 1 | 60000 | 35000 | 752 | -20 | 0 | Smls. pipe | 0 | Y
ASME SECTION I | P07767 | SA-106 B | B | SA-106 | K03006 |  |  | G10, S1, T1 | 2013-01-01 | Carbon steel | 0 | 1 | 60000 | 35000 | 752 | -20 | 0 | Smls. pipe | 0 | Y
ASME SECTION VIII | P07767 | SA-106 B | B | SA-106 | K03006 |  |  | G10, S1, T1 | 2013-01-01 | Carbon steel | 0 | 1 | 60000 | 35000 | 752 | -20 | 0 | Smls. pipe | 0 | Y
ASME SECTION VIII | P07768 | SA-135 B | B | SA-135 |  |  |  | G24, T1, W6 | 2013-01-01 | Carbon steel | 0 | 1 | 60000 | 35000 | 752 | -20 | 0 | Wld. pipe | 0 | Y
ASME SECTION I | P07769 | SA-234 WPB | WPB | SA-234 | K03006 |  |  | G10, S1, T1 | 2013-01-01 | Carbon steel | 0 | 1 | 60000 | 35000 | 752 | -20 | 0 | Smls. & wld. fittings | 0 | Y
ASME SECTION VIII | P07769 | SA-234 WPB | WPB | SA-234 | K03006 |  |  | G10, S1, T1 | 2013-01-01 | Carbon steel | 0 | 1 | 60000 | 35000 | 752 | -20 | 0 | Smls. & wld. fittings | 0 | Y
ASME SECTION I | P07770 | SA-333 6 | 6 | SA-333 | K03006 |  |  | G10, T1, W12, W13, W14 | 2013-01-01 | Carbon steel | 0 | 1 | 60000 | 35000 | 752 | -20 | 0 | Smls. & wld. pipe | 0 | Y
ASME SECTION VIII | P07770 | SA-333 6 | 6 | SA-333 | K03006 |  |  | G10, T1, W12, W13, W14 | 2013-01-01 | Carbon steel | 0 | 1 | 60000 | 35000 | 752 | -20 | 0 | Smls. & wld. pipe | 0 | Y
ASME SECTION I | P07771 | SA-333 6 | 6 | SA-333 | K03006 |  |  | T1 | 2013-01-01 | Carbon steel | 0 | 1 | 60000 | 35000 | 752 | -20 | 0 | Wld. pipe | 0 | Y
ASME SECTION VIII | P07772 | SA-334 6 | 6 | SA-334 | K03006 |  |  | T1, W12, W14 | 2013-01-01 | Carbon steel | 0 | 1 | 60000 | 35000 | 752 | -20 | 0 | Smls. & wld. tube | 0 | Y
ASME SECTION VIII | P07773 | SA-334 6 | 6 | SA-334 | K03006 |  |  | G24, W6 | 2013-01-01 | Carbon steel | 0 | 1 | 60000 | 35000 | 752 | -20 | 0 | Wld. tube | 0 | Y
ASME SECTION I | P07774 | SA-369 FPB | FPB | SA-369 | K03006 |  |  | G10, S1, T1 | 2013-01-01 | Carbon steel | 0 | 1 | 60000 | 35000 | 752 | -20 | 0 | Forged pipe | 0 | Y
ASME SECTION VIII | P07775 | SA-372 A | A | SA-372 | K03002 |  |  |  | 2013-01-01 | Carbon steel | 0 | 1 | 60000 | 35000 | 752 | -20 | 0 | Forgings | 0 | Y
ASME SECTION VIII | P07776 | SA-414 D | D | SA-414 | K02505 |  |  | G10, T1 | 2013-01-01 | Carbon steel | 0 | 1 | 60000 | 35000 | 752 | -20 | 0 | Sheet | 0 | Y
ASME SECTION VIII | P07777 | SA-420 WPL6 | WPL6 | SA-420 |  |  |  | G10, T1, W14 | 2013-01-01 | Carbon steel | 0 | 1 | 60000 | 35000 | 752 | -20 | 0 | Smls. & wld. fittings | 0 | Y
ASME SECTION VIII | P07778 | SA-524 I | I | SA-524 | K02104 |  |  | G10, T1 | 2013-01-01 | Carbon steel | 0 | 1 | 60000 | 35000 | 752 | -20 | 0 | Smls. pipe | 0 | Y
ASME SECTION VIII | P07781 | SA-727 |  | SA-727 | K02506 |  |  | G10, G22, T1 | 2013-01-01 | Carbon steel | 0 | 1 | 60000 | 36000 | 752 | -20 | 0 | Forgings | 0 | Y
ASME SECTION I | P07782 | SA-178 C | C | SA-178 | K03503 |  |  | G4, G10, S1, T2 | 2013-01-01 | Carbon steel | 0 | 1 | 60000 | 37000 | 752 | -20 | 0 | Wld. tube | 0 | Y
ASME SECTION I | P07783 | SA-178 C | C | SA-178 | K03503 |  |  | G10, S1, T1, W13 | 2013-01-01 | Carbon steel | 0 | 1 | 60000 | 37000 | 752 | -20 | 0 | Wld. tube | 0 | Y
ASME SECTION I | P07784 | SA-178 C | C | SA-178 | K03503 |  |  | G3, G10, G24, S1, T2, W6 | 2013-01-01 | Carbon steel | 0 | 1 | 60000 | 37000 | 752 | -20 | 0 | Wld. tube | 0 | Y
ASME SECTION VIII | P07784 | SA-178 C | C | SA-178 | K03503 |  |  | G3, G10, G24, S1, T2, W6 | 2013-01-01 | Carbon steel | 0 | 1 | 60000 | 37000 | 752 | -20 | 0 | Wld. tube | 0 | Y
ASME SECTION I | P07785 | SA-210 A-1 | A-1 | SA-210 | K02707 |  |  | G10, S1, T1 | 2013-01-01 | Carbon steel | 0 | 1 | 60000 | 37000 | 752 | -20 | 0 | Smls. tube | 0 | Y
ASME SECTION VIII | P07785 | SA-210 A-1 | A-1 | SA-210 | K02707 |  |  | G10, S1, T1 | 2013-01-01 | Carbon steel | 0 | 1 | 60000 | 37000 | 752 | -20 | 0 | Smls. tube | 0 | Y
ASME SECTION VIII | P07786 | SA-556 B2 | B2 | SA-556 | K02707 |  |  | G10, T1 | 2013-01-01 | Carbon steel | 0 | 1 | 60000 | 37000 | 752 | -20 | 0 | Smls. tube | 0 | Y
ASME SECTION VIII | P07787 | SA-557 B2 | B2 | SA-557 | K03007 |  |  | G24, T1, W6 | 2013-01-01 | Carbon steel | 0 | 1 | 60000 | 37000 | 752 | -20 | 0 | Wld. tube | 0 | Y
ASME SECTION VIII | P07788 | SA/CSA-G40.21 38W | 38W | SA/CSA-G40.21 |  |  |  |  | 2013-01-01 | Carbon steel | 0 | 1 | 60000 | 38000 | 752 | -20 | 0 | Plate, bar | 0 | Y
ASME SECTION I | P07789 | SA/AS 1548 PT430N | PT430N | SA/AS 1548 |  | =6 | Normalized | G10, G18, S1, T1 | 2013-01-01 | Carbon steel | 0 | 1 | 63000 | 0 | 752 | -20 | 0 | Plate | 0 | Y
ASME SECTION VIII | P07789 | SA/AS 1548 PT430N | PT430N | SA/AS 1548 |  | =6 | Normalized | G10, G18, S1, T1 | 2013-01-01 | Carbon steel | 0 | 1 | 63000 | 0 | 752 | -20 | 0 | Plate | 0 | Y
ASME SECTION I | P07790 | SA/AS 1548 PT430NR | PT430NR | SA/AS 1548 |  | =6 | Norm. rld. | G10, G18, S1, T1 | 2013-01-01 | Carbon steel | 0 | 1 | 63000 | 0 | 752 | -20 | 0 | Plate | 0 | Y
ASME SECTION VIII | P07790 | SA/AS 1548 PT430NR | PT430NR | SA/AS 1548 |  | =6 | Norm. rld. | G10, G18, S1, T1 | 2013-01-01 | Carbon steel | 0 | 1 | 63000 | 0 | 752 | -20 | 0 | Plate | 0 | Y
ASME SECTION I | P07791 | SA/EN 10028-2 P295GH | P295GH | SA/EN 10028-2 |  | 6 < t = 10 |  | G10, S1, T2 | 2013-01-01 | Carbon steel | 0 | 1 | 63000 | 32000 | 752 | -20 | 0 | Plate | 0 | Y
ASME SECTION VIII | P07791 | SA/EN 10028-2 P295GH | P295GH | SA/EN 10028-2 |  | 6 < t = 10 |  | G10, S1, T2 | 2013-01-01 | Carbon steel | 0 | 1 | 63000 | 32000 | 752 | -20 | 0 | Plate | 0 | Y
ASME SECTION I | P07792 | SA/EN 10028-2 P295GH | P295GH | SA/EN 10028-2 |  | 4 < t = 6 |  | G10, S1, T2 | 2013-01-01 | Carbon steel | 0 | 1 | 64000 | 34000 | 752 | -20 | 0 | Plate | 0 | Y
ASME SECTION VIII | P07792 | SA/EN 10028-2 P295GH | P295GH | SA/EN 10028-2 |  | 4 < t = 6 |  | G10, S1, T2 | 2013-01-01 | Carbon steel | 0 | 1 | 64000 | 34000 | 752 | -20 | 0 | Plate | 0 | Y
ASME SECTION I | P07793 | SA-675 65 | 65 | SA-675 |  |  |  | G10, G15, G22, S1, T2 | 2013-01-01 | Carbon steel | 0 | 1 | 65000 | 33000 | 752 | -20 | 0 | Bar | 0 | Y
ASME SECTION VIII | P07793 | SA-675 65 | 65 | SA-675 |  |  |  | G10, G15, G22, S1, T2 | 2013-01-01 | Carbon steel | 0 | 1 | 65000 | 33000 | 752 | -20 | 0 | Bar | 0 | Y
ASME SECTION VIII | P07794 | SA-352 LCB | LCB | SA-352 | J03003 |  |  | G1, G17 | 2013-01-01 | Carbon steel | 0 | 1 | 65000 | 35000 | 752 | -20 | 0 | Castings | 0 | Y
ASME SECTION I | P07795 | SA-515 65 | 65 | SA-515 | K02800 |  |  | G10, S1, T2 | 2013-01-01 | Carbon steel | 0 | 1 | 65000 | 35000 | 752 | -20 | 0 | Plate | 0 | Y
ASME SECTION VIII | P07795 | SA-515 65 | 65 | SA-515 | K02800 |  |  | G10, S1, T2 | 2013-01-01 | Carbon steel | 0 | 1 | 65000 | 35000 | 752 | -20 | 0 | Plate | 0 | Y
ASME SECTION I | P07796 | SA-516 65 | 65 | SA-516 | K02403 |  |  | G10, S1, T2 | 2013-01-01 | Carbon steel | 0 | 1 | 65000 | 35000 | 752 | -20 | 0 | Plate | 0 | Y
ASME SECTION VIII | P07796 | SA-516 65 | 65 | SA-516 | K02403 |  |  | G10, S1, T2 | 2013-01-01 | Carbon steel | 0 | 1 | 65000 | 35000 | 752 | -20 | 0 | Plate | 0 | Y
ASME SECTION VIII | P07801 | SA-414 E | E | SA-414 | K02704 |  |  | G10, T1 | 2013-01-01 | Carbon steel | 0 | 1 | 65000 | 38000 | 752 | -20 | 0 | Sheet | 0 | Y
ASME SECTION VIII | P07802 | SA-662 B | B | SA-662 | K02203 |  |  | T1 | 2013-01-01 | Carbon steel | 0 | 1 | 65000 | 40000 | 752 | -20 | 0 | Plate | 0 | Y
ASME SECTION VIII | P07804 | SA-537 |  | SA-537 | K12437 | 2 1/2 < t = 4 | 1 | T1 | 2013-01-01 | Carbon steel | 0 | 1 | 65000 | 45000 | 752 | -20 | 0 | Plate | 0 | Y
ASME SECTION I | P07806 | SA/CSA-G40.21 44W | 44W | SA/CSA-G40.21 |  | t = 8 |  | G18 | 2013-01-01 | Carbon steel | 0 | 1 | 65000 | 0 | 752 | -20 | 0 | Plate, bar | 0 | Y
ASME SECTION VIII | P07806 | SA/CSA-G40.21 44W | 44W | SA/CSA-G40.21 |  | t = 8 |  | G18 | 2013-01-01 | Carbon steel | 0 | 1 | 65000 | 0 | 752 | -20 | 0 | Plate, bar | 0 | Y
ASME SECTION I | P07807 | SA/CSA-G40.21 50W | 50W | SA/CSA-G40.21 |  | t = 6 |  | G18 | 2013-01-01 | Carbon steel | 0 | 1 | 65000 | 0 | 752 | -20 | 0 | Plate, bar | 0 | Y
ASME SECTION VIII | P07807 | SA/CSA-G40.21 50W | 50W | SA/CSA-G40.21 |  | t = 6 |  | G18 | 2013-01-01 | Carbon steel | 0 | 1 | 65000 | 0 | 752 | -20 | 0 | Plate, bar | 0 | Y
ASME SECTION I | P07808 | SA/AS 1548 PT460N | PT460N | SA/AS 1548 |  | =6 | Normalized | G10, G18, S1, T1 | 2013-01-01 | Carbon steel | 0 | 1 | 67000 | 0 | 752 | -20 | 0 | Plate | 0 | Y
ASME SECTION VIII | P07808 | SA/AS 1548 PT460N | PT460N | SA/AS 1548 |  | =6 | Normalized | G10, G18, S1, T1 | 2013-01-01 | Carbon steel | 0 | 1 | 67000 | 0 | 752 | -20 | 0 | Plate | 0 | Y
ASME SECTION I | P07809 | SA/AS 1548 PT460NR | PT460NR | SA/AS 1548 |  | =6 | Norm. rld. | G10, G18, S1, T1 | 2013-01-01 | Carbon steel | 0 | 1 | 67000 | 0 | 752 | -20 | 0 | Plate | 0 | Y
ASME SECTION VIII | P07809 | SA/AS 1548 PT460NR | PT460NR | SA/AS 1548 |  | =6 | Norm. rld. | G10, G18, S1, T1 | 2013-01-01 | Carbon steel | 0 | 1 | 67000 | 0 | 752 | -20 | 0 | Plate | 0 | Y
ASME SECTION I | P07810 | SA/EN 10028-2 P295GH | P295GH | SA/EN 10028-2 |  | 2 1/4 < t = 4 |  | G10, S1, T1 | 2013-01-01 | Carbon steel | 0 | 1 | 67000 | 38000 | 752 | -20 | 0 | Plate | 0 | Y
ASME SECTION VIII | P07810 | SA/EN 10028-2 P295GH | P295GH | SA/EN 10028-2 |  | 2 1/4 < t = 4 |  | G10, S1, T1 | 2013-01-01 | Carbon steel | 0 | 1 | 67000 | 38000 | 752 | -20 | 0 | Plate | 0 | Y
ASME SECTION I | P07811 | SA/EN 10028-2 P295GH | P295GH | SA/EN 10028-2 |  | =2 1/4 |  | G10, G18, S1, T1 | 2013-01-01 | Carbon steel | 0 | 1 | 67000 | 0 | 752 | -20 | 0 | Plate | 0 | Y
ASME SECTION VIII | P07811 | SA/EN 10028-2 P295GH | P295GH | SA/EN 10028-2 |  | =2 1/4 |  | G10, G18, S1, T1 | 2013-01-01 | Carbon steel | 0 | 1 | 67000 | 0 | 752 | -20 | 0 | Plate | 0 | Y
ASME SECTION I | P07813 | SA/GB 713 Q345R | Q345R | SA/GB 713 |  | 6 < t = 8 |  | T1 | 2013-01-01 | Carbon steel | 0 | 1 | 68000 | 39000 | 752 | -20 | 0 | Plate | 0 | Y
ASME SECTION VIII | P07813 | SA/GB 713 Q345R | Q345R | SA/GB 713 |  | 6 < t = 8 |  | T1 | 2013-01-01 | Carbon steel | 0 | 1 | 68000 | 39000 | 752 | -20 | 0 | Plate | 0 | Y
ASME SECTION I | P07814 | SA/EN 10028-2 P355GH | P355GH | SA/EN 10028-2 |  | 6 < t = 10 |  | G10, S1, T1 | 2013-01-01 | Carbon steel | 0 | 1 | 68000 | 41000 | 752 | -20 | 0 | Plate | 0 | Y
ASME SECTION VIII | P07814 | SA/EN 10028-2 P355GH | P355GH | SA/EN 10028-2 |  | 6 < t = 10 |  | G10, S1, T1 | 2013-01-01 | Carbon steel | 0 | 1 | 68000 | 41000 | 752 | -20 | 0 | Plate | 0 | Y
ASME SECTION I | P07816 | SA/GB 713 Q345R | Q345R | SA/GB 713 |  | 4 < t = 6 |  | T1 | 2013-01-01 | Carbon steel | 0 | 1 | 70000 | 42000 | 752 | -20 | 0 | Plate | 0 | Y
ASME SECTION VIII | P07816 | SA/GB 713 Q345R | Q345R | SA/GB 713 |  | 4 < t = 6 |  | T1 | 2013-01-01 | Carbon steel | 0 | 1 | 70000 | 42000 | 752 | -20 | 0 | Plate | 0 | Y
ASME SECTION I | P07817 | SA/EN 10028-2 P355GH | P355GH | SA/EN 10028-2 |  | 4 < t = 6 |  | G10, S1, T1 | 2013-01-01 | Carbon steel | 0 | 1 | 70000 | 43000 | 752 | -20 | 0 | Plate | 0 | Y
ASME SECTION VIII | P07817 | SA/EN 10028-2 P355GH | P355GH | SA/EN 10028-2 |  | 4 < t = 6 |  | G10, S1, T1 | 2013-01-01 | Carbon steel | 0 | 1 | 70000 | 43000 | 752 | -20 | 0 | Plate | 0 | Y
ASME SECTION VIII | P07818 | SA-455 |  | SA-455 | K03300 | 0.58 < t = 3/4 |  |  | 2013-01-01 | Carbon steel | 0 | 1 | 70000 | 35000 | 752 | -20 | 0 | Plate | 0 | Y
ASME SECTION I | P07819 | SA-675 70 | 70 | SA-675 |  |  |  | G10, G15, G22, S1, T2 | 2013-01-01 | Carbon steel | 0 | 1 | 70000 | 35000 | 752 | -20 | 0 | Bar | 0 | Y
ASME SECTION VIII | P07819 | SA-675 70 | 70 | SA-675 |  |  |  | G10, G15, G22, S1, T2 | 2013-01-01 | Carbon steel | 0 | 1 | 70000 | 35000 | 752 | -20 | 0 | Bar | 0 | Y
ASME SECTION I | P07820 | SA-105 |  | SA-105 | K03504 |  |  | G10, S1, T2 | 2013-01-01 | Carbon steel | 0 | 1 | 70000 | 36000 | 752 | -20 | 0 | Forgings | 0 | Y
ASME SECTION VIII | P07820 | SA-105 |  | SA-105 | K03504 |  |  | G10, S1, T2 | 2013-01-01 | Carbon steel | 0 | 1 | 70000 | 36000 | 752 | -20 | 0 | Forgings | 0 | Y
ASME SECTION I | P07821 | SA-181 |  | SA-181 | K03502 |  | 70 | G10, S1, T2 | 2013-01-01 | Carbon steel | 0 | 1 | 70000 | 36000 | 752 | -20 | 0 | Forgings | 0 | Y
ASME SECTION VIII | P07821 | SA-181 |  | SA-181 | K03502 |  | 70 | G10, S1, T2 | 2013-01-01 | Carbon steel | 0 | 1 | 70000 | 36000 | 752 | -20 | 0 | Forgings | 0 | Y
ASME SECTION I | P07822 | SA-216 WCB | WCB | SA-216 | J03002 |  |  | G1, G10, G17, S1, T2 | 2013-01-01 | Carbon steel | 0 | 1 | 70000 | 36000 | 752 | -20 | 0 | Castings | 0 | Y
ASME SECTION VIII | P07822 | SA-216 WCB | WCB | SA-216 | J03002 |  |  | G1, G10, G17, S1, T2 | 2013-01-01 | Carbon steel | 0 | 1 | 70000 | 36000 | 752 | -20 | 0 | Castings | 0 | Y
ASME SECTION I | P07823 | SA-266 2 | 2 | SA-266 | K03506 |  |  | G10, S1, T2 | 2013-01-01 | Carbon steel | 0 | 1 | 70000 | 36000 | 752 | -20 | 0 | Forgings | 0 | Y
ASME SECTION VIII | P07823 | SA-266 2 | 2 | SA-266 | K03506 |  |  | G10, S1, T2 | 2013-01-01 | Carbon steel | 0 | 1 | 70000 | 36000 | 752 | -20 | 0 | Forgings | 0 | Y
ASME SECTION VIII | P07824 | SA-266 4 | 4 | SA-266 | K03017 |  |  | G10, T2 | 2013-01-01 | Carbon steel | 0 | 1 | 70000 | 36000 | 752 | -20 | 0 | Forgings | 0 | Y
ASME SECTION I | P07825 | SA-350 LF2 | LF2 | SA-350 | K03011 |  | 1 | G10, T2 | 2013-01-01 | Carbon steel | 0 | 1 | 70000 | 36000 | 752 | -20 | 0 | Forgings | 0 | Y
ASME SECTION VIII | P07825 | SA-350 LF2 | LF2 | SA-350 | K03011 |  | 1 | G10, T2 | 2013-01-01 | Carbon steel | 0 | 1 | 70000 | 36000 | 752 | -20 | 0 | Forgings | 0 | Y
ASME SECTION I | P07826 | SA-350 LF2 | LF2 | SA-350 | K03011 |  | 2 | G10, T2 | 2013-01-01 | Carbon steel | 0 | 1 | 70000 | 36000 | 752 | -20 | 0 | Forgings | 0 | Y
ASME SECTION VIII | P07826 | SA-350 LF2 | LF2 | SA-350 | K03011 |  | 2 | G10, T2 | 2013-01-01 | Carbon steel | 0 | 1 | 70000 | 36000 | 752 | -20 | 0 | Forgings | 0 | Y
ASME SECTION VIII | P07827 | SA-508 1 | 1 | SA-508 | K13502 |  |  | G10, T2 | 2013-01-01 | Carbon steel | 0 | 1 | 70000 | 36000 | 752 | -20 | 0 | Forgings | 0 | Y
ASME SECTION VIII | P07828 | SA-508 1A | 1A | SA-508 | K13502 |  |  | G10, T2 | 2013-01-01 | Carbon steel | 0 | 1 | 70000 | 36000 | 752 | -20 | 0 | Forgings | 0 | Y
ASME SECTION VIII | P07829 | SA-541 1 | 1 | SA-541 | K03506 |  |  | G10, T2 | 2013-01-01 | Carbon steel | 0 | 1 | 70000 | 36000 | 752 | -20 | 0 | Forgings | 0 | Y
ASME SECTION VIII | P07830 | SA-541 1A | 1A | SA-541 | K03020 |  |  | G10, T2 | 2013-01-01 | Carbon steel | 0 | 1 | 70000 | 36000 | 752 | -20 | 0 | Forgings | 0 | Y
ASME SECTION I | P07831 | SA-660 WCB | WCB | SA-660 | J03003 |  |  | G1, G10, G17, S1, T2 | 2013-01-01 | Carbon steel | 0 | 1 | 70000 | 36000 | 752 | -20 | 0 | Cast pipe | 0 | Y
ASME SECTION VIII | P07832 | SA-765 II | II | SA-765 | K03047 |  |  | G10, T2 | 2013-01-01 | Carbon steel | 0 | 1 | 70000 | 36000 | 752 | -20 | 0 | Forgings | 0 | Y
ASME SECTION I | P07833 | SA-515 70 | 70 | SA-515 | K03101 |  |  | G10, S1, T2 | 2013-01-01 | Carbon steel | 0 | 1 | 70000 | 38000 | 752 | -20 | 0 | Plate | 0 | Y
ASME SECTION VIII | P07833 | SA-515 70 | 70 | SA-515 | K03101 |  |  | G10, S1, T2 | 2013-01-01 | Carbon steel | 0 | 1 | 70000 | 38000 | 752 | -20 | 0 | Plate | 0 | Y
ASME SECTION I | P07834 | SA-516 70 | 70 | SA-516 | K02700 |  |  | G10, S1, T2 | 2013-01-01 | Carbon steel | 0 | 1 | 70000 | 38000 | 752 | -20 | 0 | Plate | 0 | Y
ASME SECTION VIII | P07834 | SA-516 70 | 70 | SA-516 | K02700 |  |  | G10, S1, T2 | 2013-01-01 | Carbon steel | 0 | 1 | 70000 | 38000 | 752 | -20 | 0 | Plate | 0 | Y
ASME SECTION I | P07839 | SA/JIS G3118 SGV480 | SGV480 | SA/JIS G3118 |  |  |  | G10, S1, T2 | 2013-01-01 | Carbon steel | 0 | 1 | 70000 | 38000 | 752 | -20 | 0 | Plate | 0 | Y
ASME SECTION I | P07840 | SA-106 C | C | SA-106 | K03501 |  |  | G10, S1, T1 | 2013-01-01 | Carbon steel | 0 | 1 | 70000 | 40000 | 752 | -20 | 0 | Smls. pipe | 0 | Y
ASME SECTION VIII | P07840 | SA-106 C | C | SA-106 | K03501 |  |  | G10, S1, T1 | 2013-01-01 | Carbon steel | 0 | 1 | 70000 | 40000 | 752 | -20 | 0 | Smls. pipe | 0 | Y
ASME SECTION I | P07841 | SA-178 D | D | SA-178 |  |  |  | G10, S1, T1, W13 | 2013-01-01 | Carbon steel | 0 | 1 | 70000 | 40000 | 752 | -20 | 0 | Wld. tube | 0 | Y
ASME SECTION I | P07842 | SA-178 D | D | SA-178 |  |  |  | G4, G10, S1, T4 | 2013-01-01 | Carbon steel | 0 | 1 | 70000 | 40000 | 752 | -20 | 0 | Wld. tube | 0 | Y
ASME SECTION I | P07843 | SA-178 D | D | SA-178 |  |  |  | G3, G10, S1, T2 | 2013-01-01 | Carbon steel | 0 | 1 | 70000 | 40000 | 752 | -20 | 0 | Wld. tube | 0 | Y
ASME SECTION I | P07844 | SA-210 C | C | SA-210 | K03501 |  |  | G10, S1, T1 | 2013-01-01 | Carbon steel | 0 | 1 | 70000 | 40000 | 752 | -20 | 0 | Smls. tube | 0 | Y
ASME SECTION VIII | P07844 | SA-210 C | C | SA-210 | K03501 |  |  | G10, S1, T1 | 2013-01-01 | Carbon steel | 0 | 1 | 70000 | 40000 | 752 | -20 | 0 | Smls. tube | 0 | Y
ASME SECTION I | P07845 | SA-216 WCC | WCC | SA-216 | J02503 |  |  | G1, G10, G17, S1, T1 | 2013-01-01 | Carbon steel | 0 | 1 | 70000 | 40000 | 752 | -20 | 0 | Castings | 0 | Y
ASME SECTION VIII | P07845 | SA-216 WCC | WCC | SA-216 | J02503 |  |  | G1, G10, G17, S1, T1 | 2013-01-01 | Carbon steel | 0 | 1 | 70000 | 40000 | 752 | -20 | 0 | Castings | 0 | Y
ASME SECTION I | P07846 | SA-234 WPC | WPC | SA-234 | K03501 |  |  | G10, T1, W14 | 2013-01-01 | Carbon steel | 0 | 1 | 70000 | 40000 | 752 | -20 | 0 | Smls. & wld. fittings | 0 | Y
ASME SECTION VIII | P07846 | SA-234 WPC | WPC | SA-234 | K03501 |  |  | G10, T1, W14 | 2013-01-01 | Carbon steel | 0 | 1 | 70000 | 40000 | 752 | -20 | 0 | Smls. & wld. fittings | 0 | Y
ASME SECTION VIII | P07849 | SA-537 |  | SA-537 | K12437 | 4 < t = 6 | 3 | G23, W11 | 2013-01-01 | Carbon steel | 0 | 1 | 70000 | 40000 | 752 | -20 | 0 | Plate | 0 | Y
ASME SECTION VIII | P07850 | SA-556 C2 | C2 | SA-556 | K03006 |  |  | G10, T1 | 2013-01-01 | Carbon steel | 0 | 1 | 70000 | 40000 | 752 | -20 | 0 | Smls. tube | 0 | Y
ASME SECTION VIII | P07851 | SA-557 C2 | C2 | SA-557 | K03505 |  |  | G24, T2, W6 | 2013-01-01 | Carbon steel | 0 | 1 | 70000 | 40000 | 752 | -20 | 0 | Wld. tube | 0 | Y
ASME SECTION I | P07852 | SA-660 WCC | WCC | SA-660 | J02505 |  |  | G1, G10, G17, S1, T1 | 2013-01-01 | Carbon steel | 0 | 1 | 70000 | 40000 | 752 | -20 | 0 | Cast pipe | 0 | Y
ASME SECTION VIII | P07855 | SA-414 F | F | SA-414 | K03102 |  |  | G10, T1 | 2013-01-01 | Carbon steel | 0 | 1 | 70000 | 42000 | 752 | -20 | 0 | Sheet | 0 | Y
ASME SECTION VIII | P07856 | SA-662 C | C | SA-662 | K02007 |  |  | T1 | 2013-01-01 | Carbon steel | 0 | 1 | 70000 | 43000 | 752 | -20 | 0 | Plate | 0 | Y
ASME SECTION VIII | P07857 | SA-537 |  | SA-537 | K12437 | 4 < t = 6 | 2 | G23, T1, W11 | 2013-01-01 | Carbon steel | 0 | 1 | 70000 | 46000 | 752 | -20 | 0 | Plate | 0 | Y
ASME SECTION VIII | P07858 | SA-738 C | C | SA-738 | K02008 | 4 < t = 6 |  | G23, W11 | 2013-01-01 | Carbon steel | 0 | 1 | 70000 | 46000 | 752 | -20 | 0 | Plate | 0 | Y
ASME SECTION VIII | P07859 | SA-537 |  | SA-537 | K12437 | =2 1/2 | 1 | G23, T1 | 2013-01-01 | Carbon steel | 0 | 1 | 70000 | 50000 | 752 | -20 | 0 | Plate | 0 | Y
ASME SECTION VIII | P07863 | SA-841 A | A | SA-841 |  | =2 1/2 | 1 |  | 2013-01-01 | Carbon steel | 0 | 1 | 70000 | 50000 | 752 | -20 | 0 | Plate | 0 | Y
ASME SECTION I | P07864 | SA/GB 713 Q345R | Q345R | SA/GB 713 |  | 2 1/4 < t = 4 |  | T1 | 2013-01-01 | Carbon steel | 0 | 1 | 71000 | 44000 | 752 | -20 | 0 | Plate | 0 | Y
ASME SECTION VIII | P07864 | SA/GB 713 Q345R | Q345R | SA/GB 713 |  | 2 1/4 < t = 4 |  | T1 | 2013-01-01 | Carbon steel | 0 | 1 | 71000 | 44000 | 752 | -20 | 0 | Plate | 0 | Y
ASME SECTION I | P07865 | SA/EN 10028-2 P355GH | P355GH | SA/EN 10028-2 |  | 2.5 < t = 4 |  | G10, S1, T1 | 2013-01-01 | Carbon steel | 0 | 1 | 71000 | 46000 | 752 | -20 | 0 | Plate | 0 | Y
ASME SECTION VIII | P07865 | SA/EN 10028-2 P355GH | P355GH | SA/EN 10028-2 |  | 2.5 < t = 4 |  | G10, S1, T1 | 2013-01-01 | Carbon steel | 0 | 1 | 71000 | 46000 | 752 | -20 | 0 | Plate | 0 | Y
ASME SECTION I | P07866 | SA/GB 713 Q345R | Q345R | SA/GB 713 |  | 1.5 < t = 2 1/4 |  | T1 | 2013-01-01 | Carbon steel | 0 | 1 | 71000 | 46000 | 752 | -20 | 0 | Plate | 0 | Y
ASME SECTION VIII | P07866 | SA/GB 713 Q345R | Q345R | SA/GB 713 |  | 1.5 < t = 2 1/4 |  | T1 | 2013-01-01 | Carbon steel | 0 | 1 | 71000 | 46000 | 752 | -20 | 0 | Plate | 0 | Y
ASME SECTION I | P07868 | SA/GB 713 Q345R | Q345R | SA/GB 713 |  | 5/8 < t = 1.5 |  | T1 | 2013-01-01 | Carbon steel | 0 | 1 | 73000 | 47000 | 752 | -20 | 0 | Plate | 0 | Y
ASME SECTION VIII | P07868 | SA/GB 713 Q345R | Q345R | SA/GB 713 |  | 5/8 < t = 1.5 |  | T1 | 2013-01-01 | Carbon steel | 0 | 1 | 73000 | 47000 | 752 | -20 | 0 | Plate | 0 | Y
ASME SECTION VIII | P07869 | SA-455 |  | SA-455 | K03300 | 3/8 < t = 0.58 |  |  | 2013-01-01 | Carbon steel | 0 | 1 | 73000 | 37000 | 752 | -20 | 0 | Plate | 0 | Y
ASME SECTION I | P07870 | SA/GB 713 Q345R | Q345R | SA/GB 713 |  | 1/8 = t = 5/8 |  | T1 | 2013-01-01 | Carbon steel | 0 | 1 | 74000 | 50000 | 752 | -20 | 0 | Plate | 0 | Y
ASME SECTION VIII | P07870 | SA/GB 713 Q345R | Q345R | SA/GB 713 |  | 1/8 = t = 5/8 |  | T1 | 2013-01-01 | Carbon steel | 0 | 1 | 74000 | 50000 | 752 | -20 | 0 | Plate | 0 | Y
ASME SECTION I | P07872 | SA/EN 10028-2 P355GH | P355GH | SA/EN 10028-2 |  | =2.5 |  | G10, G18, S1, T1 | 2013-01-01 | Carbon steel | 0 | 1 | 74000 | 0 | 752 | -20 | 0 | Plate | 0 | Y
ASME SECTION VIII | P07872 | SA/EN 10028-2 P355GH | P355GH | SA/EN 10028-2 |  | =2.5 |  | G10, G18, S1, T1 | 2013-01-01 | Carbon steel | 0 | 1 | 74000 | 0 | 752 | -20 | 0 | Plate | 0 | Y
ASME SECTION I | P07873 | SA-266 3 | 3 | SA-266 | K05001 |  |  | G10, S1, T2, W8, W11 | 2013-01-01 | Carbon steel | 0 | 1 | 75000 | 38000 | 752 | -20 | 0 | Forgings | 0 | Y
ASME SECTION VIII | P07873 | SA-266 3 | 3 | SA-266 | K05001 |  |  | G10, S1, T2, W8, W11 | 2013-01-01 | Carbon steel | 0 | 1 | 75000 | 38000 | 752 | -20 | 0 | Forgings | 0 | Y
ASME SECTION VIII | P07874 | SA-455 |  | SA-455 | K03300 | = 3/8 |  |  | 2013-01-01 | Carbon steel | 0 | 1 | 75000 | 38000 | 752 | -20 | 0 | Plate | 0 | Y
ASME SECTION I | P07875 | SA-299 A | A | SA-299 | K02803 | >1 |  | G10, S1, T2 | 2013-01-01 | Carbon steel | 0 | 1 | 75000 | 40000 | 752 | -20 | 0 | Plate | 0 | Y
ASME SECTION VIII | P07875 | SA-299 A | A | SA-299 | K02803 | >1 |  | G10, S1, T2 | 2013-01-01 | Carbon steel | 0 | 1 | 75000 | 40000 | 752 | -20 | 0 | Plate | 0 | Y
ASME SECTION I | P07879 | SA-299 A | A | SA-299 | K02803 | =1 |  | G10, S1, T1 | 2013-01-01 | Carbon steel | 0 | 1 | 75000 | 42000 | 752 | -20 | 0 | Plate | 0 | Y
ASME SECTION VIII | P07879 | SA-299 A | A | SA-299 | K02803 | =1 |  | G10, S1, T1 | 2013-01-01 | Carbon steel | 0 | 1 | 75000 | 42000 | 752 | -20 | 0 | Plate | 0 | Y
ASME SECTION VIII | P07881 | SA-372 B | B | SA-372 | K04001 |  |  | W11 | 2013-01-01 | Carbon steel | 0 | 1 | 75000 | 45000 | 752 | -20 | 0 | Forgings | 0 | Y
ASME SECTION VIII | P07882 | SA-414 G | G | SA-414 | K03103 |  |  | G10, T1 | 2013-01-01 | Carbon steel | 0 | 1 | 75000 | 45000 | 752 | -20 | 0 | Sheet | 0 | Y
ASME SECTION VIII | P07883 | SA-738 A | A | SA-738 | K12447 |  |  | T1 | 2013-01-01 | Carbon steel | 0 | 1 | 75000 | 45000 | 752 | -20 | 0 | Plate | 0 | Y
ASME SECTION VIII | P07884 | SA-537 |  | SA-537 | K12437 | 2 1/2 < t = 4 | 3 | G23, T1, W11 | 2013-01-01 | Carbon steel | 0 | 1 | 75000 | 50000 | 752 | -20 | 0 | Plate | 0 | Y
ASME SECTION VIII | P07885 | SA-537 |  | SA-537 | K12437 | 2 1/2 < t = 4 | 2 | G23, T1, W11 | 2013-01-01 | Carbon steel | 0 | 1 | 75000 | 55000 | 752 | -20 | 0 | Plate | 0 | Y
ASME SECTION VIII | P07887 | SA-738 C | C | SA-738 | K02008 | 2 1/2 < t = 4 |  | G23, W11 | 2013-01-01 | Carbon steel | 0 | 1 | 75000 | 55000 | 752 | -20 | 0 | Plate | 0 | Y
ASME SECTION I | P07888 | SA-299 B | B | SA-299 | K02803 | >1 |  | G10, S1, T1 | 2013-01-01 | Carbon steel | 0 | 1 | 80000 | 45000 | 752 | -20 | 0 | Plate | 0 | Y
ASME SECTION VIII | P07888 | SA-299 B | B | SA-299 | K02803 | >1 |  | G10, S1, T1 | 2013-01-01 | Carbon steel | 0 | 1 | 80000 | 45000 | 752 | -20 | 0 | Plate | 0 | Y
ASME SECTION I | P07889 | SA-299 B | B | SA-299 | K02803 | =1 |  | G10, S1, T1 | 2013-01-01 | Carbon steel | 0 | 1 | 80000 | 47000 | 752 | -20 | 0 | Plate | 0 | Y
ASME SECTION VIII | P07889 | SA-299 B | B | SA-299 | K02803 | =1 |  | G10, S1, T1 | 2013-01-01 | Carbon steel | 0 | 1 | 80000 | 47000 | 752 | -20 | 0 | Plate | 0 | Y
ASME SECTION VIII | P07890 | SA-765 IV | IV | SA-765 | K02009 |  |  |  | 2013-01-01 | Carbon steel | 0 | 1 | 80000 | 50000 | 752 | -20 | 0 | Forgings | 0 | Y
ASME SECTION VIII | P07891 | SA-537 |  | SA-537 | K12437 | =2 1/2 | 3 | G23, T1, W11 | 2013-01-01 | Carbon steel | 0 | 1 | 80000 | 55000 | 752 | -20 | 0 | Plate | 0 | Y
ASME SECTION VIII | P07892 | SA-537 |  | SA-537 | K12437 | =2 1/2 | 2 | G23, S6, T1, W10, W11, W12 | 2013-01-01 | Carbon steel | 0 | 1 | 80000 | 60000 | 752 | -20 | 0 | Plate | 0 | Y
ASME SECTION VIII | P07896 | SA-738 C | C | SA-738 | K02008 | =2 1/2 |  | G23, W11 | 2013-01-01 | Carbon steel | 0 | 1 | 80000 | 60000 | 752 | -20 | 0 | Plate | 0 | Y
ASME SECTION VIII | P07897 | SA-841 B | B | SA-841 |  | =2 1/2 | 2 |  | 2013-01-01 | Carbon steel | 0 | 1 | 80000 | 60000 | 752 | -20 | 0 | Plate | 0 | Y
ASME SECTION VIII | P07898 | SA-612 |  | SA-612 | K02900 | 1/2 < t = 1 |  | T1 | 2013-01-01 | Carbon steel | 0 | 10C | 81000 | 50000 | 752 | -20 | 0 | Plate | 0 | Y
ASME SECTION VIII | P07899 | SA-612 |  | SA-612 | K02900 | = 1/2 |  |  | 2013-01-01 | Carbon steel | 0 | 10C | 83000 | 50000 | 752 | -20 | 0 | Plate | 0 | Y
ASME SECTION VIII | P07900 | SA-738 B | B | SA-738 | K12007 |  |  |  | 2013-01-01 | Carbon steel | 0 | 1 | 85000 | 60000 | 752 | -20 | 0 | Plate | 0 | Y
ASME SECTION VIII | P07901 | SA-372 C | C | SA-372 | K04801 |  |  | W11 | 2013-01-01 | Carbon steel | 0 |  | 90000 | 55000 | 752 | -20 | 0 | Forgings | 0 | Y
ASME SECTION VIII | P07902 | SA-724 A | A | SA-724 | K11831 |  |  |  | 2013-01-01 | Carbon steel | 0 | 1 | 90000 | 70000 | 752 | -20 | 0 | Plate | 0 | Y
ASME SECTION VIII | P07903 | SA-724 C | C | SA-724 | K12037 |  |  |  | 2013-01-01 | Carbon steel | 0 | 1 | 90000 | 70000 | 752 | -20 | 0 | Plate | 0 | Y
ASME SECTION VIII | P07904 | SA-724 B | B | SA-724 | K12031 |  |  |  | 2013-01-01 | Carbon steel | 0 | 1 | 95000 | 75000 | 752 | -20 | 0 | Plate | 0 | Y
ASME SECTION VIII | P07905 | SA-737 B | B | SA-737 | K12001 |  |  | T1 | 2013-01-01 | C-Mn-Si-Cb | 0 | 1 | 70000 | 50000 | 752 | -20 | 0 | Plate | 0 | Y
ASME SECTION I | P07906 | SA/AS 1548 PT490N | PT490N | SA/AS 1548 |  | =6 | Normalized | G10, G18, S1, T1 | 2013-01-01 | C-Mn-Si-Cb | 0 | 1 | 71000 | 0 | 752 | -20 | 0 | Plate | 0 | Y
ASME SECTION VIII | P07906 | SA/AS 1548 PT490N | PT490N | SA/AS 1548 |  | =6 | Normalized | G10, G18, S1, T1 | 2013-01-01 | C-Mn-Si-Cb | 0 | 1 | 71000 | 0 | 752 | -20 | 0 | Plate | 0 | Y
ASME SECTION I | P07907 | SA/AS 1548 PT490NR | PT490NR | SA/AS 1548 |  | =6 | Norm. rld. | G10, G18, S1, T1 | 2013-01-01 | C-Mn-Si-Cb | 0 | 1 | 71000 | 0 | 752 | -20 | 0 | Plate | 0 | Y
ASME SECTION VIII | P07907 | SA/AS 1548 PT490NR | PT490NR | SA/AS 1548 |  | =6 | Norm. rld. | G10, G18, S1, T1 | 2013-01-01 | C-Mn-Si-Cb | 0 | 1 | 71000 | 0 | 752 | -20 | 0 | Plate | 0 | Y
ASME SECTION I | P07908 | SA/GB 713 Q370R | Q370R | SA/GB 713 |  | 1.5 < t = 2.5 | Normalized | T1 | 2013-01-01 | C-Mn-Si-Cb | 0 | 1 | 76000 | 50000 | 752 | -20 | 0 | Plate | 0 | Y
ASME SECTION I | P07909 | SA/GB 713 Q370R | Q370R | SA/GB 713 |  | 0.6 < t = 1.5 | Normalized | T1 | 2013-01-01 | C-Mn-Si-Cb | 0 | 1 | 77000 | 52000 | 752 | -20 | 0 | Plate | 0 | Y
ASME SECTION I | P07910 | SA/GB 713 Q370R | Q370R | SA/GB 713 |  | 0.4 = t = 0.6 | Normalized | T1 | 2013-01-01 | C-Mn-Si-Cb | 0 | 1 | 77000 | 54000 | 752 | -20 | 0 | Plate | 0 | Y
ASME SECTION VIII | P07911 | SA-737 C | C | SA-737 | K12202 |  |  |  | 2013-01-01 | C-Mn-Si-V | 0 | 1 | 80000 | 60000 | 752 | -20 | 0 | Plate | 0 | Y
ASME SECTION VIII | P07920 | SA-562 |  | SA-562 | K11224 |  |  | G7 | 2013-01-01 | C-Mn-Ti | 0 | 1 | 71000 | 30000 | 752 | -20 | 0 | Plate, sheet | 0 | Y
ASME SECTION VIII | P07921 | SA-836 |  | SA-836 |  |  | 1 |  | 2013-01-01 | C-Si-Ti | 0 | 1 | 55000 | 25000 | 752 | -20 | 0 | Forgings | 0 | Y
ASME SECTION I | P07922 | SA/EN 10216-2 16Mo3 | 16Mo3 | SA/EN 10216-2 |  | 1 5/8 < t = 2 1/2 |  | G11, S2, T4 | 2013-01-01 | C-0.3Mo | 0 | 3 | 66000 | 38000 | 752 | -20 | 0 | Smls. tube | 0 | Y
ASME SECTION VIII | P07922 | SA/EN 10216-2 16Mo3 | 16Mo3 | SA/EN 10216-2 |  | 1 5/8 < t = 2 1/2 |  | G11, S2, T4 | 2013-01-01 | C-0.3Mo | 0 | 3 | 66000 | 38000 | 752 | -20 | 0 | Smls. tube | 0 | Y
ASME SECTION I | P07923 | SA/EN 10216-2 16Mo3 | 16Mo3 | SA/EN 10216-2 |  | 5/8 < t = 1 5/8 |  | G11, S2, T4 | 2013-01-01 | C-0.3Mo | 0 | 3 | 66000 | 39000 | 752 | -20 | 0 | Smls. tube | 0 | Y
ASME SECTION VIII | P07923 | SA/EN 10216-2 16Mo3 | 16Mo3 | SA/EN 10216-2 |  | 5/8 < t = 1 5/8 |  | G11, S2, T4 | 2013-01-01 | C-0.3Mo | 0 | 3 | 66000 | 39000 | 752 | -20 | 0 | Smls. tube | 0 | Y
ASME SECTION I | P07924 | SA/EN 10216-2 16Mo3 | 16Mo3 | SA/EN 10216-2 |  | t = 5/8 |  | G11, S2, T4 | 2013-01-01 | C-0.3Mo | 0 | 3 | 66000 | 41000 | 752 | -20 | 0 | Smls. tube | 0 | Y
ASME SECTION VIII | P07924 | SA/EN 10216-2 16Mo3 | 16Mo3 | SA/EN 10216-2 |  | t = 5/8 |  | G11, S2, T4 | 2013-01-01 | C-0.3Mo | 0 | 3 | 66000 | 41000 | 752 | -20 | 0 | Smls. tube | 0 | Y
ASME SECTION I | P07925 | SA-209 T1b | T1b | SA-209 | K11422 |  |  | G11, S3, T5 | 2013-01-01 | C- 1/2Mo | 0 | 3 | 53000 | 28000 | 752 | -20 | 0 | Smls. tube | 0 | Y
ASME SECTION VIII | P07925 | SA-209 T1b | T1b | SA-209 | K11422 |  |  | G11, S3, T5 | 2013-01-01 | C- 1/2Mo | 0 | 3 | 53000 | 28000 | 752 | -20 | 0 | Smls. tube | 0 | Y
ASME SECTION I | P07926 | SA-250 T1b | T1b | SA-250 | K11422 |  |  | G11, S2, T5, W13 | 2013-01-01 | C- 1/2Mo | 0 | 3 | 53000 | 28000 | 752 | -20 | 0 | Wld. tube | 0 | Y
ASME SECTION I | P07927 | SA-250 T1b | T1b | SA-250 | K11422 |  |  | G3, G11, G24, S2, T5 | 2013-01-01 | C- 1/2Mo | 0 | 3 | 53000 | 28000 | 752 | -20 | 0 | Wld. tube | 0 | Y
ASME SECTION VIII | P07927 | SA-250 T1b | T1b | SA-250 | K11422 |  |  | G3, G11, G24, S2, T5 | 2013-01-01 | C- 1/2Mo | 0 | 3 | 53000 | 28000 | 752 | -20 | 0 | Wld. tube | 0 | Y
ASME SECTION I | P07928 | SA-209 T1 | T1 | SA-209 | K11522 |  |  | G11, S3, T4 | 2013-01-01 | C- 1/2Mo | 0 | 3 | 55000 | 30000 | 752 | -20 | 0 | Smls. tube | 0 | Y
ASME SECTION VIII | P07928 | SA-209 T1 | T1 | SA-209 | K11522 |  |  | G11, S3, T4 | 2013-01-01 | C- 1/2Mo | 0 | 3 | 55000 | 30000 | 752 | -20 | 0 | Smls. tube | 0 | Y
ASME SECTION I | P07929 | SA-234 WP1 | WP1 | SA-234 | K12821 |  |  | G11, T4, W14 | 2013-01-01 | C- 1/2Mo | 0 | 3 | 55000 | 30000 | 752 | -20 | 0 | Smls. & wld. fittings | 0 | Y
ASME SECTION VIII | P07929 | SA-234 WP1 | WP1 | SA-234 | K12821 |  |  | G11, T4, W14 | 2013-01-01 | C- 1/2Mo | 0 | 3 | 55000 | 30000 | 752 | -20 | 0 | Smls. & wld. fittings | 0 | Y
ASME SECTION I | P07930 | SA-250 T1 | T1 | SA-250 | K11522 |  |  | G11, S2, T4, W13 | 2013-01-01 | C- 1/2Mo | 0 | 3 | 55000 | 30000 | 752 | -20 | 0 | Wld. tube | 0 | Y
ASME SECTION I | P07931 | SA-250 T1 | T1 | SA-250 | K11522 |  |  | G3, G11, G24, S2, T4 | 2013-01-01 | C- 1/2Mo | 0 | 3 | 55000 | 30000 | 752 | -20 | 0 | Wld. tube | 0 | Y
ASME SECTION VIII | P07931 | SA-250 T1 | T1 | SA-250 | K11522 |  |  | G3, G11, G24, S2, T4 | 2013-01-01 | C- 1/2Mo | 0 | 3 | 55000 | 30000 | 752 | -20 | 0 | Wld. tube | 0 | Y
ASME SECTION I | P07932 | SA-335 P1 | P1 | SA-335 | K11522 |  |  | G11, S2, T4 | 2013-01-01 | C- 1/2Mo | 0 | 3 | 55000 | 30000 | 752 | -20 | 0 | Smls. pipe | 0 | Y
ASME SECTION VIII | P07932 | SA-335 P1 | P1 | SA-335 | K11522 |  |  | G11, S2, T4 | 2013-01-01 | C- 1/2Mo | 0 | 3 | 55000 | 30000 | 752 | -20 | 0 | Smls. pipe | 0 | Y
ASME SECTION I | P07933 | SA-369 FP1 | FP1 | SA-369 | K11522 |  |  | G11, S2, T4 | 2013-01-01 | C- 1/2Mo | 0 | 3 | 55000 | 30000 | 752 | -20 | 0 | Forged pipe | 0 | Y
ASME SECTION VIII | P07933 | SA-369 FP1 | FP1 | SA-369 | K11522 |  |  | G11, S2, T4 | 2013-01-01 | C- 1/2Mo | 0 | 3 | 55000 | 30000 | 752 | -20 | 0 | Forged pipe | 0 | Y
ASME SECTION I | P07934 | SA-209 T1a | T1a | SA-209 | K12023 |  |  | G11, S3, T4 | 2013-01-01 | C- 1/2Mo | 0 | 3 | 60000 | 32000 | 752 | -20 | 0 | Smls. tube | 0 | Y
ASME SECTION VIII | P07934 | SA-209 T1a | T1a | SA-209 | K12023 |  |  | G11, S3, T4 | 2013-01-01 | C- 1/2Mo | 0 | 3 | 60000 | 32000 | 752 | -20 | 0 | Smls. tube | 0 | Y
ASME SECTION I | P07935 | SA-250 T1a | T1a | SA-250 | K12023 |  |  | G11, S2, T4, W13 | 2013-01-01 | C- 1/2Mo | 0 | 3 | 60000 | 32000 | 752 | -20 | 0 | Wld. tube | 0 | Y
ASME SECTION I | P07936 | SA-250 T1a | T1a | SA-250 | K12023 |  |  | G3, G11, G24, S2, T4 | 2013-01-01 | C- 1/2Mo | 0 | 3 | 60000 | 32000 | 752 | -20 | 0 | Wld. tube | 0 | Y
ASME SECTION VIII | P07936 | SA-250 T1a | T1a | SA-250 | K12023 |  |  | G3, G11, G24, S2, T4 | 2013-01-01 | C- 1/2Mo | 0 | 3 | 60000 | 32000 | 752 | -20 | 0 | Wld. tube | 0 | Y
ASME SECTION I | P07937 | SA-217 WC1 | WC1 | SA-217 | J12524 |  |  | G1, G11, G17, S2, T4 | 2013-01-01 | C- 1/2Mo | 0 | 3 | 65000 | 35000 | 752 | -20 | 0 | Castings | 0 | Y
ASME SECTION VIII | P07937 | SA-217 WC1 | WC1 | SA-217 | J12524 |  |  | G1, G11, G17, S2, T4 | 2013-01-01 | C- 1/2Mo | 0 | 3 | 65000 | 35000 | 752 | -20 | 0 | Castings | 0 | Y
ASME SECTION VIII | P07938 | SA-352 LC1 | LC1 | SA-352 | J12522 |  |  | G1, G17 | 2013-01-01 | C- 1/2Mo | 0 | 3 | 65000 | 35000 | 752 | -20 | 0 | Castings | 0 | Y
ASME SECTION I | P07940 | SA-204 A | A | SA-204 | K11820 |  |  | G11, S2, T4 | 2013-01-01 | C- 1/2Mo | 0 | 3 | 65000 | 37000 | 752 | -20 | 0 | Plate | 0 | Y
ASME SECTION VIII | P07940 | SA-204 A | A | SA-204 | K11820 |  |  | G11, S2, T4 | 2013-01-01 | C- 1/2Mo | 0 | 3 | 65000 | 37000 | 752 | -20 | 0 | Plate | 0 | Y
ASME SECTION I | P07944 | SA-182 F1 | F1 | SA-182 | K12822 |  |  | G11, S2, T4 | 2013-01-01 | C- 1/2Mo | 0 | 3 | 70000 | 40000 | 752 | -20 | 0 | Forgings | 0 | Y
ASME SECTION VIII | P07944 | SA-182 F1 | F1 | SA-182 | K12822 |  |  | G11, S2, T4 | 2013-01-01 | C- 1/2Mo | 0 | 3 | 70000 | 40000 | 752 | -20 | 0 | Forgings | 0 | Y
ASME SECTION I | P07945 | SA-204 B | B | SA-204 | K12020 |  |  | G11, S2, T4 | 2013-01-01 | C- 1/2Mo | 0 | 3 | 70000 | 40000 | 752 | -20 | 0 | Plate | 0 | Y
ASME SECTION VIII | P07945 | SA-204 B | B | SA-204 | K12020 |  |  | G11, S2, T4 | 2013-01-01 | C- 1/2Mo | 0 | 3 | 70000 | 40000 | 752 | -20 | 0 | Plate | 0 | Y
ASME SECTION I | P07946 | SA-336 F1 | F1 | SA-336 | K12520 |  |  | G11, S2, T4 | 2013-01-01 | C- 1/2Mo | 0 | 3 | 70000 | 40000 | 752 | -20 | 0 | Forgings | 0 | Y
ASME SECTION VIII | P07946 | SA-336 F1 | F1 | SA-336 | K12520 |  |  | G11, S2, T4 | 2013-01-01 | C- 1/2Mo | 0 | 3 | 70000 | 40000 | 752 | -20 | 0 | Forgings | 0 | Y
ASME SECTION I | P07950 | SA-204 C | C | SA-204 | K12320 |  |  | G11, S2, T4, W12 | 2013-01-01 | C- 1/2Mo | 0 | 3 | 75000 | 43000 | 752 | -20 | 0 | Plate | 0 | Y
ASME SECTION VIII | P07950 | SA-204 C | C | SA-204 | K12320 |  |  | G11, S2, T4, W12 | 2013-01-01 | C- 1/2Mo | 0 | 3 | 75000 | 43000 | 752 | -20 | 0 | Plate | 0 | Y
ASME SECTION VIII | P07954 | SA-372 G | G | SA-372 | K13049 |  | 70 | W11 | 2013-01-01 | 1/2Cr- 1/5Mo | 0 |  | 120000 | 70000 | 752 | -20 | 0 | Forgings | 0 | Y
ASME SECTION VIII | P07955 | SA-372 H | H | SA-372 | K13547 |  | 70 | W11 | 2013-01-01 | 1/2Cr- 1/5Mo | 0 |  | 120000 | 70000 | 752 | -20 | 0 | Forgings | 0 | Y
ASME SECTION VIII | P07956 | SA-517 B | B | SA-517 | K11630 | =1 1/4 |  |  | 2013-01-01 | 1/2Cr- 1/5Mo-V | 0 | 11B | 115000 | 100000 | 752 | -20 | 0 | Plate | 0 | Y
ASME SECTION VIII | P07957 | SA-517 A | A | SA-517 | K11856 | =1 1/4 |  |  | 2013-01-01 | 1/2Cr- 1/4Mo-Si | 0 | 11B | 115000 | 100000 | 752 | -20 | 0 | Plate | 0 | Y
ASME SECTION VIII | P07958 | SA-592 A | A | SA-592 | K11856 | =2 1/2 |  |  | 2013-01-01 | 1/2Cr- 1/4Mo-Si | 0 | 11B | 115000 | 100000 | 752 | -20 | 0 | Forgings | 0 | Y
ASME SECTION I | P07959 | SA-335 P2 | P2 | SA-335 | K11547 |  |  | T5 | 2013-01-01 | 1/2Cr- 1/2Mo | 0 | 3 | 55000 | 30000 | 752 | -20 | 0 | Smls. pipe | 0 | Y
ASME SECTION VIII | P07959 | SA-335 P2 | P2 | SA-335 | K11547 |  |  | T5 | 2013-01-01 | 1/2Cr- 1/2Mo | 0 | 3 | 55000 | 30000 | 752 | -20 | 0 | Smls. pipe | 0 | Y
ASME SECTION I | P07960 | SA-369 FP2 | FP2 | SA-369 | K11547 |  |  | T5 | 2013-01-01 | 1/2Cr- 1/2Mo | 0 | 3 | 55000 | 30000 | 752 | -20 | 0 | Forged pipe | 0 | Y
ASME SECTION VIII | P07960 | SA-369 FP2 | FP2 | SA-369 | K11547 |  |  | T5 | 2013-01-01 | 1/2Cr- 1/2Mo | 0 | 3 | 55000 | 30000 | 752 | -20 | 0 | Forged pipe | 0 | Y
ASME SECTION I | P07961 | SA-387 2 | 2 | SA-387 | K12143 |  | 1 | T5 | 2013-01-01 | 1/2Cr- 1/2Mo | 0 | 3 | 55000 | 33000 | 752 | -20 | 0 | Plate | 0 | Y
ASME SECTION VIII | P07961 | SA-387 2 | 2 | SA-387 | K12143 |  | 1 | T5 | 2013-01-01 | 1/2Cr- 1/2Mo | 0 | 3 | 55000 | 33000 | 752 | -20 | 0 | Plate | 0 | Y
ASME SECTION I | P07964 | SA-213 T2 | T2 | SA-213 | K11547 |  |  | T5 | 2013-01-01 | 1/2Cr- 1/2Mo | 0 | 3 | 60000 | 30000 | 752 | -20 | 0 | Smls. tube | 0 | Y
ASME SECTION VIII | P07964 | SA-213 T2 | T2 | SA-213 | K11547 |  |  | T5 | 2013-01-01 | 1/2Cr- 1/2Mo | 0 | 3 | 60000 | 30000 | 752 | -20 | 0 | Smls. tube | 0 | Y
ASME SECTION I | P07965 | SA-250 T2 | T2 | SA-250 | K11547 |  |  | G3, T5 | 2013-01-01 | 1/2Cr- 1/2Mo | 0 | 3 | 60000 | 30000 | 752 | -20 | 0 | Wld. tube | 0 | Y
ASME SECTION I | P07966 | SA-250 T2S1 | T2S1 | SA-250 | K11547 |  |  | T5, W13 | 2013-01-01 | 1/2Cr- 1/2Mo | 0 | 3 | 60000 | 30000 | 752 | -20 | 0 | Wld. tube | 0 | Y
ASME SECTION I | P07968 | SA-182 F2 | F2 | SA-182 | K12122 |  |  | T5 | 2013-01-01 | 1/2Cr- 1/2Mo | 0 | 3 | 70000 | 40000 | 752 | -20 | 0 | Forgings | 0 | Y
ASME SECTION VIII | P07968 | SA-182 F2 | F2 | SA-182 | K12122 |  |  | T5 | 2013-01-01 | 1/2Cr- 1/2Mo | 0 | 3 | 70000 | 40000 | 752 | -20 | 0 | Forgings | 0 | Y
ASME SECTION VIII | P07969 | SA-387 2 | 2 | SA-387 | K12143 |  | 2 | T5 | 2013-01-01 | 1/2Cr- 1/2Mo | 0 | 3 | 70000 | 45000 | 752 | -20 | 0 | Plate | 0 | Y
ASME SECTION I | P07971 | SA-202 A | A | SA-202 | K11742 |  |  | S1, T2 | 2013-01-01 | 1/2Cr-1 1/4Mn-Si | 0 | 4 | 75000 | 45000 | 752 | -20 | 0 | Plate | 0 | Y
ASME SECTION VIII | P07971 | SA-202 A | A | SA-202 | K11742 |  |  | S1, T2 | 2013-01-01 | 1/2Cr-1 1/4Mn-Si | 0 | 4 | 75000 | 45000 | 752 | -20 | 0 | Plate | 0 | Y
ASME SECTION I | P07972 | SA-202 B | B | SA-202 | K12542 |  |  | S1, T2 | 2013-01-01 | 1/2Cr-1 1/4Mn-Si | 0 | 4 | 85000 | 47000 | 752 | -20 | 0 | Plate | 0 | Y
ASME SECTION VIII | P07972 | SA-202 B | B | SA-202 | K12542 |  |  | S1, T2 | 2013-01-01 | 1/2Cr-1 1/4Mn-Si | 0 | 4 | 85000 | 47000 | 752 | -20 | 0 | Plate | 0 | Y
ASME SECTION I | P07973 | SA-423 1 | 1 | SA-423 | K11535 |  |  | W13, W14 | 2013-01-01 | 3/4Cr- 1/2Ni-Cu | 0 | 4 | 60000 | 37000 | 752 | -20 | 0 | Smls. & wld. tube | 0 | Y
ASME SECTION VIII | P07973 | SA-423 1 | 1 | SA-423 | K11535 |  |  | W13, W14 | 2013-01-01 | 3/4Cr- 1/2Ni-Cu | 0 | 4 | 60000 | 37000 | 752 | -20 | 0 | Smls. & wld. tube | 0 | Y
ASME SECTION I | P07974 | SA-423 1 | 1 | SA-423 | K11535 |  |  | G3, G24 | 2013-01-01 | 3/4Cr- 1/2Ni-Cu | 0 | 4 | 60000 | 37000 | 752 | -20 | 0 | Wld. tube | 0 | Y
ASME SECTION VIII | P07974 | SA-423 1 | 1 | SA-423 | K11535 |  |  | G3, G24 | 2013-01-01 | 3/4Cr- 1/2Ni-Cu | 0 | 4 | 60000 | 37000 | 752 | -20 | 0 | Wld. tube | 0 | Y
ASME SECTION VIII | P07975 | SA-333 4 | 4 | SA-333 | K11267 |  |  |  | 2013-01-01 | 3/4Cr- 3/4Ni-Cu-Al | 0 | 4 | 60000 | 35000 | 752 | -20 | 0 | Pipe | 0 | Y
ASME SECTION VIII | P07976 | SA-372 E | E | SA-372 | K13047 |  | 65 | W11 | 2013-01-01 | 1Cr- 1/5Mo | 0 |  | 105000 | 65000 | 752 | -20 | 0 | Forgings | 0 | Y
ASME SECTION VIII | P07977 | SA-372 J | J | SA-372 | K13548 |  | 65 | W11 | 2013-01-01 | 1Cr- 1/5Mo | 0 |  | 105000 | 65000 | 752 | -20 | 0 | Forgings | 0 | Y
ASME SECTION VIII | P07978 | SA-372 E | E | SA-372 | K13047 |  | 70 | W11 | 2013-01-01 | 1Cr- 1/5Mo | 0 |  | 120000 | 70000 | 752 | -20 | 0 | Forgings | 0 | Y
ASME SECTION VIII | P07979 | SA-372 F | F | SA-372 | G41350 |  | 70 | W11 | 2013-01-01 | 1Cr- 1/5Mo | 0 |  | 120000 | 70000 | 752 | -20 | 0 | Forgings | 0 | Y
ASME SECTION VIII | P07980 | SA-372 J | J | SA-372 | K13548 |  | 70 | W11 | 2013-01-01 | 1Cr- 1/5Mo | 0 |  | 120000 | 70000 | 752 | -20 | 0 | Forgings | 0 | Y
ASME SECTION VIII | P07981 | SA-372 J | J | SA-372 | G41370 |  | 110 | W11 | 2013-01-01 | 1Cr- 1/5Mo | 0 |  | 135000 | 110000 | 752 | -20 | 0 | Forgings | 0 | Y
ASME SECTION I | P07982 | SA-387 12 | 12 | SA-387 | K11757 |  | 1 | S4, T5 | 2013-01-01 | 1Cr- 1/2Mo | 0 | 4 | 55000 | 33000 | 752 | -20 | 0 | Plate | 0 | Y
ASME SECTION VIII | P07982 | SA-387 12 | 12 | SA-387 | K11757 |  | 1 | S4, T5 | 2013-01-01 | 1Cr- 1/2Mo | 0 | 4 | 55000 | 33000 | 752 | -20 | 0 | Plate | 0 | Y
ASME SECTION I | P07985 | SA-182 F12 | F12 | SA-182 | K11562 |  | 1 | T5 | 2013-01-01 | 1Cr- 1/2Mo | 0 | 4 | 60000 | 32000 | 752 | -20 | 0 | Forgings | 0 | Y
ASME SECTION VIII | P07985 | SA-182 F12 | F12 | SA-182 | K11562 |  | 1 | T5 | 2013-01-01 | 1Cr- 1/2Mo | 0 | 4 | 60000 | 32000 | 752 | -20 | 0 | Forgings | 0 | Y
ASME SECTION I | P07986 | SA-213 T12 | T12 | SA-213 | K11562 |  |  | S4, T5 | 2013-01-01 | 1Cr- 1/2Mo | 0 | 4 | 60000 | 32000 | 752 | -20 | 0 | Smls. tube | 0 | Y
ASME SECTION VIII | P07986 | SA-213 T12 | T12 | SA-213 | K11562 |  |  | S4, T5 | 2013-01-01 | 1Cr- 1/2Mo | 0 | 4 | 60000 | 32000 | 752 | -20 | 0 | Smls. tube | 0 | Y
ASME SECTION I | P07987 | SA-234 WP12 | WP12 | SA-234 | K12062 |  | 1 | S4, T5, W14 | 2013-01-01 | 1Cr- 1/2Mo | 0 | 4 | 60000 | 32000 | 752 | -20 | 0 | Smls. & wld. fittings | 0 | Y
ASME SECTION VIII | P07987 | SA-234 WP12 | WP12 | SA-234 | K12062 |  | 1 | S4, T5, W14 | 2013-01-01 | 1Cr- 1/2Mo | 0 | 4 | 60000 | 32000 | 752 | -20 | 0 | Smls. & wld. fittings | 0 | Y
ASME SECTION I | P07988 | SA-250 T12 | T12 | SA-250 | K11562 |  |  | G3, S4, T5 | 2013-01-01 | 1Cr- 1/2Mo | 0 | 4 | 60000 | 32000 | 752 | -20 | 0 | Wld. tube | 0 | Y
ASME SECTION I | P07989 | SA-250 T12S1 | T12S1 | SA-250 | K11562 |  |  | S4, T5, W13 | 2013-01-01 | 1Cr- 1/2Mo | 0 | 4 | 60000 | 32000 | 752 | -20 | 0 | Wld. tube | 0 | Y
ASME SECTION I | P07990 | SA-335 P12 | P12 | SA-335 | K11562 |  |  | S4, T5 | 2013-01-01 | 1Cr- 1/2Mo | 0 | 4 | 60000 | 32000 | 752 | -20 | 0 | Smls. pipe | 0 | Y
ASME SECTION VIII | P07990 | SA-335 P12 | P12 | SA-335 | K11562 |  |  | S4, T5 | 2013-01-01 | 1Cr- 1/2Mo | 0 | 4 | 60000 | 32000 | 752 | -20 | 0 | Smls. pipe | 0 | Y
ASME SECTION I | P07991 | SA-369 FP12 | FP12 | SA-369 | K11562 |  |  | S4, T5 | 2013-01-01 | 1Cr- 1/2Mo | 0 | 4 | 60000 | 32000 | 752 | -20 | 0 | Forged pipe | 0 | Y
ASME SECTION VIII | P07991 | SA-369 FP12 | FP12 | SA-369 | K11562 |  |  | S4, T5 | 2013-01-01 | 1Cr- 1/2Mo | 0 | 4 | 60000 | 32000 | 752 | -20 | 0 | Forged pipe | 0 | Y
ASME SECTION I | P07992 | SA/EN 10028-2 13CrMo4-5 | 13CrMo4-5 | SA/EN 10028-2 |  | 6 < t = 10 |  | S4, T5 | 2013-01-01 | 1Cr- 1/2Mo | 0 | 4 | 61000 | 36000 | 752 | -20 | 0 | Plate | 0 | Y
ASME SECTION VIII | P07992 | SA/EN 10028-2 13CrMo4-5 | 13CrMo4-5 | SA/EN 10028-2 |  | 6 < t = 10 |  | S4, T5 | 2013-01-01 | 1Cr- 1/2Mo | 0 | 4 | 61000 | 36000 | 752 | -20 | 0 | Plate | 0 | Y
ASME SECTION I | P07993 | SA/EN 10028-2 13CrMo4-5 | 13CrMo4-5 | SA/EN 10028-2 |  | 4 < t = 6 |  | S4, T5 | 2013-01-01 | 1Cr- 1/2Mo | 0 | 4 | 63000 | 37000 | 752 | -20 | 0 | Plate | 0 | Y
ASME SECTION VIII | P07993 | SA/EN 10028-2 13CrMo4-5 | 13CrMo4-5 | SA/EN 10028-2 |  | 4 < t = 6 |  | S4, T5 | 2013-01-01 | 1Cr- 1/2Mo | 0 | 4 | 63000 | 37000 | 752 | -20 | 0 | Plate | 0 | Y
ASME SECTION I | P07994 | SA/GB 713 15CrMoR | 15CrMoR | SA/GB 713 |  | 4 < t = 6 |  | H3, S4, T5 | 2013-01-01 | 1Cr- 1/2Mo | 0 | 4 | 64000 | 33000 | 752 | -20 | 0 | Plate | 0 | Y
ASME SECTION I | P07995 | SA/EN 10028-2 13CrMo4-5 | 13CrMo4-5 | SA/EN 10028-2 |  | 2.5 < t = 4 |  | S4, T5 | 2013-01-01 | 1Cr- 1/2Mo | 0 | 4 | 64000 | 39000 | 752 | -20 | 0 | Plate | 0 | Y
ASME SECTION VIII | P07995 | SA/EN 10028-2 13CrMo4-5 | 13CrMo4-5 | SA/EN 10028-2 |  | 2.5 < t = 4 |  | S4, T5 | 2013-01-01 | 1Cr- 1/2Mo | 0 | 4 | 64000 | 39000 | 752 | -20 | 0 | Plate | 0 | Y
ASME SECTION I | P07996 | SA/EN 10216-2 13CrMo4-5 | 13CrMo4-5 | SA/EN 10216-2 |  | 1 5/8 < t = 2 1/2 |  | T5 | 2013-01-01 | 1Cr- 1/2Mo | 0 | 4 | 64000 | 41000 | 752 | -20 | 0 | Smls. tube | 0 | Y
ASME SECTION VIII | P07996 | SA/EN 10216-2 13CrMo4-5 | 13CrMo4-5 | SA/EN 10216-2 |  | 1 5/8 < t = 2 1/2 |  | T5 | 2013-01-01 | 1Cr- 1/2Mo | 0 | 4 | 64000 | 41000 | 752 | -20 | 0 | Smls. tube | 0 | Y
ASME SECTION I | P07997 | SA/EN 10216-2 13CrMo4-5 | 13CrMo4-5 | SA/EN 10216-2 |  | t = 1 5/8 |  | T5 | 2013-01-01 | 1Cr- 1/2Mo | 0 | 4 | 64000 | 42000 | 752 | -20 | 0 | Smls. tube | 0 | Y
ASME SECTION VIII | P07997 | SA/EN 10216-2 13CrMo4-5 | 13CrMo4-5 | SA/EN 10216-2 |  | t = 1 5/8 |  | T5 | 2013-01-01 | 1Cr- 1/2Mo | 0 | 4 | 64000 | 42000 | 752 | -20 | 0 | Smls. tube | 0 | Y
ASME SECTION I | P07998 | SA-387 12 | 12 | SA-387 | K11757 |  | 2 | S4, T5 | 2013-01-01 | 1Cr- 1/2Mo | 0 | 4 | 65000 | 40000 | 752 | -20 | 0 | Plate | 0 | Y
ASME SECTION VIII | P07998 | SA-387 12 | 12 | SA-387 | K11757 |  | 2 | S4, T5 | 2013-01-01 | 1Cr- 1/2Mo | 0 | 4 | 65000 | 40000 | 752 | -20 | 0 | Plate | 0 | Y
ASME SECTION I | P08000 | SA/GB 713 15CrMoR | 15CrMoR | SA/GB 713 |  | 2.5 < t = 4 |  | H3, S4, T5 | 2013-01-01 | 1Cr- 1/2Mo | 0 | 4 | 66000 | 40000 | 752 | -20 | 0 | Plate | 0 | Y
ASME SECTION I | P08001 | SA/EN 10028-2 13CrMo4-5 | 13CrMo4-5 | SA/EN 10028-2 |  | 5/8 < t = 2.5 |  | S4, T5 | 2013-01-01 | 1Cr- 1/2Mo | 0 | 4 | 66000 | 42000 | 752 | -20 | 0 | Plate | 0 | Y
ASME SECTION VIII | P08001 | SA/EN 10028-2 13CrMo4-5 | 13CrMo4-5 | SA/EN 10028-2 |  | 5/8 < t = 2.5 |  | S4, T5 | 2013-01-01 | 1Cr- 1/2Mo | 0 | 4 | 66000 | 42000 | 752 | -20 | 0 | Plate | 0 | Y
ASME SECTION I | P08002 | SA/GB 713 15CrMoR | 15CrMoR | SA/GB 713 |  | 0.25 = t = 2.5 |  | H3, S4, T5 | 2013-01-01 | 1Cr- 1/2Mo | 0 | 4 | 66000 | 43000 | 752 | -20 | 0 | Plate | 0 | Y
ASME SECTION I | P08003 | SA/EN 10028-2 13CrMo4-5 | 13CrMo4-5 | SA/EN 10028-2 |  | t = 5/8 |  | S4, T5 | 2013-01-01 | 1Cr- 1/2Mo | 0 | 4 | 66000 | 44000 | 752 | -20 | 0 | Plate | 0 | Y
ASME SECTION VIII | P08003 | SA/EN 10028-2 13CrMo4-5 | 13CrMo4-5 | SA/EN 10028-2 |  | t = 5/8 |  | S4, T5 | 2013-01-01 | 1Cr- 1/2Mo | 0 | 4 | 66000 | 44000 | 752 | -20 | 0 | Plate | 0 | Y
ASME SECTION I | P08004 | SA-182 F12 | F12 | SA-182 | K11564 |  | 2 | S4, T4 | 2013-01-01 | 1Cr- 1/2Mo | 0 | 4 | 70000 | 40000 | 752 | -20 | 0 | Forgings | 0 | Y
ASME SECTION VIII | P08004 | SA-182 F12 | F12 | SA-182 | K11564 |  | 2 | S4, T4 | 2013-01-01 | 1Cr- 1/2Mo | 0 | 4 | 70000 | 40000 | 752 | -20 | 0 | Forgings | 0 | Y
ASME SECTION I | P08005 | SA-336 F12 | F12 | SA-336 | K11564 |  |  | S4, T4 | 2013-01-01 | 1Cr- 1/2Mo | 0 | 4 | 70000 | 40000 | 752 | -20 | 0 | Forgings | 0 | Y
ASME SECTION VIII | P08005 | SA-336 F12 | F12 | SA-336 | K11564 |  |  | S4, T4 | 2013-01-01 | 1Cr- 1/2Mo | 0 | 4 | 70000 | 40000 | 752 | -20 | 0 | Forgings | 0 | Y
ASME SECTION VIII | P08006 | SA-213 T17 | T17 | SA-213 | K12047 |  |  |  | 2013-01-01 | 1Cr-V | 0 | 10B | 60000 | 30000 | 752 | -20 | 0 | Smls. tube | 0 | Y
ASME SECTION I | P08007 | SA-217 WC6 | WC6 | SA-217 | J12072 |  |  | G1, G17, T4 | 2013-01-01 | 1 1/4Cr- 1/2Mo | 0 | 4 | 70000 | 40000 | 752 | -20 | 0 | Castings | 0 | Y
ASME SECTION VIII | P08007 | SA-217 WC6 | WC6 | SA-217 | J12072 |  |  | G1, G17, T4 | 2013-01-01 | 1 1/4Cr- 1/2Mo | 0 | 4 | 70000 | 40000 | 752 | -20 | 0 | Castings | 0 | Y
ASME SECTION VIII | P08009 | SA-739 B11 | B11 | SA-739 | K11797 |  |  | T4 | 2013-01-01 | 1 1/4Cr- 1/2Mo | 0 | 4 | 70000 | 45000 | 752 | -20 | 0 | Bar | 0 | Y
ASME SECTION I | P08010 | SA-182 F11 | F11 | SA-182 | K11597 |  | 1 | S4, T5 | 2013-01-01 | 1 1/4Cr- 1/2Mo-Si | 0 | 4 | 60000 | 30000 | 752 | -20 | 0 | Forgings | 0 | Y
ASME SECTION VIII | P08010 | SA-182 F11 | F11 | SA-182 | K11597 |  | 1 | S4, T5 | 2013-01-01 | 1 1/4Cr- 1/2Mo-Si | 0 | 4 | 60000 | 30000 | 752 | -20 | 0 | Forgings | 0 | Y
ASME SECTION I | P08011 | SA-213 T11 | T11 | SA-213 | K11597 |  |  | S4, T5 | 2013-01-01 | 1 1/4Cr- 1/2Mo-Si | 0 | 4 | 60000 | 30000 | 752 | -20 | 0 | Smls. tube | 0 | Y
ASME SECTION VIII | P08011 | SA-213 T11 | T11 | SA-213 | K11597 |  |  | S4, T5 | 2013-01-01 | 1 1/4Cr- 1/2Mo-Si | 0 | 4 | 60000 | 30000 | 752 | -20 | 0 | Smls. tube | 0 | Y
ASME SECTION I | P08012 | SA-234 WP11 | WP11 | SA-234 |  |  | 1 | S4, T5, W14 | 2013-01-01 | 1 1/4Cr- 1/2Mo-Si | 0 | 4 | 60000 | 30000 | 752 | -20 | 0 | Smls. & wld. fittings | 0 | Y
ASME SECTION VIII | P08012 | SA-234 WP11 | WP11 | SA-234 |  |  | 1 | S4, T5, W14 | 2013-01-01 | 1 1/4Cr- 1/2Mo-Si | 0 | 4 | 60000 | 30000 | 752 | -20 | 0 | Smls. & wld. fittings | 0 | Y
ASME SECTION I | P08013 | SA-250 T11 | T11 | SA-250 | K11597 |  |  | G3, S4, T5 | 2013-01-01 | 1 1/4Cr- 1/2Mo-Si | 0 | 4 | 60000 | 30000 | 752 | -20 | 0 | Wld. tube | 0 | Y
ASME SECTION I | P08014 | SA-250 T11S1 | T11S1 | SA-250 | K11597 |  |  | S4, T5, W13 | 2013-01-01 | 1 1/4Cr- 1/2Mo-Si | 0 | 4 | 60000 | 30000 | 752 | -20 | 0 | Wld. tube | 0 | Y
ASME SECTION I | P08015 | SA-335 P11 | P11 | SA-335 | K11597 |  |  | S4, T5 | 2013-01-01 | 1 1/4Cr- 1/2Mo-Si | 0 | 4 | 60000 | 30000 | 752 | -20 | 0 | Smls. pipe | 0 | Y
ASME SECTION VIII | P08015 | SA-335 P11 | P11 | SA-335 | K11597 |  |  | S4, T5 | 2013-01-01 | 1 1/4Cr- 1/2Mo-Si | 0 | 4 | 60000 | 30000 | 752 | -20 | 0 | Smls. pipe | 0 | Y
ASME SECTION I | P08016 | SA-336 F11 | F11 | SA-336 | K11597 |  | 1 | S4, T5 | 2013-01-01 | 1 1/4Cr- 1/2Mo-Si | 0 | 4 | 60000 | 30000 | 752 | -20 | 0 | Forgings | 0 | Y
ASME SECTION I | P08017 | SA-369 FP11 | FP11 | SA-369 | K11597 |  |  | S4, T5 | 2013-01-01 | 1 1/4Cr- 1/2Mo-Si | 0 | 4 | 60000 | 30000 | 752 | -20 | 0 | Forged pipe | 0 | Y
ASME SECTION VIII | P08017 | SA-369 FP11 | FP11 | SA-369 | K11597 |  |  | S4, T5 | 2013-01-01 | 1 1/4Cr- 1/2Mo-Si | 0 | 4 | 60000 | 30000 | 752 | -20 | 0 | Forged pipe | 0 | Y
ASME SECTION I | P08018 | SA-387 11 | 11 | SA-387 | K11789 |  | 1 | S4, T4 | 2013-01-01 | 1 1/4Cr- 1/2Mo-Si | 0 | 4 | 60000 | 35000 | 752 | -20 | 0 | Plate | 0 | Y
ASME SECTION VIII | P08018 | SA-387 11 | 11 | SA-387 | K11789 |  | 1 | S4, T4 | 2013-01-01 | 1 1/4Cr- 1/2Mo-Si | 0 | 4 | 60000 | 35000 | 752 | -20 | 0 | Plate | 0 | Y
ASME SECTION I | P08021 | SA-182 F11 | F11 | SA-182 | K11572 |  | 2 | S4, T4 | 2013-01-01 | 1 1/4Cr- 1/2Mo-Si | 0 | 4 | 70000 | 40000 | 752 | -20 | 0 | Forgings | 0 | Y
ASME SECTION VIII | P08021 | SA-182 F11 | F11 | SA-182 | K11572 |  | 2 | S4, T4 | 2013-01-01 | 1 1/4Cr- 1/2Mo-Si | 0 | 4 | 70000 | 40000 | 752 | -20 | 0 | Forgings | 0 | Y
ASME SECTION I | P08022 | SA-336 F11 | F11 | SA-336 | K11572 |  | 2 | S4, T4 | 2013-01-01 | 1 1/4Cr- 1/2Mo-Si | 0 | 4 | 70000 | 40000 | 752 | -20 | 0 | Forgings | 0 | Y
ASME SECTION VIII | P08022 | SA-336 F11 | F11 | SA-336 | K11572 |  | 2 | S4, T4 | 2013-01-01 | 1 1/4Cr- 1/2Mo-Si | 0 | 4 | 70000 | 40000 | 752 | -20 | 0 | Forgings | 0 | Y
ASME SECTION VIII | P08023 | SA-336 F11 | F11 | SA-336 | K11572 |  | 3 | T3 | 2013-01-01 | 1 1/4Cr- 1/2Mo-Si | 0 | 4 | 75000 | 45000 | 752 | -20 | 0 | Forgings | 0 | Y
ASME SECTION I | P08024 | SA-387 11 | 11 | SA-387 | K11789 |  | 2 | S4, T3 | 2013-01-01 | 1 1/4Cr- 1/2Mo-Si | 0 | 4 | 75000 | 45000 | 752 | -20 | 0 | Plate | 0 | Y
ASME SECTION VIII | P08024 | SA-387 11 | 11 | SA-387 | K11789 |  | 2 | S4, T3 | 2013-01-01 | 1 1/4Cr- 1/2Mo-Si | 0 | 4 | 75000 | 45000 | 752 | -20 | 0 | Plate | 0 | Y
ASME SECTION VIII | P08026 | SA-592 E | E | SA-592 | K11695 | 2 1/2 < t = 4 |  | S7 | 2013-01-01 | 1 3/4Cr- 1/2Mo-Cu | 0 | 11B | 105000 | 90000 | 752 | -20 | 0 | Forgings | 0 | Y
ASME SECTION VIII | P08027 | SA-592 E | E | SA-592 | K11695 | =2 1/2 |  |  | 2013-01-01 | 1 3/4Cr- 1/2Mo-Cu | 0 | 11B | 115000 | 100000 | 752 | -20 | 0 | Forgings | 0 | Y
ASME SECTION VIII | P08028 | SA-517 E | E | SA-517 | K21604 | 2 1/2 < t = 6 |  |  | 2013-01-01 | 1 3/4Cr- 1/2Mo-Ti | 0 | 11B | 105000 | 90000 | 752 | -20 | 0 | Plate | 0 | Y
ASME SECTION VIII | P08029 | SA-517 E | E | SA-517 | K21604 | =2 1/2 |  |  | 2013-01-01 | 1 3/4Cr- 1/2Mo-Ti | 0 | 11B | 115000 | 100000 | 752 | -20 | 0 | Plate | 0 | Y
ASME SECTION I | P08030 | SA-182 F22 | F22 | SA-182 | K21590 |  | 1 | S4, T4, W7, W9 | 2013-01-01 | 2 1/4Cr-1Mo | 0 | 5A | 60000 | 30000 | 752 | -20 | 0 | Forgings | 0 | Y
ASME SECTION VIII | P08030 | SA-182 F22 | F22 | SA-182 | K21590 |  | 1 | S4, T4, W7, W9 | 2013-01-01 | 2 1/4Cr-1Mo | 0 | 5A | 60000 | 30000 | 752 | -20 | 0 | Forgings | 0 | Y
ASME SECTION I | P08031 | SA-213 T22 | T22 | SA-213 | K21590 |  |  | S4, T4, W7, W9 | 2013-01-01 | 2 1/4Cr-1Mo | 0 | 5A | 60000 | 30000 | 752 | -20 | 0 | Smls. tube | 0 | Y
ASME SECTION VIII | P08031 | SA-213 T22 | T22 | SA-213 | K21590 |  |  | S4, T4, W7, W9 | 2013-01-01 | 2 1/4Cr-1Mo | 0 | 5A | 60000 | 30000 | 752 | -20 | 0 | Smls. tube | 0 | Y
ASME SECTION I | P08032 | SA-234 WP22 | WP22 | SA-234 | K21590 |  | 1 | S4, T4, W7, W9, W14 | 2013-01-01 | 2 1/4Cr-1Mo | 0 | 5A | 60000 | 30000 | 752 | -20 | 0 | Smls. & wld. fittings | 0 | Y
ASME SECTION VIII | P08032 | SA-234 WP22 | WP22 | SA-234 | K21590 |  | 1 | S4, T4, W7, W9, W14 | 2013-01-01 | 2 1/4Cr-1Mo | 0 | 5A | 60000 | 30000 | 752 | -20 | 0 | Smls. & wld. fittings | 0 | Y
ASME SECTION I | P08033 | SA-250 T22 | T22 | SA-250 | K21590 |  |  | G3, S4, T4, W9 | 2013-01-01 | 2 1/4Cr-1Mo | 0 | 5A | 60000 | 30000 | 752 | -20 | 0 | Wld. tube | 0 | Y
ASME SECTION I | P08034 | SA-250 T22S1 | T22S1 | SA-250 | K21590 |  |  | S4, T4, W9, W13 | 2013-01-01 | 2 1/4Cr-1Mo | 0 | 5A | 60000 | 30000 | 752 | -20 | 0 | Wld. tube | 0 | Y
ASME SECTION I | P08035 | SA-335 P22 | P22 | SA-335 | K21590 |  |  | S4, T4, W7, W9 | 2013-01-01 | 2 1/4Cr-1Mo | 0 | 5A | 60000 | 30000 | 752 | -20 | 0 | Smls. pipe | 0 | Y
ASME SECTION VIII | P08035 | SA-335 P22 | P22 | SA-335 | K21590 |  |  | S4, T4, W7, W9 | 2013-01-01 | 2 1/4Cr-1Mo | 0 | 5A | 60000 | 30000 | 752 | -20 | 0 | Smls. pipe | 0 | Y
ASME SECTION I | P08036 | SA-336 F22 | F22 | SA-336 | K21590 |  | 1 | S4, T4, W7, W9 | 2013-01-01 | 2 1/4Cr-1Mo | 0 | 5A | 60000 | 30000 | 752 | -20 | 0 | Forgings | 0 | Y
ASME SECTION VIII | P08036 | SA-336 F22 | F22 | SA-336 | K21590 |  | 1 | S4, T4, W7, W9 | 2013-01-01 | 2 1/4Cr-1Mo | 0 | 5A | 60000 | 30000 | 752 | -20 | 0 | Forgings | 0 | Y
ASME SECTION I | P08037 | SA-369 FP22 | FP22 | SA-369 | K21590 |  |  | S4, T4, W7, W9 | 2013-01-01 | 2 1/4Cr-1Mo | 0 | 5A | 60000 | 30000 | 752 | -20 | 0 | Forged pipe | 0 | Y
ASME SECTION VIII | P08037 | SA-369 FP22 | FP22 | SA-369 | K21590 |  |  | S4, T4, W7, W9 | 2013-01-01 | 2 1/4Cr-1Mo | 0 | 5A | 60000 | 30000 | 752 | -20 | 0 | Forged pipe | 0 | Y
ASME SECTION I | P08038 | SA-387 22 | 22 | SA-387 | K21590 |  | 1 | S4, T4, W7, W9 | 2013-01-01 | 2 1/4Cr-1Mo | 0 | 5A | 60000 | 30000 | 752 | -20 | 0 | Plate | 0 | Y
ASME SECTION VIII | P08038 | SA-387 22 | 22 | SA-387 | K21590 |  | 1 | S4, T4, W7, W9 | 2013-01-01 | 2 1/4Cr-1Mo | 0 | 5A | 60000 | 30000 | 752 | -20 | 0 | Plate | 0 | Y
ASME SECTION I | P08040 | SA/EN 10028-2 10CrMo9-10 | 10CrMo9-10 | SA/EN 10028-2 |  | 6 < t = 10 |  | S4, T4, W7, W9 | 2013-01-01 | 2 1/4Cr-1Mo | 0 | 5A | 66000 | 37000 | 752 | -20 | 0 | Plate | 0 | Y
ASME SECTION VIII | P08040 | SA/EN 10028-2 10CrMo9-10 | 10CrMo9-10 | SA/EN 10028-2 |  | 6 < t = 10 |  | S4, T4, W7, W9 | 2013-01-01 | 2 1/4Cr-1Mo | 0 | 5A | 66000 | 37000 | 752 | -20 | 0 | Plate | 0 | Y
ASME SECTION I | P08041 | SA/EN 10028-2 10CrMo9-10 | 10CrMo9-10 | SA/EN 10028-2 |  | 4 < t = 6 |  | S4, T4, W7, W9 | 2013-01-01 | 2 1/4Cr-1Mo | 0 | 5A | 67000 | 38000 | 752 | -20 | 0 | Plate | 0 | Y
ASME SECTION VIII | P08041 | SA/EN 10028-2 10CrMo9-10 | 10CrMo9-10 | SA/EN 10028-2 |  | 4 < t = 6 |  | S4, T4, W7, W9 | 2013-01-01 | 2 1/4Cr-1Mo | 0 | 5A | 67000 | 38000 | 752 | -20 | 0 | Plate | 0 | Y
ASME SECTION I | P08042 | SA/EN 10028-2 10CrMo9-10 | 10CrMo9-10 | SA/EN 10028-2 |  | 2.5 < t = 4 |  | S4, T4, W7, W9 | 2013-01-01 | 2 1/4Cr-1Mo | 0 | 5A | 68000 | 41000 | 752 | -20 | 0 | Plate | 0 | Y
ASME SECTION VIII | P08042 | SA/EN 10028-2 10CrMo9-10 | 10CrMo9-10 | SA/EN 10028-2 |  | 2.5 < t = 4 |  | S4, T4, W7, W9 | 2013-01-01 | 2 1/4Cr-1Mo | 0 | 5A | 68000 | 41000 | 752 | -20 | 0 | Plate | 0 | Y
ASME SECTION I | P08043 | SA/EN 10216-2 10CrMo9-10 | 10CrMo9-10 | SA/EN 10216-2 |  | 1 5/8 < t = 2 1/2 |  | T4, W7, W9 | 2013-01-01 | 2 1/4Cr-1Mo | 0 | 5A | 70000 | 39000 | 752 | -20 | 0 | Smls. tube | 0 | Y
ASME SECTION VIII | P08043 | SA/EN 10216-2 10CrMo9-10 | 10CrMo9-10 | SA/EN 10216-2 |  | 1 5/8 < t = 2 1/2 |  | T4, W7, W9 | 2013-01-01 | 2 1/4Cr-1Mo | 0 | 5A | 70000 | 39000 | 752 | -20 | 0 | Smls. tube | 0 | Y
ASME SECTION I | P08044 | SA/EN 10216-2 10CrMo9-10 | 10CrMo9-10 | SA/EN 10216-2 |  | t = 1 5/8 |  | T4, W7, W9 | 2013-01-01 | 2 1/4Cr-1Mo | 0 | 5A | 70000 | 41000 | 752 | -20 | 0 | Smls. tube | 0 | Y
ASME SECTION VIII | P08044 | SA/EN 10216-2 10CrMo9-10 | 10CrMo9-10 | SA/EN 10216-2 |  | t = 1 5/8 |  | T4, W7, W9 | 2013-01-01 | 2 1/4Cr-1Mo | 0 | 5A | 70000 | 41000 | 752 | -20 | 0 | Smls. tube | 0 | Y
ASME SECTION I | P08045 | SA/EN 10028-2 10CrMo9-10 | 10CrMo9-10 | SA/EN 10028-2 |  | t = 2.5 |  | G18, S4, T4, W7, W9 | 2013-01-01 | 2 1/4Cr-1Mo | 0 | 5A | 70000 | 0 | 752 | -20 | 0 | Plate | 0 | Y
ASME SECTION VIII | P08045 | SA/EN 10028-2 10CrMo9-10 | 10CrMo9-10 | SA/EN 10028-2 |  | t = 2.5 |  | G18, S4, T4, W7, W9 | 2013-01-01 | 2 1/4Cr-1Mo | 0 | 5A | 70000 | 0 | 752 | -20 | 0 | Plate | 0 | Y
ASME SECTION I | P08046 | SA-217 WC9 | WC9 | SA-217 | J21890 |  |  | G1, G17, S4, T4, W7, W9 | 2013-01-01 | 2 1/4Cr-1Mo | 0 | 5A | 70000 | 40000 | 752 | -20 | 0 | Castings | 0 | Y
ASME SECTION VIII | P08046 | SA-217 WC9 | WC9 | SA-217 | J21890 |  |  | G1, G17, S4, T4, W7, W9 | 2013-01-01 | 2 1/4Cr-1Mo | 0 | 5A | 70000 | 40000 | 752 | -20 | 0 | Castings | 0 | Y
ASME SECTION I | P08048 | SA-182 F22 | F22 | SA-182 | K21590 |  | 3 | S4, T4, W7, W9 | 2013-01-01 | 2 1/4Cr-1Mo | 0 | 5A | 75000 | 45000 | 752 | -20 | 0 | Forgings | 0 | Y
ASME SECTION VIII | P08048 | SA-182 F22 | F22 | SA-182 | K21590 |  | 3 | S4, T4, W7, W9 | 2013-01-01 | 2 1/4Cr-1Mo | 0 | 5A | 75000 | 45000 | 752 | -20 | 0 | Forgings | 0 | Y
ASME SECTION I | P08049 | SA-336 F22 | F22 | SA-336 | K21590 |  | 3 | S4, T4, W7, W9 | 2013-01-01 | 2 1/4Cr-1Mo | 0 | 5A | 75000 | 45000 | 752 | -20 | 0 | Forgings | 0 | Y
ASME SECTION VIII | P08049 | SA-336 F22 | F22 | SA-336 | K21590 |  | 3 | S4, T4, W7, W9 | 2013-01-01 | 2 1/4Cr-1Mo | 0 | 5A | 75000 | 45000 | 752 | -20 | 0 | Forgings | 0 | Y
ASME SECTION I | P08050 | SA-387 22 | 22 | SA-387 | K21590 |  | 2 | S4, T4, W7, W9 | 2013-01-01 | 2 1/4Cr-1Mo | 0 | 5A | 75000 | 45000 | 752 | -20 | 0 | Plate | 0 | Y
ASME SECTION VIII | P08050 | SA-387 22 | 22 | SA-387 | K21590 |  | 2 | S4, T4, W7, W9 | 2013-01-01 | 2 1/4Cr-1Mo | 0 | 5A | 75000 | 45000 | 752 | -20 | 0 | Plate | 0 | Y
ASME SECTION VIII | P08052 | SA-739 B22 | B22 | SA-739 | K21390 |  |  | T4, W7 | 2013-01-01 | 2 1/4Cr-1Mo | 0 | 5A | 75000 | 45000 | 752 | -20 | 0 | Bar | 0 | Y
ASME SECTION VIII | P08053 | SA-487 8 | 8 | SA-487 | J22091 |  | A | G1, T4, W7 | 2013-01-01 | 2 1/4Cr-1Mo | 0 | 5C | 85000 | 55000 | 752 | -20 | 0 | Castings | 0 | Y
ASME SECTION VIII | P08054 | SA-508 22 | 22 | SA-508 | K21590 |  | 3 |  | 2013-01-01 | 2 1/4Cr-1Mo | 0 | 5C | 85000 | 55000 | 752 | -20 | 0 | Forgings | 0 | Y
ASME SECTION VIII | P08055 | SA-541 22 | 22 | SA-541 | K21390 |  | 3 |  | 2013-01-01 | 2 1/4Cr-1Mo | 0 | 5C | 85000 | 55000 | 752 | -20 | 0 | Forgings | 0 | Y
ASME SECTION VIII | P08056 | SA-542 B | B | SA-542 | K21590 |  | 4 |  | 2013-01-01 | 2 1/4Cr-1Mo | 0 | 5C | 85000 | 55000 | 752 | -20 | 0 | Plate | 0 | Y
ASME SECTION VIII | P08057 | SA-182 F22V | F22V | SA-182 | K31835 |  |  |  | 2013-01-01 | 2 1/4Cr-1Mo-V | 0 | 5C | 85000 | 60000 | 752 | -20 | 0 | Forgings | 0 | Y
ASME SECTION VIII | P08058 | SA-336 F22V | F22V | SA-336 | K31835 |  |  |  | 2013-01-01 | 2 1/4Cr-1Mo-V | 0 | 5C | 85000 | 60000 | 752 | -20 | 0 | Forgings | 0 | Y
ASME SECTION VIII | P08059 | SA-541 22V | 22V | SA-541 | K31835 |  |  |  | 2013-01-01 | 2 1/4Cr-1Mo-V | 0 | 5C | 85000 | 60000 | 752 | -20 | 0 | Forgings | 0 | Y
ASME SECTION VIII | P08060 | SA-542 D | D | SA-542 | K31835 |  | 4a |  | 2013-01-01 | 2 1/4Cr-1Mo-V | 0 | 5C | 85000 | 60000 | 752 | -20 | 0 | Plate | 0 | Y
ASME SECTION VIII | P08061 | SA-832 22V | 22V | SA-832 | K31835 |  |  |  | 2013-01-01 | 2 1/4Cr-1Mo-V | 0 | 5C | 85000 | 60000 | 752 | -20 | 0 | Plate | 0 | Y
ASME SECTION I | P08062 | SA-213 T21 | T21 | SA-213 | K31545 |  |  | S4, T3 | 2013-01-01 | 3Cr-1Mo | 0 | 5A | 60000 | 30000 | 752 | -20 | 0 | Smls. tube | 0 | Y
ASME SECTION VIII | P08062 | SA-213 T21 | T21 | SA-213 | K31545 |  |  | S4, T3 | 2013-01-01 | 3Cr-1Mo | 0 | 5A | 60000 | 30000 | 752 | -20 | 0 | Smls. tube | 0 | Y
ASME SECTION I | P08063 | SA-335 P21 | P21 | SA-335 | K31545 |  |  | S4, T3 | 2013-01-01 | 3Cr-1Mo | 0 | 5A | 60000 | 30000 | 752 | -20 | 0 | Smls. pipe | 0 | Y
ASME SECTION VIII | P08063 | SA-335 P21 | P21 | SA-335 | K31545 |  |  | S4, T3 | 2013-01-01 | 3Cr-1Mo | 0 | 5A | 60000 | 30000 | 752 | -20 | 0 | Smls. pipe | 0 | Y
ASME SECTION I | P08064 | SA-336 F21 | F21 | SA-336 | K31545 |  | 1 | S4, T3 | 2013-01-01 | 3Cr-1Mo | 0 | 5A | 60000 | 30000 | 752 | -20 | 0 | Forgings | 0 | Y
ASME SECTION VIII | P08064 | SA-336 F21 | F21 | SA-336 | K31545 |  | 1 | S4, T3 | 2013-01-01 | 3Cr-1Mo | 0 | 5A | 60000 | 30000 | 752 | -20 | 0 | Forgings | 0 | Y
ASME SECTION I | P08065 | SA-369 FP21 | FP21 | SA-369 | K31545 |  |  | S4, T3 | 2013-01-01 | 3Cr-1Mo | 0 | 5A | 60000 | 30000 | 752 | -20 | 0 | Forged pipe | 0 | Y
ASME SECTION VIII | P08065 | SA-369 FP21 | FP21 | SA-369 | K31545 |  |  | S4, T3 | 2013-01-01 | 3Cr-1Mo | 0 | 5A | 60000 | 30000 | 752 | -20 | 0 | Forged pipe | 0 | Y
ASME SECTION I | P08066 | SA-387 21 | 21 | SA-387 | K31545 |  | 1 | S4, T3 | 2013-01-01 | 3Cr-1Mo | 0 | 5A | 60000 | 30000 | 752 | -20 | 0 | Plate | 0 | Y
ASME SECTION VIII | P08066 | SA-387 21 | 21 | SA-387 | K31545 |  | 1 | S4, T3 | 2013-01-01 | 3Cr-1Mo | 0 | 5A | 60000 | 30000 | 752 | -20 | 0 | Plate | 0 | Y
ASME SECTION I | P08068 | SA-182 F21 | F21 | SA-182 | K31545 |  |  | S4, T3 | 2013-01-01 | 3Cr-1Mo | 0 | 5A | 75000 | 45000 | 752 | -20 | 0 | Forgings | 0 | Y
ASME SECTION VIII | P08068 | SA-182 F21 | F21 | SA-182 | K31545 |  |  | S4, T3 | 2013-01-01 | 3Cr-1Mo | 0 | 5A | 75000 | 45000 | 752 | -20 | 0 | Forgings | 0 | Y
ASME SECTION I | P08069 | SA-336 F21 | F21 | SA-336 | K31545 |  | 3 | S4, T3 | 2013-01-01 | 3Cr-1Mo | 0 | 5A | 75000 | 45000 | 752 | -20 | 0 | Forgings | 0 | Y
ASME SECTION VIII | P08069 | SA-336 F21 | F21 | SA-336 | K31545 |  | 3 | S4, T3 | 2013-01-01 | 3Cr-1Mo | 0 | 5A | 75000 | 45000 | 752 | -20 | 0 | Forgings | 0 | Y
ASME SECTION I | P08070 | SA-387 21 | 21 | SA-387 | K31545 |  | 2 | S4, T3 | 2013-01-01 | 3Cr-1Mo | 0 | 5A | 75000 | 45000 | 752 | -20 | 0 | Plate | 0 | Y
ASME SECTION VIII | P08070 | SA-387 21 | 21 | SA-387 | K31545 |  | 2 | S4, T3 | 2013-01-01 | 3Cr-1Mo | 0 | 5A | 75000 | 45000 | 752 | -20 | 0 | Plate | 0 | Y
ASME SECTION VIII | P08071 | SA-182 F3V | F3V | SA-182 | K31830 |  |  |  | 2013-01-01 | 3Cr-1Mo- 1/4V-Ti-B | 0 | 5C | 85000 | 60000 | 752 | -20 | 0 | Forgings | 0 | Y
ASME SECTION VIII | P08072 | SA-336 F3V | F3V | SA-336 | K31830 |  |  |  | 2013-01-01 | 3Cr-1Mo- 1/4V-Ti-B | 0 | 5C | 85000 | 60000 | 752 | -20 | 0 | Forgings | 0 | Y
ASME SECTION VIII | P08073 | SA-508 3V | 3V | SA-508 | K31830 |  |  |  | 2013-01-01 | 3Cr-1Mo- 1/4V-Ti-B | 0 | 5C | 85000 | 60000 | 752 | -20 | 0 | Forgings | 0 | Y
ASME SECTION VIII | P08074 | SA-541 3V | 3V | SA-541 | K31830 |  |  |  | 2013-01-01 | 3Cr-1Mo- 1/4V-Ti-B | 0 | 5C | 85000 | 60000 | 752 | -20 | 0 | Forgings | 0 | Y
ASME SECTION VIII | P08075 | SA-542 C | C | SA-542 | K31830 |  | 4a |  | 2013-01-01 | 3Cr-1Mo- 1/4V-Ti-B | 0 | 5C | 85000 | 60000 | 752 | -20 | 0 | Plate | 0 | Y
ASME SECTION VIII | P08076 | SA-832 21V | 21V | SA-832 | K31830 |  |  |  | 2013-01-01 | 3Cr-1Mo- 1/4V-Ti-B | 0 | 5C | 85000 | 60000 | 752 | -20 | 0 | Plate | 0 | Y
ASME SECTION VIII | P08077 | SA-182 F3VCb | F3VCb | SA-182 |  |  |  |  | 2013-01-01 | 3Cr-1Mo- 1/4V-Cb-Ca | 0 | 5C | 85000 | 60000 | 752 | -20 | 0 | Forgings | 0 | Y
ASME SECTION VIII | P08078 | SA-336 F3VCb | F3VCb | SA-336 |  |  |  |  | 2013-01-01 | 3Cr-1Mo- 1/4V-Cb-Ca | 0 | 5C | 85000 | 60000 | 752 | -20 | 0 | Forgings | 0 | Y
ASME SECTION VIII | P08079 | SA-508 3VCb | 3VCb | SA-508 |  |  |  |  | 2013-01-01 | 3Cr-1Mo- 1/4V-Cb-Ca | 0 | 5C | 85000 | 60000 | 752 | -20 | 0 | Forgings | 0 | Y
ASME SECTION VIII | P08080 | SA-541 3VCb | 3VCb | SA-541 |  |  |  |  | 2013-01-01 | 3Cr-1Mo- 1/4V-Cb-Ca | 0 | 5C | 85000 | 60000 | 752 | -20 | 0 | Forgings | 0 | Y
ASME SECTION VIII | P08081 | SA-542 E | E | SA-542 |  |  | 4a |  | 2013-01-01 | 3Cr-1Mo- 1/4V-Cb-Ca | 0 | 5C | 85000 | 60000 | 752 | -20 | 0 | Plate | 0 | Y
ASME SECTION VIII | P08082 | SA-832 23V | 23V | SA-832 |  |  |  |  | 2013-01-01 | 3Cr-1Mo- 1/4V-Cb-Ca | 0 | 5C | 85000 | 60000 | 752 | -20 | 0 | Plate | 0 | Y
ASME SECTION I | P08083 | SA-213 T5 | T5 | SA-213 | K41545 |  |  | T4 | 2013-01-01 | 5Cr- 1/2Mo | 0 | 5B | 60000 | 30000 | 752 | -20 | 0 | Smls. tube | 0 | Y
ASME SECTION VIII | P08083 | SA-213 T5 | T5 | SA-213 | K41545 |  |  | T4 | 2013-01-01 | 5Cr- 1/2Mo | 0 | 5B | 60000 | 30000 | 752 | -20 | 0 | Smls. tube | 0 | Y
ASME SECTION I | P08084 | SA-234 WP5 | WP5 | SA-234 | K41545 |  |  | T4, W14 | 2013-01-01 | 5Cr- 1/2Mo | 0 | 5B | 60000 | 30000 | 752 | -20 | 0 | Smls. & wld. fittings | 0 | Y
ASME SECTION VIII | P08084 | SA-234 WP5 | WP5 | SA-234 | K41545 |  |  | T4, W14 | 2013-01-01 | 5Cr- 1/2Mo | 0 | 5B | 60000 | 30000 | 752 | -20 | 0 | Smls. & wld. fittings | 0 | Y
ASME SECTION I | P08085 | SA-335 P5 | P5 | SA-335 | K41545 |  |  | T4 | 2013-01-01 | 5Cr- 1/2Mo | 0 | 5B | 60000 | 30000 | 752 | -20 | 0 | Smls. pipe | 0 | Y
ASME SECTION VIII | P08085 | SA-335 P5 | P5 | SA-335 | K41545 |  |  | T4 | 2013-01-01 | 5Cr- 1/2Mo | 0 | 5B | 60000 | 30000 | 752 | -20 | 0 | Smls. pipe | 0 | Y
ASME SECTION I | P08086 | SA-369 FP5 | FP5 | SA-369 | K41545 |  |  | T4 | 2013-01-01 | 5Cr- 1/2Mo | 0 | 5B | 60000 | 30000 | 752 | -20 | 0 | Forged pipe | 0 | Y
ASME SECTION VIII | P08086 | SA-369 FP5 | FP5 | SA-369 | K41545 |  |  | T4 | 2013-01-01 | 5Cr- 1/2Mo | 0 | 5B | 60000 | 30000 | 752 | -20 | 0 | Forged pipe | 0 | Y
ASME SECTION I | P08087 | SA-387 5 | 5 | SA-387 | K41545 |  | 1 | T4 | 2013-01-01 | 5Cr- 1/2Mo | 0 | 5B | 60000 | 30000 | 752 | -20 | 0 | Plate | 0 | Y
ASME SECTION VIII | P08087 | SA-387 5 | 5 | SA-387 | K41545 |  | 1 | T4 | 2013-01-01 | 5Cr- 1/2Mo | 0 | 5B | 60000 | 30000 | 752 | -20 | 0 | Plate | 0 | Y
ASME SECTION I | P08089 | SA-336 F5 | F5 | SA-336 | K41545 |  |  | T4 | 2013-01-01 | 5Cr- 1/2Mo | 0 | 5B | 60000 | 36000 | 752 | -20 | 0 | Forgings | 0 | Y
ASME SECTION VIII | P08089 | SA-336 F5 | F5 | SA-336 | K41545 |  |  | T4 | 2013-01-01 | 5Cr- 1/2Mo | 0 | 5B | 60000 | 36000 | 752 | -20 | 0 | Forgings | 0 | Y
ASME SECTION I | P08090 | SA-182 F5 | F5 | SA-182 | K41545 |  |  | T3 | 2013-01-01 | 5Cr- 1/2Mo | 0 | 5B | 70000 | 40000 | 752 | -20 | 0 | Forgings | 0 | Y
ASME SECTION VIII | P08090 | SA-182 F5 | F5 | SA-182 | K41545 |  |  | T3 | 2013-01-01 | 5Cr- 1/2Mo | 0 | 5B | 70000 | 40000 | 752 | -20 | 0 | Forgings | 0 | Y
ASME SECTION VIII | P08091 | SA-387 5 | 5 | SA-387 | K41545 |  | 2 | T3 | 2013-01-01 | 5Cr- 1/2Mo | 0 | 5B | 75000 | 45000 | 752 | -20 | 0 | Plate | 0 | Y
ASME SECTION I | P08092 | SA-336 F5A | F5A | SA-336 | K42544 |  |  | T3 | 2013-01-01 | 5Cr- 1/2Mo | 0 | 5B | 80000 | 50000 | 752 | -20 | 0 | Forgings | 0 | Y
ASME SECTION VIII | P08092 | SA-336 F5A | F5A | SA-336 | K42544 |  |  | T3 | 2013-01-01 | 5Cr- 1/2Mo | 0 | 5B | 80000 | 50000 | 752 | -20 | 0 | Forgings | 0 | Y
ASME SECTION I | P08093 | SA-217 C5 | C5 | SA-217 | J42045 |  |  | G1, G17, T3 | 2013-01-01 | 5Cr- 1/2Mo | 0 | 5B | 90000 | 60000 | 752 | -20 | 0 | Castings | 0 | Y
ASME SECTION VIII | P08093 | SA-217 C5 | C5 | SA-217 | J42045 |  |  | G1, G17, T3 | 2013-01-01 | 5Cr- 1/2Mo | 0 | 5B | 90000 | 60000 | 752 | -20 | 0 | Castings | 0 | Y
ASME SECTION I | P08095 | SA-182 F5a | F5a | SA-182 | K42544 |  |  | T3 | 2013-01-01 | 5Cr- 1/2Mo | 0 | 5B | 90000 | 65000 | 752 | -20 | 0 | Forgings | 0 | Y
ASME SECTION VIII | P08095 | SA-182 F5a | F5a | SA-182 | K42544 |  |  | T3 | 2013-01-01 | 5Cr- 1/2Mo | 0 | 5B | 90000 | 65000 | 752 | -20 | 0 | Forgings | 0 | Y
ASME SECTION I | P08096 | SA-213 T5b | T5b | SA-213 | K51545 |  |  | T4 | 2013-01-01 | 5Cr- 1/2Mo-Si | 0 | 5B | 60000 | 30000 | 752 | -20 | 0 | Smls. tube | 0 | Y
ASME SECTION VIII | P08096 | SA-213 T5b | T5b | SA-213 | K51545 |  |  | T4 | 2013-01-01 | 5Cr- 1/2Mo-Si | 0 | 5B | 60000 | 30000 | 752 | -20 | 0 | Smls. tube | 0 | Y
ASME SECTION I | P08097 | SA-335 P5b | P5b | SA-335 | K51545 |  |  | T4 | 2013-01-01 | 5Cr- 1/2Mo-Si | 0 | 5B | 60000 | 30000 | 752 | -20 | 0 | Smls. pipe | 0 | Y
ASME SECTION VIII | P08097 | SA-335 P5b | P5b | SA-335 | K51545 |  |  | T4 | 2013-01-01 | 5Cr- 1/2Mo-Si | 0 | 5B | 60000 | 30000 | 752 | -20 | 0 | Smls. pipe | 0 | Y
ASME SECTION I | P08098 | SA-213 T5c | T5c | SA-213 | K41245 |  |  | T4 | 2013-01-01 | 5Cr- 1/2Mo-Ti | 0 | 5B | 60000 | 30000 | 752 | -20 | 0 | Smls. tube | 0 | Y
ASME SECTION VIII | P08098 | SA-213 T5c | T5c | SA-213 | K41245 |  |  | T4 | 2013-01-01 | 5Cr- 1/2Mo-Ti | 0 | 5B | 60000 | 30000 | 752 | -20 | 0 | Smls. tube | 0 | Y
ASME SECTION I | P08099 | SA-335 P5c | P5c | SA-335 | K41245 |  |  | T4 | 2013-01-01 | 5Cr- 1/2Mo-Ti | 0 | 5B | 60000 | 30000 | 752 | -20 | 0 | Smls. pipe | 0 | Y
ASME SECTION VIII | P08099 | SA-335 P5c | P5c | SA-335 | K41245 |  |  | T4 | 2013-01-01 | 5Cr- 1/2Mo-Ti | 0 | 5B | 60000 | 30000 | 752 | -20 | 0 | Smls. pipe | 0 | Y
ASME SECTION I | P08100 | SA-213 T9 | T9 | SA-213 | K90941 |  |  | T5 | 2013-01-01 | 9Cr-1Mo | 0 | 5B | 60000 | 30000 | 752 | -20 | 0 | Smls. tube | 0 | Y
ASME SECTION VIII | P08100 | SA-213 T9 | T9 | SA-213 | K90941 |  |  | T5 | 2013-01-01 | 9Cr-1Mo | 0 | 5B | 60000 | 30000 | 752 | -20 | 0 | Smls. tube | 0 | Y
ASME SECTION I | P08101 | SA-234 WP9 | WP9 | SA-234 | K90941 |  |  | T5 | 2013-01-01 | 9Cr-1Mo | 0 | 5B | 60000 | 30000 | 752 | -20 | 0 | Fittings | 0 | Y
ASME SECTION VIII | P08101 | SA-234 WP9 | WP9 | SA-234 | K90941 |  |  | T5 | 2013-01-01 | 9Cr-1Mo | 0 | 5B | 60000 | 30000 | 752 | -20 | 0 | Fittings | 0 | Y
ASME SECTION I | P08102 | SA-335 P9 | P9 | SA-335 | K90941 |  |  | T5 | 2013-01-01 | 9Cr-1Mo | 0 | 5B | 60000 | 30000 | 752 | -20 | 0 | Smls. pipe | 0 | Y
ASME SECTION VIII | P08102 | SA-335 P9 | P9 | SA-335 | K90941 |  |  | T5 | 2013-01-01 | 9Cr-1Mo | 0 | 5B | 60000 | 30000 | 752 | -20 | 0 | Smls. pipe | 0 | Y
ASME SECTION I | P08103 | SA-369 FP9 | FP9 | SA-369 | K90941 |  |  | T5 | 2013-01-01 | 9Cr-1Mo | 0 | 5B | 60000 | 30000 | 752 | -20 | 0 | Forged pipe | 0 | Y
ASME SECTION VIII | P08103 | SA-369 FP9 | FP9 | SA-369 | K90941 |  |  | T5 | 2013-01-01 | 9Cr-1Mo | 0 | 5B | 60000 | 30000 | 752 | -20 | 0 | Forged pipe | 0 | Y
ASME SECTION I | P08104 | SA-182 F9 | F9 | SA-182 | K90941 |  |  | T4 | 2013-01-01 | 9Cr-1Mo | 0 | 5B | 85000 | 55000 | 752 | -20 | 0 | Forgings | 0 | Y
ASME SECTION VIII | P08104 | SA-182 F9 | F9 | SA-182 | K90941 |  |  | T4 | 2013-01-01 | 9Cr-1Mo | 0 | 5B | 85000 | 55000 | 752 | -20 | 0 | Forgings | 0 | Y
ASME SECTION VIII | P08105 | SA-336 F9 | F9 | SA-336 | K90941 |  |  | T4 | 2013-01-01 | 9Cr-1Mo | 0 | 5B | 85000 | 55000 | 752 | -20 | 0 | Forgings | 0 | Y
ASME SECTION I | P08106 | SA-217 C12 | C12 | SA-217 | J82090 |  |  | G1, T4 | 2013-01-01 | 9Cr-1Mo | 0 | 5B | 90000 | 60000 | 752 | -20 | 0 | Castings | 0 | Y
ASME SECTION VIII | P08106 | SA-217 C12 | C12 | SA-217 | J82090 |  |  | G1, T4 | 2013-01-01 | 9Cr-1Mo | 0 | 5B | 90000 | 60000 | 752 | -20 | 0 | Castings | 0 | Y
ASME SECTION I | P08108 | SA-182 F91 | F91 | SA-182 | K90901 | t = 3 |  | T7 | 2013-01-01 | 9Cr-1Mo-V | 0 | 15E | 85000 | 60000 | 752 | -20 | 0 | Forgings | 0 | Y
ASME SECTION VIII | P08108 | SA-182 F91 | F91 | SA-182 | K90901 | t = 3 |  | T7 | 2013-01-01 | 9Cr-1Mo-V | 0 | 15E | 85000 | 60000 | 752 | -20 | 0 | Forgings | 0 | Y
ASME SECTION I | P08109 | SA-182 F91 | F91 | SA-182 | K90901 | t > 3 |  | T7 | 2013-01-01 | 9Cr-1Mo-V | 0 | 15E | 85000 | 60000 | 752 | -20 | 0 | Forgings | 0 | Y
ASME SECTION VIII | P08109 | SA-182 F91 | F91 | SA-182 | K90901 | t > 3 |  | T7 | 2013-01-01 | 9Cr-1Mo-V | 0 | 15E | 85000 | 60000 | 752 | -20 | 0 | Forgings | 0 | Y
ASME SECTION I | P08110 | SA-213 T91 | T91 | SA-213 | K90901 | t = 3 |  | T7 | 2013-01-01 | 9Cr-1Mo-V | 0 | 15E | 85000 | 60000 | 752 | -20 | 0 | Smls. tube | 0 | Y
ASME SECTION VIII | P08110 | SA-213 T91 | T91 | SA-213 | K90901 | t = 3 |  | T7 | 2013-01-01 | 9Cr-1Mo-V | 0 | 15E | 85000 | 60000 | 752 | -20 | 0 | Smls. tube | 0 | Y
ASME SECTION I | P08111 | SA-213 T91 | T91 | SA-213 | K90901 | t > 3 |  | T7 | 2013-01-01 | 9Cr-1Mo-V | 0 | 15E | 85000 | 60000 | 752 | -20 | 0 | Smls. tube | 0 | Y
ASME SECTION VIII | P08111 | SA-213 T91 | T91 | SA-213 | K90901 | t > 3 |  | T7 | 2013-01-01 | 9Cr-1Mo-V | 0 | 15E | 85000 | 60000 | 752 | -20 | 0 | Smls. tube | 0 | Y
ASME SECTION I | P08112 | SA-234 WP91 | WP91 | SA-234 | K90901 | t = 3 |  | T7 | 2013-01-01 | 9Cr-1Mo-V | 0 | 15E | 85000 | 60000 | 752 | -20 | 0 | Fittings | 0 | Y
ASME SECTION I | P08113 | SA-234 WP91 | WP91 | SA-234 | K90901 | t > 3 |  | T7 | 2013-01-01 | 9Cr-1Mo-V | 0 | 15E | 85000 | 60000 | 752 | -20 | 0 | Fittings | 0 | Y
ASME SECTION I | P08114 | SA-335 P91 | P91 | SA-335 | K90901 | t = 3 |  | T7 | 2013-01-01 | 9Cr-1Mo-V | 0 | 15E | 85000 | 60000 | 752 | -20 | 0 | Smls. pipe | 0 | Y
ASME SECTION VIII | P08114 | SA-335 P91 | P91 | SA-335 | K90901 | t = 3 |  | T7 | 2013-01-01 | 9Cr-1Mo-V | 0 | 15E | 85000 | 60000 | 752 | -20 | 0 | Smls. pipe | 0 | Y
ASME SECTION I | P08115 | SA-335 P91 | P91 | SA-335 | K90901 | t > 3 |  | T7 | 2013-01-01 | 9Cr-1Mo-V | 0 | 15E | 85000 | 60000 | 752 | -20 | 0 | Smls. pipe | 0 | Y
ASME SECTION VIII | P08115 | SA-335 P91 | P91 | SA-335 | K90901 | t > 3 |  | T7 | 2013-01-01 | 9Cr-1Mo-V | 0 | 15E | 85000 | 60000 | 752 | -20 | 0 | Smls. pipe | 0 | Y
ASME SECTION I | P08116 | SA-336 F91 | F91 | SA-336 | K90901 | t = 3 |  | T7 | 2013-01-01 | 9Cr-1Mo-V | 0 | 15E | 85000 | 60000 | 752 | -20 | 0 | Forgings | 0 | Y
ASME SECTION VIII | P08116 | SA-336 F91 | F91 | SA-336 | K90901 | t = 3 |  | T7 | 2013-01-01 | 9Cr-1Mo-V | 0 | 15E | 85000 | 60000 | 752 | -20 | 0 | Forgings | 0 | Y
ASME SECTION I | P08117 | SA-336 F91 | F91 | SA-336 | K90901 | t > 3 |  | T7 | 2013-01-01 | 9Cr-1Mo-V | 0 | 15E | 85000 | 60000 | 752 | -20 | 0 | Forgings | 0 | Y
ASME SECTION VIII | P08117 | SA-336 F91 | F91 | SA-336 | K90901 | t > 3 |  | T7 | 2013-01-01 | 9Cr-1Mo-V | 0 | 15E | 85000 | 60000 | 752 | -20 | 0 | Forgings | 0 | Y
ASME SECTION I | P08118 | SA-369 FP91 | FP91 | SA-369 | K90901 | t = 3 |  | T7 | 2013-01-01 | 9Cr-1Mo-V | 0 | 15E | 85000 | 60000 | 752 | -20 | 0 | Forged pipe | 0 | Y
ASME SECTION I | P08119 | SA-369 FP91 | FP91 | SA-369 | K90901 | t > 3 |  | T7 | 2013-01-01 | 9Cr-1Mo-V | 0 | 15E | 85000 | 60000 | 752 | -20 | 0 | Forged pipe | 0 | Y
ASME SECTION I | P08120 | SA-387 91 | 91 | SA-387 | K90901 | t = 3 | 2 | T7 | 2013-01-01 | 9Cr-1Mo-V | 0 | 15E | 85000 | 60000 | 752 | -20 | 0 | Plate | 0 | Y
ASME SECTION VIII | P08120 | SA-387 91 | 91 | SA-387 | K90901 | t = 3 | 2 | T7 | 2013-01-01 | 9Cr-1Mo-V | 0 | 15E | 85000 | 60000 | 752 | -20 | 0 | Plate | 0 | Y
ASME SECTION I | P08121 | SA-387 91 | 91 | SA-387 | K90901 | t > 3 | 2 | T7 | 2013-01-01 | 9Cr-1Mo-V | 0 | 15E | 85000 | 60000 | 752 | -20 | 0 | Plate | 0 | Y
ASME SECTION VIII | P08121 | SA-387 91 | 91 | SA-387 | K90901 | t > 3 | 2 | T7 | 2013-01-01 | 9Cr-1Mo-V | 0 | 15E | 85000 | 60000 | 752 | -20 | 0 | Plate | 0 | Y
ASME SECTION VIII | P08122 | SA-240 |  | SA-240 | S40910 |  |  |  | 2013-01-01 | 11Cr-Ti | 0 | 7 | 55000 | 25000 | 752 | -20 | 0 | Plate | 0 | Y
ASME SECTION VIII | P08123 | SA-240 |  | SA-240 | S40920 |  |  |  | 2013-01-01 | 11Cr-Ti | 0 | 7 | 55000 | 25000 | 752 | -20 | 0 | Plate | 0 | Y
ASME SECTION VIII | P08124 | SA-240 |  | SA-240 | S40930 |  |  |  | 2013-01-01 | 11Cr-Ti | 0 | 7 | 55000 | 25000 | 752 | -20 | 0 | Plate | 0 | Y
ASME SECTION VIII | P08125 | SA-268 TP409 | TP409 | SA-268 | S40900 |  |  | G24 | 2013-01-01 | 11Cr-Ti | 0 | 7 | 55000 | 25000 | 752 | -20 | 0 | Wld. tube | 0 | Y
ASME SECTION VIII | P08126 | SA-268 TP409 | TP409 | SA-268 | S40900 |  |  |  | 2013-01-01 | 11Cr-Ti | 0 | 7 | 55000 | 25000 | 752 | -20 | 0 | Smls. tube | 0 | Y
ASME SECTION VIII | P08127 | SA-1010 40 | 40 | SA-1010 | S41003 | t = 3/4 |  |  | 2013-01-01 | 12Cr | 0 | 7 | 66000 | 40000 | 752 | -20 | 0 | Plate | 0 | Y
ASME SECTION VIII | P08130 | SA-1010 50 | 50 | SA-1010 | S41003 | t = 3/4 |  |  | 2013-01-01 | 12Cr | 0 | 7 | 70000 | 50000 | 752 | -20 | 0 | Plate | 0 | Y
ASME SECTION I | P08131 | SA-240 405 | 405 | SA-240 | S40500 |  |  | G19, T5 | 2013-01-01 | 12Cr-Al | 0 | 7 | 60000 | 25000 | 752 | -20 | 0 | Plate | 0 | Y
ASME SECTION VIII | P08131 | SA-240 405 | 405 | SA-240 | S40500 |  |  | G19, T5 | 2013-01-01 | 12Cr-Al | 0 | 7 | 60000 | 25000 | 752 | -20 | 0 | Plate | 0 | Y
ASME SECTION VIII | P08133 | SA-479 405 | 405 | SA-479 | S40500 |  |  | G19, T5 | 2013-01-01 | 12Cr-Al | 0 | 7 | 60000 | 25000 | 752 | -20 | 0 | Bar | 0 | Y
ASME SECTION VIII | P08134 | SA/JIS G4303 SUS405 | SUS405 | SA/JIS G4303 |  |  |  | G19, T5 | 2013-01-01 | 12Cr-Al | 0 | 7 | 60000 | 25000 | 752 | -20 | 0 | Bar | 0 | Y
ASME SECTION I | P08135 | SA-268 TP405 | TP405 | SA-268 | S40500 |  |  | G19, T5, W13, W14 | 2013-01-01 | 12Cr-Al | 0 | 7 | 60000 | 30000 | 752 | -20 | 0 | Smls. & wld. tube | 0 | Y
ASME SECTION VIII | P08135 | SA-268 TP405 | TP405 | SA-268 | S40500 |  |  | G19, T5, W13, W14 | 2013-01-01 | 12Cr-Al | 0 | 7 | 60000 | 30000 | 752 | -20 | 0 | Smls. & wld. tube | 0 | Y
ASME SECTION I | P08136 | SA-268 TP405 | TP405 | SA-268 | S40500 |  |  | G3, G19, G24, T5 | 2013-01-01 | 12Cr-Al | 0 | 7 | 60000 | 30000 | 752 | -20 | 0 | Wld. tube | 0 | Y
ASME SECTION VIII | P08136 | SA-268 TP405 | TP405 | SA-268 | S40500 |  |  | G3, G19, G24, T5 | 2013-01-01 | 12Cr-Al | 0 | 7 | 60000 | 30000 | 752 | -20 | 0 | Wld. tube | 0 | Y
ASME SECTION VIII | P08137 | SA-268 |  | SA-268 | S40800 |  |  | G19, W14 | 2013-01-01 | 12Cr-Ti | 0 | 7 | 55000 | 30000 | 752 | -20 | 0 | Wld. tube | 0 | Y
ASME SECTION VIII | P08138 | SA-268 |  | SA-268 | S40800 |  |  | G19 | 2013-01-01 | 12Cr-Ti | 0 | 7 | 55000 | 30000 | 752 | -20 | 0 | Smls. tube | 0 | Y
ASME SECTION VIII | P08139 | SA-240 410S | 410S | SA-240 | S41008 |  |  | T4 | 2013-01-01 | 13Cr | 0 | 7 | 60000 | 30000 | 752 | -20 | 0 | Plate | 0 | Y
ASME SECTION I | P08140 | SA-268 TP410 | TP410 | SA-268 | S41000 |  |  | T4, W13, W14 | 2013-01-01 | 13Cr | 0 | 6 | 60000 | 30000 | 752 | -20 | 0 | Smls. & wld. tube | 0 | Y
ASME SECTION VIII | P08140 | SA-268 TP410 | TP410 | SA-268 | S41000 |  |  | T4, W13, W14 | 2013-01-01 | 13Cr | 0 | 6 | 60000 | 30000 | 752 | -20 | 0 | Smls. & wld. tube | 0 | Y
ASME SECTION I | P08141 | SA-268 TP410 | TP410 | SA-268 | S41000 |  |  | G3, G24, T4 | 2013-01-01 | 13Cr | 0 | 6 | 60000 | 30000 | 752 | -20 | 0 | Wld. tube | 0 | Y
ASME SECTION VIII | P08141 | SA-268 TP410 | TP410 | SA-268 | S41000 |  |  | G3, G24, T4 | 2013-01-01 | 13Cr | 0 | 6 | 60000 | 30000 | 752 | -20 | 0 | Wld. tube | 0 | Y
ASME SECTION VIII | P08142 | SA-240 410 | 410 | SA-240 | S41000 |  |  | T4 | 2013-01-01 | 13Cr | 0 | 6 | 65000 | 30000 | 752 | -20 | 0 | Plate | 0 | Y
ASME SECTION VIII | P08143 | SA-182 F6a | F6a | SA-182 | S41000 |  | 1 | T4 | 2013-01-01 | 13Cr | 0 | 6 | 70000 | 40000 | 752 | -20 | 0 | Forgings | 0 | Y
ASME SECTION VIII | P08144 | SA-479 410 | 410 | SA-479 | S41000 |  |  | G22, T4 | 2013-01-01 | 13Cr | 0 | 6 | 70000 | 40000 | 752 | -20 | 0 | Bar | 0 | Y
ASME SECTION I | P08146 | SA-479 410 | 410 | SA-479 | S41000 |  | 1 |  | 2013-01-01 | 13Cr | 0 | 6 | 70000 | 40000 | 752 | -20 | 0 | Bar | 0 | Y
ASME SECTION VIII | P08147 | SA-182 F6a | F6a | SA-182 | S41000 |  | 2 | T3 | 2013-01-01 | 13Cr | 0 | 6 | 85000 | 55000 | 752 | -20 | 0 | Forgings | 0 | Y
ASME SECTION VIII | P08148 | SA-217 CA15 | CA15 | SA-217 | J91150 |  |  | G1, G17, T3 | 2013-01-01 | 13Cr | 0 | 6 | 90000 | 65000 | 752 | -20 | 0 | Castings | 0 | Y
ASME SECTION VIII | P08150 | SA-487 CA6NM | CA6NM | SA-487 | J91540 |  | A | G1, G17 | 2013-01-01 | 13Cr-4Ni | 0 | 6 | 110000 | 80000 | 752 | -20 | 0 | Castings | 0 | Y
ASME SECTION I | P08152 | SA-268 TP429 | TP429 | SA-268 | S42900 |  |  | G3, G19, W14 | 2013-01-01 | 15Cr | 0 | 6 | 60000 | 35000 | 752 | -20 | 0 | Wld. tube | 0 | Y
ASME SECTION VIII | P08152 | SA-268 TP429 | TP429 | SA-268 | S42900 |  |  | G3, G19, W14 | 2013-01-01 | 15Cr | 0 | 6 | 60000 | 35000 | 752 | -20 | 0 | Wld. tube | 0 | Y
ASME SECTION I | P08153 | SA-268 TP429 | TP429 | SA-268 | S42900 |  |  | G19, T4, W13, W14 | 2013-01-01 | 15Cr | 0 | 6 | 60000 | 35000 | 752 | -20 | 0 | Smls. & wld. tube | 0 | Y
ASME SECTION VIII | P08153 | SA-268 TP429 | TP429 | SA-268 | S42900 |  |  | G19, T4, W13, W14 | 2013-01-01 | 15Cr | 0 | 6 | 60000 | 35000 | 752 | -20 | 0 | Smls. & wld. tube | 0 | Y
ASME SECTION VIII | P08154 | SA-240 429 | 429 | SA-240 | S42900 |  |  | G19, T4 | 2013-01-01 | 15Cr | 0 | 6 | 65000 | 30000 | 752 | -20 | 0 | Plate | 0 | Y
ASME SECTION I | P08155 | SA-268 TP430 | TP430 | SA-268 | S43000 |  |  | G3, G19, G24, T4 | 2013-01-01 | 17Cr | 0 | 7 | 60000 | 35000 | 752 | -20 | 0 | Wld. tube | 0 | Y
ASME SECTION VIII | P08155 | SA-268 TP430 | TP430 | SA-268 | S43000 |  |  | G3, G19, G24, T4 | 2013-01-01 | 17Cr | 0 | 7 | 60000 | 35000 | 752 | -20 | 0 | Wld. tube | 0 | Y
ASME SECTION I | P08156 | SA-268 TP430 | TP430 | SA-268 | S43000 |  |  | G19, T4, W12, W13, W14 | 2013-01-01 | 17Cr | 0 | 7 | 60000 | 35000 | 752 | -20 | 0 | Smls. & wld. tube | 0 | Y
ASME SECTION VIII | P08156 | SA-268 TP430 | TP430 | SA-268 | S43000 |  |  | G19, T4, W12, W13, W14 | 2013-01-01 | 17Cr | 0 | 7 | 60000 | 35000 | 752 | -20 | 0 | Smls. & wld. tube | 0 | Y
ASME SECTION VIII | P08157 | SA-240 430 | 430 | SA-240 | S43000 |  |  | G19, T4 | 2013-01-01 | 17Cr | 0 | 7 | 65000 | 30000 | 752 | -20 | 0 | Plate | 0 | Y
ASME SECTION I | P08158 | SA-479 430 | 430 | SA-479 | S43000 |  |  | G19, G22, T4 | 2013-01-01 | 17Cr | 0 | 7 | 70000 | 40000 | 752 | -20 | 0 | Bar | 0 | Y
ASME SECTION VIII | P08158 | SA-479 430 | 430 | SA-479 | S43000 |  |  | G19, G22, T4 | 2013-01-01 | 17Cr | 0 | 7 | 70000 | 40000 | 752 | -20 | 0 | Bar | 0 | Y
ASME SECTION VIII | P08159 | SA-747 CB7Cu-1 | CB7Cu-1 | SA-747 | J92180 |  |  | G1, G28, W1 | 2013-01-01 | 17Cr-4Ni-3Cu | 0 |  | 150000 | 140000 | 752 | -20 | 0 | Castings | 0 | Y
ASME SECTION VIII | P08160 | SA-564 630 | 630 | SA-564 | S17400 |  | H1150 | G8, G19, W1 | 2013-01-01 | 17Cr-4Ni-4Cu | 0 |  | 135000 | 105000 | 752 | -20 | 0 | Bar | 0 | Y
ASME SECTION VIII | P08163 | SA-564 630 | 630 | SA-564 | S17400 |  | H1100 | G8, G19, W1 | 2013-01-01 | 17Cr-4Ni-4Cu | 0 |  | 140000 | 115000 | 752 | -20 | 0 | Bar | 0 | Y
ASME SECTION VIII | P08169 | SA-240 |  | SA-240 | S44400 |  |  | G19 | 2013-01-01 | 18Cr-2Mo | 0 | 7 | 60000 | 40000 | 752 | -20 | 0 | Plate | 0 | Y
ASME SECTION VIII | P08170 | SA-268 |  | SA-268 | S44400 |  |  | G19, G24 | 2013-01-01 | 18Cr-2Mo | 0 | 7 | 60000 | 40000 | 752 | -20 | 0 | Wld. tube | 0 | Y
ASME SECTION VIII | P08171 | SA-268 |  | SA-268 | S44400 |  |  | G19 | 2013-01-01 | 18Cr-2Mo | 0 | 7 | 60000 | 40000 | 752 | -20 | 0 | Smls. tube | 0 | Y
ASME SECTION I | P08172 | SA-268 TP439 | TP439 | SA-268 | S43035 |  |  | G19, G24 | 2013-01-01 | 18Cr-Ti | 0 | 7 | 60000 | 30000 | 752 | -20 | 0 | Wld. tube | 0 | Y
ASME SECTION VIII | P08172 | SA-268 TP439 | TP439 | SA-268 | S43035 |  |  | G19, G24 | 2013-01-01 | 18Cr-Ti | 0 | 7 | 60000 | 30000 | 752 | -20 | 0 | Wld. tube | 0 | Y
ASME SECTION I | P08173 | SA-268 TP439 | TP439 | SA-268 | S43035 |  |  | G19 | 2013-01-01 | 18Cr-Ti | 0 | 7 | 60000 | 30000 | 752 | -20 | 0 | Smls. tube | 0 | Y
ASME SECTION VIII | P08173 | SA-268 TP439 | TP439 | SA-268 | S43035 |  |  | G19 | 2013-01-01 | 18Cr-Ti | 0 | 7 | 60000 | 30000 | 752 | -20 | 0 | Smls. tube | 0 | Y
ASME SECTION I | P08174 | SA-731 TP439 | TP439 | SA-731 | S43035 |  |  | G19, G24 | 2013-01-01 | 18Cr-Ti | 0 | 7 | 60000 | 30000 | 752 | -20 | 0 | Wld. pipe | 0 | Y
ASME SECTION I | P08175 | SA-731 TP439 | TP439 | SA-731 | S43035 |  |  | G19 | 2013-01-01 | 18Cr-Ti | 0 | 7 | 60000 | 30000 | 752 | -20 | 0 | Smls. pipe | 0 | Y
ASME SECTION VIII | P08176 | SA-803 TP439 | TP439 | SA-803 | S43035 |  |  | G19, G24 | 2013-01-01 | 18Cr-Ti | 0 | 7 | 60000 | 30000 | 752 | -20 | 0 | Wld. tube | 0 | Y
ASME SECTION VIII | P08177 | SA-268 TP430 Ti | TP430 Ti | SA-268 | S43036 |  |  | G19 | 2013-01-01 | 18Cr-Ti | 0 | 7 | 60000 | 35000 | 752 | -20 | 0 | Smls. tube | 0 | Y
ASME SECTION VIII | P08178 | SA-268 TP430 Ti | TP430 Ti | SA-268 | S43036 |  |  | G19, G24 | 2013-01-01 | 18Cr-Ti | 0 | 7 | 60000 | 35000 | 752 | -20 | 0 | Wld. tube | 0 | Y
ASME SECTION VIII | P08179 | SA-479 439 | 439 | SA-479 | S43035 |  |  | G19, G22, T4 | 2013-01-01 | 18Cr-Ti | 0 | 7 | 70000 | 40000 | 752 | -20 | 0 | Bar | 0 | Y
ASME SECTION VIII | P08180 | SA-240 26-3-3 | 26-3-3 | SA-240 | S44660 | = 2/10 |  | G19 | 2013-01-01 | 26Cr-3Ni-3Mo | 0 | 10K | 85000 | 65000 | 752 | -20 | 0 | Plate | 0 | Y
ASME SECTION VIII | P08181 | SA-268 26-3-3 | 26-3-3 | SA-268 | S44660 | = 2/10 |  | G19, H5 | 2013-01-01 | 26Cr-3Ni-3Mo | 0 | 10K | 85000 | 65000 | 752 | -20 | 0 | Smls. tube | 0 | Y
ASME SECTION VIII | P08183 | SA-268 26-3-3 | 26-3-3 | SA-268 | S44660 | = 2/10 |  | G19, G24 | 2013-01-01 | 26Cr-3Ni-3Mo | 0 | 10K | 85000 | 65000 | 752 | -20 | 0 | Wld. tube | 0 | Y
ASME SECTION VIII | P08184 | SA-803 26-3-3 | 26-3-3 | SA-803 | S44660 | = 2/10 |  | G19, G24 | 2013-01-01 | 26Cr-3Ni-3Mo | 0 | 10K | 85000 | 65000 | 752 | -20 | 0 | Wld. tube | 0 | Y
ASME SECTION I | P08185 | SA-268 TP446-1 | TP446-1 | SA-268 | S44600 |  |  | G19 | 2013-01-01 | 27Cr | 0 | 10I | 70000 | 40000 | 752 | -20 | 0 | Smls. tube | 0 | Y
ASME SECTION VIII | P08185 | SA-268 TP446-1 | TP446-1 | SA-268 | S44600 |  |  | G19 | 2013-01-01 | 27Cr | 0 | 10I | 70000 | 40000 | 752 | -20 | 0 | Smls. tube | 0 | Y
ASME SECTION VIII | P08186 | SA-182 FXM-27Cb | FXM-27Cb | SA-182 | S44627 |  |  | G19 | 2013-01-01 | 27Cr-1Mo | 0 | 10I | 60000 | 35000 | 752 | -20 | 0 | Forgings | 0 | Y
ASME SECTION VIII | P08187 | SA-240 XM-27 | XM-27 | SA-240 | S44627 |  |  | G19 | 2013-01-01 | 27Cr-1Mo | 0 | 10I | 65000 | 40000 | 752 | -20 | 0 | Plate | 0 | Y
ASME SECTION VIII | P08188 | SA-268 TPXM-27 | TPXM-27 | SA-268 | S44627 |  |  | G19, G24 | 2013-01-01 | 27Cr-1Mo | 0 | 10I | 65000 | 40000 | 752 | -20 | 0 | Wld. tube | 0 | Y
ASME SECTION VIII | P08189 | SA-268 TPXM-27 | TPXM-27 | SA-268 | S44627 |  |  | G19 | 2013-01-01 | 27Cr-1Mo | 0 | 10I | 65000 | 40000 | 752 | -20 | 0 | Smls. tube | 0 | Y
ASME SECTION VIII | P08190 | SA-479 XM-27 | XM-27 | SA-479 | S44627 |  |  | G19, G22 | 2013-01-01 | 27Cr-1Mo | 0 | 10I | 65000 | 40000 | 752 | -20 | 0 | Bar | 0 | Y
ASME SECTION VIII | P08191 | SA-731 TPXM-27 | TPXM-27 | SA-731 | S44627 |  |  | G19 | 2013-01-01 | 27Cr-1Mo | 0 | 10I | 65000 | 40000 | 752 | -20 | 0 | Smls. pipe | 0 | Y
ASME SECTION VIII | P08192 | SA-731 TPXM-27 | TPXM-27 | SA-731 | S44627 |  |  | G19, G24 | 2013-01-01 | 27Cr-1Mo | 0 | 10I | 65000 | 40000 | 752 | -20 | 0 | Wld. pipe | 0 | Y
ASME SECTION VIII | P08193 | SA-731 TPXM-33 | TPXM-33 | SA-731 | S44626 |  |  | G19 | 2013-01-01 | 27Cr-1Mo-Ti | 0 | 10I | 65000 | 40000 | 752 | -20 | 0 | Smls. pipe | 0 | Y
ASME SECTION VIII | P08194 | SA-731 TPXM-33 | TPXM-33 | SA-731 | S44626 |  |  | G19, G24 | 2013-01-01 | 27Cr-1Mo-Ti | 0 | 10I | 65000 | 40000 | 752 | -20 | 0 | Wld. pipe | 0 | Y
ASME SECTION VIII | P08195 | SA-240 XM-33 | XM-33 | SA-240 | S44626 |  |  | G19 | 2013-01-01 | 27Cr-1Mo-Ti | 0 | 10I | 68000 | 45000 | 752 | -20 | 0 | Plate | 0 | Y
ASME SECTION VIII | P08196 | SA-268 TPXM-33 | TPXM-33 | SA-268 | S44626 |  |  | G19 | 2013-01-01 | 27Cr-1Mo-Ti | 0 | 10I | 68000 | 45000 | 752 | -20 | 0 | Smls. tube | 0 | Y
ASME SECTION VIII | P08197 | SA-268 TPXM-33 | TPXM-33 | SA-268 | S44626 |  |  | G19, G24 | 2013-01-01 | 27Cr-1Mo-Ti | 0 | 10I | 68000 | 45000 | 752 | -20 | 0 | Wld. tube | 0 | Y
ASME SECTION VIII | P08198 | SA-479 |  | SA-479 | S44700 |  |  | G19, G22 | 2013-01-01 | 29Cr-4Mo | 0 | 10J | 70000 | 55000 | 752 | -20 | 0 | Bar | 0 | Y
ASME SECTION VIII | P08199 | SA-240 |  | SA-240 | S44700 |  |  | G19 | 2013-01-01 | 29Cr-4Mo | 0 | 10J | 80000 | 60000 | 752 | -20 | 0 | Plate | 0 | Y
ASME SECTION VIII | P08200 | SA-268 29-4 | 29-4 | SA-268 | S44700 |  |  | G19 | 2013-01-01 | 29Cr-4Mo | 0 | 10J | 80000 | 60000 | 752 | -20 | 0 | Smls. tube | 0 | Y
ASME SECTION VIII | P08201 | SA-268 29-4 | 29-4 | SA-268 | S44700 |  |  | G19, G24 | 2013-01-01 | 29Cr-4Mo | 0 | 10J | 80000 | 60000 | 752 | -20 | 0 | Wld. tube | 0 | Y
ASME SECTION VIII | P08202 | SA-479 |  | SA-479 | S44800 |  |  | G19, G22 | 2013-01-01 | 29Cr-4Mo-2Ni | 0 | 10K | 70000 | 55000 | 752 | -20 | 0 | Bar | 0 | Y
ASME SECTION VIII | P08203 | SA-240 |  | SA-240 | S44800 |  |  | G19 | 2013-01-01 | 29Cr-4Mo-2Ni | 0 | 10K | 80000 | 60000 | 752 | -20 | 0 | Plate | 0 | Y
ASME SECTION VIII | P08204 | SA-268 29-4-2 | 29-4-2 | SA-268 | S44800 |  |  | G19 | 2013-01-01 | 29Cr-4Mo-2Ni | 0 | 10K | 80000 | 60000 | 752 | -20 | 0 | Smls. tube | 0 | Y
ASME SECTION VIII | P08205 | SA-268 29-4-2 | 29-4-2 | SA-268 | S44800 |  |  | G19, G24 | 2013-01-01 | 29Cr-4Mo-2Ni | 0 | 10K | 80000 | 60000 | 752 | -20 | 0 | Wld. tube | 0 | Y
ASME SECTION VIII | P08206 | SA-268 |  | SA-268 | S44735 |  |  | G19 | 2013-01-01 | 29Cr-4Mo-Ti | 0 | 10J | 75000 | 60000 | 752 | -20 | 0 | Smls. tube | 0 | Y
ASME SECTION VIII | P08207 | SA-268 |  | SA-268 | S44735 |  |  | G19, G24 | 2013-01-01 | 29Cr-4Mo-Ti | 0 | 10J | 75000 | 60000 | 752 | -20 | 0 | Wld. tube | 0 | Y
ASME SECTION VIII | P08208 | SA-372 D | D | SA-372 | K14508 |  |  | G25, W2, W11 | 2013-01-01 | Mn- 1/4Mo | 0 |  | 105000 | 65000 | 752 | -20 | 0 | Forgings | 0 | Y
ASME SECTION VIII | P08209 | SA-487 2 | 2 | SA-487 | J13005 |  | A | G1 | 2013-01-01 | Mn- 1/4Mo-V | 0 | 3 | 85000 | 53000 | 752 | -20 | 0 | Castings | 0 | Y
ASME SECTION VIII | P08210 | SA-487 2 | 2 | SA-487 | J13005 |  | B | G1 | 2013-01-01 | Mn- 1/4Mo-V | 0 | 3 | 90000 | 65000 | 752 | -20 | 0 | Castings | 0 | Y
ASME SECTION I | P08211 | SA-302 A | A | SA-302 | K12021 |  |  | G11, S2, T3 | 2013-01-01 | Mn- 1/2Mo | 0 | 3 | 75000 | 45000 | 752 | -20 | 0 | Plate | 0 | Y
ASME SECTION VIII | P08211 | SA-302 A | A | SA-302 | K12021 |  |  | G11, S2, T3 | 2013-01-01 | Mn- 1/2Mo | 0 | 3 | 75000 | 45000 | 752 | -20 | 0 | Plate | 0 | Y
ASME SECTION I | P08213 | SA-302 B | B | SA-302 | K12022 |  |  | G11, S2, T3 | 2013-01-01 | Mn- 1/2Mo | 0 | 3 | 80000 | 50000 | 752 | -20 | 0 | Plate | 0 | Y
ASME SECTION VIII | P08213 | SA-302 B | B | SA-302 | K12022 |  |  | G11, S2, T3 | 2013-01-01 | Mn- 1/2Mo | 0 | 3 | 80000 | 50000 | 752 | -20 | 0 | Plate | 0 | Y
ASME SECTION VIII | P08214 | SA-533 A | A | SA-533 | K12521 |  | 1 | G23, T4 | 2013-01-01 | Mn- 1/2Mo | 0 | 3 | 80000 | 50000 | 752 | -20 | 0 | Plate | 0 | Y
ASME SECTION VIII | P08215 | SA-533 A | A | SA-533 | K12521 |  | 2 |  | 2013-01-01 | Mn- 1/2Mo | 0 | 3 | 90000 | 70000 | 752 | -20 | 0 | Plate | 0 | Y
ASME SECTION VIII | P08218 | SA-533 D | D | SA-533 | K12529 |  | 2 |  | 2013-01-01 | Mn- 1/2Mo- 1/4Ni | 0 | 3 | 90000 | 70000 | 752 | -20 | 0 | Plate | 0 | Y
ASME SECTION VIII | P08219 | SA-533 D | D | SA-533 | K12529 |  | 3 |  | 2013-01-01 | Mn- 1/2Mo- 1/4Ni | 0 | 11A | 100000 | 83000 | 752 | -20 | 0 | Plate | 0 | Y
ASME SECTION I | P08220 | SA-302 C | C | SA-302 | K12039 |  |  | G11, S2, T3 | 2013-01-01 | Mn- 1/2Mo- 1/2Ni | 0 | 3 | 80000 | 50000 | 752 | -20 | 0 | Plate | 0 | Y
ASME SECTION VIII | P08220 | SA-302 C | C | SA-302 | K12039 |  |  | G11, S2, T3 | 2013-01-01 | Mn- 1/2Mo- 1/2Ni | 0 | 3 | 80000 | 50000 | 752 | -20 | 0 | Plate | 0 | Y
ASME SECTION VIII | P08221 | SA-533 B | B | SA-533 | K12539 |  | 1 | G23 | 2013-01-01 | Mn- 1/2Mo- 1/2Ni | 0 | 3 | 80000 | 50000 | 752 | -20 | 0 | Plate | 0 | Y
ASME SECTION VIII | P08224 | SA-533 B | B | SA-533 | K12539 |  | 2 |  | 2013-01-01 | Mn- 1/2Mo- 1/2Ni | 0 | 3 | 90000 | 70000 | 752 | -20 | 0 | Plate | 0 | Y
ASME SECTION VIII | P08226 | SA-533 B | B | SA-533 | K12539 |  | 3 |  | 2013-01-01 | Mn- 1/2Mo- 1/2Ni | 0 | 11A | 100000 | 83000 | 752 | -20 | 0 | Plate | 0 | Y
ASME SECTION I | P08228 | SA-302 D | D | SA-302 | K12054 |  |  | G11, S2, T3 | 2013-01-01 | Mn- 1/2Mo- 3/4Ni | 0 | 3 | 80000 | 50000 | 752 | -20 | 0 | Plate | 0 | Y
ASME SECTION VIII | P08228 | SA-302 D | D | SA-302 | K12054 |  |  | G11, S2, T3 | 2013-01-01 | Mn- 1/2Mo- 3/4Ni | 0 | 3 | 80000 | 50000 | 752 | -20 | 0 | Plate | 0 | Y
ASME SECTION VIII | P08229 | SA-533 C | C | SA-533 | K12554 |  | 1 | G23 | 2013-01-01 | Mn- 1/2Mo- 3/4Ni | 0 | 3 | 80000 | 50000 | 752 | -20 | 0 | Plate | 0 | Y
ASME SECTION VIII | P08230 | SA-533 E | E | SA-533 | K12554 |  | 1 | G23 | 2013-01-01 | Mn- 1/2Mo- 3/4Ni | 0 | 3 | 80000 | 50000 | 752 | -20 | 0 | Plate | 0 | Y
ASME SECTION VIII | P08231 | SA-533 C | C | SA-533 | K12554 |  | 2 |  | 2013-01-01 | Mn- 1/2Mo- 3/4Ni | 0 | 3 | 90000 | 70000 | 752 | -20 | 0 | Plate | 0 | Y
ASME SECTION VIII | P08232 | SA-533 E | E | SA-533 | K12554 |  | 2 |  | 2013-01-01 | Mn- 1/2Mo- 3/4Ni | 0 | 3 | 90000 | 70000 | 752 | -20 | 0 | Plate | 0 | Y
ASME SECTION VIII | P08234 | SA-225 C | C | SA-225 | K12524 |  |  |  | 2013-01-01 | Mn- 1/2Ni-V | 0 | 10A | 105000 | 70000 | 752 | -20 | 0 | Plate | 0 | Y
ASME SECTION VIII | P08236 | SA-487 1 | 1 | SA-487 | J13002 |  | A | G1 | 2013-01-01 | Mn-V | 0 | 10A | 85000 | 55000 | 752 | -20 | 0 | Castings | 0 | Y
ASME SECTION VIII | P08237 | SA-487 1 | 1 | SA-487 | J13002 |  | B | G1 | 2013-01-01 | Mn-V | 0 | 10A | 90000 | 65000 | 752 | -20 | 0 | Castings | 0 | Y
ASME SECTION VIII | P08238 | SA-335 P15 | P15 | SA-335 | K11578 |  |  | T3 | 2013-01-01 | 1 1/2Si- 1/2Mo | 0 | 3 | 60000 | 30000 | 752 | -20 | 0 | Smls. pipe | 0 | Y
ASME SECTION VIII | P08239 | SA-487 4 | 4 | SA-487 | J13047 |  | A | G1 | 2013-01-01 | 1/2Ni- 1/2Cr- 1/4Mo-V | 0 | 3 | 90000 | 60000 | 752 | -20 | 0 | Castings | 0 | Y
ASME SECTION VIII | P08240 | SA-487 4 | 4 | SA-487 | J13047 |  | B | G1 | 2013-01-01 | 1/2Ni- 1/2Cr- 1/4Mo-V | 0 | 11A | 105000 | 85000 | 752 | -20 | 0 | Castings | 0 | Y
ASME SECTION VIII | P08241 | SA-487 4 | 4 | SA-487 | J13047 |  | E | G1 | 2013-01-01 | 1/2Ni- 1/2Cr- 1/4Mo-V | 0 | 11A | 115000 | 95000 | 752 | -20 | 0 | Castings | 0 | Y
ASME SECTION VIII | P08242 | SA-541 3 | 3 | SA-541 | K12045 |  | 1 | G23 | 2013-01-01 | 1/2Ni- 1/2Mo-V | 0 | 3 | 80000 | 50000 | 752 | -20 | 0 | Forgings | 0 | Y
ASME SECTION VIII | P08243 | SA-541 3 | 3 | SA-541 | K12045 |  | 2 |  | 2013-01-01 | 1/2Ni- 1/2Mo-V | 0 | 3 | 90000 | 65000 | 752 | -20 | 0 | Forgings | 0 | Y
ASME SECTION VIII | P08244 | SA-592 F | F | SA-592 | K11576 | 2 1/2 < t = 4 |  | S7 | 2013-01-01 | 3/4Ni- 1/2Cr- 1/2Mo-V | 0 | 11B | 105000 | 90000 | 752 | -20 | 0 | Forgings | 0 | Y
ASME SECTION VIII | P08245 | SA-517 F | F | SA-517 | K11576 | =2 1/2 |  |  | 2013-01-01 | 3/4Ni- 1/2Cr- 1/2Mo-V | 0 | 11B | 115000 | 100000 | 752 | -20 | 0 | Plate | 0 | Y
ASME SECTION VIII | P08246 | SA-592 F | F | SA-592 | K11576 | =2 1/2 |  |  | 2013-01-01 | 3/4Ni- 1/2Cr- 1/2Mo-V | 0 | 11B | 115000 | 100000 | 752 | -20 | 0 | Forgings | 0 | Y
ASME SECTION I | P08247 | SA-423 2 | 2 | SA-423 | K11540 |  |  | W13, W14 | 2013-01-01 | 3/4Ni- 1/2Cu-Mo | 0 | 4 | 60000 | 37000 | 752 | -20 | 0 | Smls. & wld. tube | 0 | Y
ASME SECTION VIII | P08247 | SA-423 2 | 2 | SA-423 | K11540 |  |  | W13, W14 | 2013-01-01 | 3/4Ni- 1/2Cu-Mo | 0 | 4 | 60000 | 37000 | 752 | -20 | 0 | Smls. & wld. tube | 0 | Y
ASME SECTION I | P08248 | SA-423 2 | 2 | SA-423 | K11540 |  |  | G3, G24 | 2013-01-01 | 3/4Ni- 1/2Cu-Mo | 0 | 4 | 60000 | 37000 | 752 | -20 | 0 | Wld. tube | 0 | Y
ASME SECTION VIII | P08248 | SA-423 2 | 2 | SA-423 | K11540 |  |  | G3, G24 | 2013-01-01 | 3/4Ni- 1/2Cu-Mo | 0 | 4 | 60000 | 37000 | 752 | -20 | 0 | Wld. tube | 0 | Y
ASME SECTION VIII | P08249 | SA-508 2 | 2 | SA-508 | K12766 |  | 1 | G23 | 2013-01-01 | 3/4Ni- 1/2Mo- 1/3Cr-V | 0 | 3 | 80000 | 50000 | 752 | -20 | 0 | Forgings | 0 | Y
ASME SECTION VIII | P08250 | SA-541 2 | 2 | SA-541 | K12765 |  | 1 | G23 | 2013-01-01 | 3/4Ni- 1/2Mo- 1/3Cr-V | 0 | 3 | 80000 | 50000 | 752 | -20 | 0 | Forgings | 0 | Y
ASME SECTION VIII | P08251 | SA-508 2 | 2 | SA-508 | K12766 |  | 2 |  | 2013-01-01 | 3/4Ni- 1/2Mo- 1/3Cr-V | 0 | 3 | 90000 | 65000 | 752 | -20 | 0 | Forgings | 0 | Y
ASME SECTION VIII | P08252 | SA-541 2 | 2 | SA-541 | K12765 |  | 2 |  | 2013-01-01 | 3/4Ni- 1/2Mo- 1/3Cr-V | 0 | 3 | 90000 | 65000 | 752 | -20 | 0 | Forgings | 0 | Y
ASME SECTION VIII | P08253 | SA-508 3 | 3 | SA-508 | K12042 |  | 1 | G23 | 2013-01-01 | 3/4Ni- 1/2Mo-Cr-V | 0 | 3 | 80000 | 50000 | 752 | -20 | 0 | Forgings | 0 | Y
ASME SECTION VIII | P08254 | SA-508 3 | 3 | SA-508 | K12042 |  | 2 |  | 2013-01-01 | 3/4Ni- 1/2Mo-Cr-V | 0 | 3 | 90000 | 65000 | 752 | -20 | 0 | Forgings | 0 | Y
ASME SECTION I | P08255 | SA-217 WC5 | WC5 | SA-217 | J22000 |  |  | G1, G17, T4 | 2013-01-01 | 3/4Ni-1Mo- 3/4Cr | 0 | 4 | 70000 | 40000 | 752 | -20 | 0 | Castings | 0 | Y
ASME SECTION VIII | P08255 | SA-217 WC5 | WC5 | SA-217 | J22000 |  |  | G1, G17, T4 | 2013-01-01 | 3/4Ni-1Mo- 3/4Cr | 0 | 4 | 70000 | 40000 | 752 | -20 | 0 | Castings | 0 | Y
ASME SECTION I | P08256 | SA-217 WC4 | WC4 | SA-217 | J12082 |  |  | G1, G17, T4 | 2013-01-01 | 1Ni- 1/2Cr- 1/2Mo | 0 | 4 | 70000 | 40000 | 752 | -20 | 0 | Castings | 0 | Y
ASME SECTION VIII | P08256 | SA-217 WC4 | WC4 | SA-217 | J12082 |  |  | G1, G17, T4 | 2013-01-01 | 1Ni- 1/2Cr- 1/2Mo | 0 | 4 | 70000 | 40000 | 752 | -20 | 0 | Castings | 0 | Y
ASME SECTION VIII | P08257 | SA-517 P | P | SA-517 | K21650 | 2 1/2 < t = 4 |  |  | 2013-01-01 | 1 1/4Ni-1Cr- 1/2Mo | 0 | 11B | 105000 | 90000 | 752 | -20 | 0 | Plate | 0 | Y
ASME SECTION VIII | P08258 | SA-517 P | P | SA-517 | K21650 | =2 1/2 |  |  | 2013-01-01 | 1 1/4Ni-1Cr- 1/2Mo | 0 | 11B | 115000 | 100000 | 752 | -20 | 0 | Plate | 0 | Y
ASME SECTION VIII | P08259 | SA-350 LF5 | LF5 | SA-350 | K13050 |  | 1 |  | 2013-01-01 | 1 1/2Ni | 0 | 9A | 60000 | 30000 | 752 | -20 | 0 | Forgings | 0 | Y
ASME SECTION VIII | P08260 | SA-350 LF5 | LF5 | SA-350 | K13050 |  | 2 |  | 2013-01-01 | 1 1/2Ni | 0 | 9A | 70000 | 38000 | 752 | -20 | 0 | Forgings | 0 | Y
ASME SECTION VIII | P08261 | SA-372 L | L | SA-372 | K24055 |  |  | W11 | 2013-01-01 | 1 3/4Ni- 3/4Cr-Mo | 0 |  | 155000 | 135000 | 752 | -20 | 0 | Forgings | 0 | Y
ASME SECTION VIII | P08262 | SA-182 FR | FR | SA-182 | K22035 |  |  |  | 2013-01-01 | 2Ni-1Cu | 0 | 9A | 63000 | 46000 | 752 | -20 | 0 | Forgings | 0 | Y
ASME SECTION VIII | P08263 | SA-234 WPR | WPR | SA-234 | K22035 |  |  |  | 2013-01-01 | 2Ni-1Cu | 0 | 9A | 63000 | 46000 | 752 | -20 | 0 | Fittings | 0 | Y
ASME SECTION VIII | P08264 | SA-333 9 | 9 | SA-333 | K22035 |  |  |  | 2013-01-01 | 2Ni-1Cu | 0 | 9A | 63000 | 46000 | 752 | -20 | 0 | Pipe | 0 | Y
ASME SECTION VIII | P08266 | SA-333 9 | 9 | SA-333 | K22035 |  |  | G24 | 2013-01-01 | 2Ni-1Cu | 0 | 9A | 63000 | 46000 | 752 | -20 | 0 | Wld. pipe | 0 | Y
ASME SECTION VIII | P08267 | SA-334 9 | 9 | SA-334 | K22035 |  |  |  | 2013-01-01 | 2Ni-1Cu | 0 | 9A | 63000 | 46000 | 752 | -20 | 0 | Tube | 0 | Y
ASME SECTION VIII | P08268 | SA-350 LF9 | LF9 | SA-350 | K22036 |  |  |  | 2013-01-01 | 2Ni-1Cu | 0 | 9A | 63000 | 46000 | 752 | -20 | 0 | Forgings | 0 | Y
ASME SECTION VIII | P08269 | SA-420 WPL9 | WPL9 | SA-420 | K22035 |  |  | W14 | 2013-01-01 | 2Ni-1Cu | 0 | 9A | 63000 | 46000 | 752 | -20 | 0 | Smls. & wld. fittings | 0 | Y
ASME SECTION VIII | P08275 | SA-333 7 | 7 | SA-333 | K21903 |  |  |  | 2013-01-01 | 2 1/2Ni | 0 | 9A | 65000 | 35000 | 752 | -20 | 0 | Pipe | 0 | Y
ASME SECTION VIII | P08276 | SA-333 7 | 7 | SA-333 | K21903 |  |  | G24 | 2013-01-01 | 2 1/2Ni | 0 | 9A | 65000 | 35000 | 752 | -20 | 0 | Wld. pipe | 0 | Y
ASME SECTION VIII | P08277 | SA-334 7 | 7 | SA-334 | K21903 |  |  |  | 2013-01-01 | 2 1/2Ni | 0 | 9A | 65000 | 35000 | 752 | -20 | 0 | Tube | 0 | Y
ASME SECTION VIII | P08278 | SA-334 7 | 7 | SA-334 | K21903 |  |  | G24 | 2013-01-01 | 2 1/2Ni | 0 | 9A | 65000 | 35000 | 752 | -20 | 0 | Wld. tube | 0 | Y
ASME SECTION VIII | P08279 | SA-203 A | A | SA-203 | K21703 |  |  | T2 | 2013-01-01 | 2 1/2Ni | 0 | 9A | 65000 | 37000 | 752 | -20 | 0 | Plate | 0 | Y
ASME SECTION VIII | P08280 | SA-203 B | B | SA-203 | K22103 |  |  | T2 | 2013-01-01 | 2 1/2Ni | 0 | 9A | 70000 | 40000 | 752 | -20 | 0 | Plate | 0 | Y
ASME SECTION VIII | P08281 | SA-352 LC2 | LC2 | SA-352 | J22500 |  |  | G1 | 2013-01-01 | 2 1/2Ni | 0 | 9A | 70000 | 40000 | 752 | -20 | 0 | Castings | 0 | Y
ASME SECTION VIII | P08282 | SA-543 C | C | SA-543 |  |  | 3 |  | 2013-01-01 | 2 3/4Ni-1 1/2Cr- 1/2Mo | 0 | 3 | 90000 | 70000 | 752 | -20 | 0 | Plate | 0 | Y
ASME SECTION VIII | P08283 | SA-543 C | C | SA-543 |  |  | 1 |  | 2013-01-01 | 2 3/4Ni-1 1/2Cr- 1/2Mo | 0 | 11A | 105000 | 85000 | 752 | -20 | 0 | Plate | 0 | Y
ASME SECTION VIII | P08284 | SA-543 C | C | SA-543 |  |  | 2 |  | 2013-01-01 | 2 3/4Ni-1 1/2Cr- 1/2Mo | 0 | 11B | 115000 | 100000 | 752 | -20 | 0 | Plate | 0 | Y
ASME SECTION VIII | P08290 | SA-543 B | B | SA-543 | K42339 |  | 3 |  | 2013-01-01 | 3Ni-1 3/4Cr- 1/2Mo | 0 | 3 | 90000 | 70000 | 752 | -20 | 0 | Plate | 0 | Y
ASME SECTION VIII | P08291 | SA-372 M | M | SA-372 | K42365 |  | 85 | W11 | 2013-01-01 | 3Ni-1 3/4Cr- 1/2Mo | 0 |  | 105000 | 85000 | 752 | -20 | 0 | Forgings | 0 | Y
ASME SECTION VIII | P08292 | SA-543 B | B | SA-543 | K42339 |  | 1 |  | 2013-01-01 | 3Ni-1 3/4Cr- 1/2Mo | 0 | 11A | 105000 | 85000 | 752 | -20 | 0 | Plate | 0 | Y
ASME SECTION VIII | P08293 | SA-543 B | B | SA-543 | K42339 |  | 2 |  | 2013-01-01 | 3Ni-1 3/4Cr- 1/2Mo | 0 | 11B | 115000 | 100000 | 752 | -20 | 0 | Plate | 0 | Y
ASME SECTION VIII | P08294 | SA-372 M | M | SA-372 | K42365 |  | 100 | W11 | 2013-01-01 | 3Ni-1 3/4Cr- 1/2Mo | 0 |  | 120000 | 100000 | 752 | -20 | 0 | Forgings | 0 | Y
ASME SECTION VIII | P08295 | SA-333 3 | 3 | SA-333 | K31918 |  |  |  | 2013-01-01 | 3 1/2Ni | 0 | 9B | 65000 | 35000 | 752 | -20 | 0 | Pipe | 0 | Y
ASME SECTION VIII | P08296 | SA-333 3 | 3 | SA-333 | K31918 |  |  | G24 | 2013-01-01 | 3 1/2Ni | 0 | 9B | 65000 | 35000 | 752 | -20 | 0 | Wld. pipe | 0 | Y
ASME SECTION VIII | P08297 | SA-334 3 | 3 | SA-334 | K31918 |  |  |  | 2013-01-01 | 3 1/2Ni | 0 | 9B | 65000 | 35000 | 752 | -20 | 0 | Tube | 0 | Y
ASME SECTION VIII | P08298 | SA-334 3 | 3 | SA-334 | K31918 |  |  | G24 | 2013-01-01 | 3 1/2Ni | 0 | 9B | 65000 | 35000 | 752 | -20 | 0 | Wld. tube | 0 | Y
ASME SECTION VIII | P08299 | SA-420 WPL3 | WPL3 | SA-420 |  |  |  |  | 2013-01-01 | 3 1/2Ni | 0 | 9B | 65000 | 35000 | 752 | -20 | 0 | Fittings | 0 | Y
ASME SECTION VIII | P08300 | SA-203 D | D | SA-203 | K31718 |  |  | T2 | 2013-01-01 | 3 1/2Ni | 0 | 9B | 65000 | 37000 | 752 | -20 | 0 | Plate | 0 | Y
ASME SECTION VIII | P08301 | SA-350 LF3 | LF3 | SA-350 | K32025 |  | 1 |  | 2013-01-01 | 3 1/2Ni | 0 | 9B | 70000 | 38000 | 752 | -20 | 0 | Forgings | 0 | Y
ASME SECTION VIII | P08302 | SA-350 LF3 | LF3 | SA-350 | K32025 |  | 2 |  | 2013-01-01 | 3 1/2Ni | 0 | 9B | 70000 | 38000 | 752 | -20 | 0 | Forgings | 0 | Y
ASME SECTION VIII | P08303 | SA-765 III | III | SA-765 | K32026 |  |  |  | 2013-01-01 | 3 1/2Ni | 0 | 9B | 70000 | 38000 | 752 | -20 | 0 | Forgings | 0 | Y
ASME SECTION VIII | P08305 | SA-203 E | E | SA-203 | K32018 |  |  | T2 | 2013-01-01 | 3 1/2Ni | 0 | 9B | 70000 | 40000 | 752 | -20 | 0 | Plate | 0 | Y
ASME SECTION VIII | P08306 | SA-352 LC3 | LC3 | SA-352 | J31550 |  |  | G1 | 2013-01-01 | 3 1/2Ni | 0 | 9B | 70000 | 40000 | 752 | -20 | 0 | Castings | 0 | Y
ASME SECTION VIII | P08307 | SA-203 F | F | SA-203 |  | >2 |  |  | 2013-01-01 | 3 1/2Ni | 0 | 9B | 75000 | 50000 | 752 | -20 | 0 | Plate | 0 | Y
ASME SECTION VIII | P08308 | SA-203 F | F | SA-203 |  | =2 |  |  | 2013-01-01 | 3 1/2Ni | 0 | 9B | 80000 | 55000 | 752 | -20 | 0 | Plate | 0 | Y
ASME SECTION VIII | P08309 | SA-508 4N | 4N | SA-508 | K22375 |  | 3 |  | 2013-01-01 | 3 1/2Ni-1 3/4Cr- 1/2Mo-V | 0 | 3 | 90000 | 70000 | 752 | -20 | 0 | Forgings | 0 | Y
ASME SECTION VIII | P08310 | SA-508 4N | 4N | SA-508 | K22375 |  | 1 |  | 2013-01-01 | 3 1/2Ni-1 3/4Cr- 1/2Mo-V | 0 | 11A | 105000 | 85000 | 752 | -20 | 0 | Forgings | 0 | Y
ASME SECTION VIII | P08311 | SA-508 4N | 4N | SA-508 | K22375 |  | 2 |  | 2013-01-01 | 3 1/2Ni-1 3/4Cr- 1/2Mo-V | 0 | 11B | 115000 | 100000 | 752 | -20 | 0 | Forgings | 0 | Y
ASME SECTION VIII | P08317 | SA-645 A | A | SA-645 | K41583 |  |  |  | 2013-01-01 | 5Ni- 1/4Mo | 0 | 11A | 95000 | 65000 | 752 | -20 | 0 | Plate | 0 | Y
ASME SECTION VIII | P08319 | SA-553 II | II | SA-553 | K71340 |  |  | G20, W5 | 2013-01-01 | 8Ni | 0 | 11A | 100000 | 85000 | 752 | -20 | 0 | Plate | 0 | Y
ASME SECTION VIII | P08320 | SA-553 II | II | SA-553 | K71340 |  |  | G20, W4 | 2013-01-01 | 8Ni | 0 | 11A | 100000 | 85000 | 752 | -20 | 0 | Plate | 0 | Y
ASME SECTION VIII | P08321 | SA/EN 10028-4 X8Ni9 | X8Ni9 | SA/EN 10028-4 |  | =2 | NNT640 | G20 | 2013-01-01 | 9Ni | 0 | 11A | 93000 | 70000 | 752 | -20 | 0 | Plate | 0 | Y
ASME SECTION VIII | P08322 | SA/EN 10028-4 X8Ni9 | X8Ni9 | SA/EN 10028-4 |  | =2 | QT640 | G20 | 2013-01-01 | 9Ni | 0 | 11A | 93000 | 70000 | 752 | -20 | 0 | Plate | 0 | Y
ASME SECTION VIII | P08323 | SA/EN 10028-4 X7Ni9 | X7Ni9 | SA/EN 10028-4 |  | =2 | QT | G20, W4 | 2013-01-01 | 9Ni | 0 | 11A | 99000 | 84000 | 752 | -20 | 0 | Plate | 0 | Y
ASME SECTION VIII | P08324 | SA/EN 10028-4 X7Ni9 | X7Ni9 | SA/EN 10028-4 |  | =2 | QT | G20, W5 | 2013-01-01 | 9Ni | 0 | 11A | 99000 | 84000 | 752 | -20 | 0 | Plate | 0 | Y
ASME SECTION VIII | P08325 | SA/EN 10028-4 X8Ni9 | X8Ni9 | SA/EN 10028-4 |  | =2 | QT680 | G20, W4 | 2013-01-01 | 9Ni | 0 | 11A | 99000 | 84000 | 752 | -20 | 0 | Plate | 0 | Y
ASME SECTION VIII | P08326 | SA/EN 10028-4 X8Ni9 | X8Ni9 | SA/EN 10028-4 |  | =2 | QT680 | G20, W5 | 2013-01-01 | 9Ni | 0 | 11A | 99000 | 84000 | 752 | -20 | 0 | Plate | 0 | Y
ASME SECTION VIII | P08329 | SA-333 8 | 8 | SA-333 | K81340 |  |  | G20, W4 | 2013-01-01 | 9Ni | 0 | 11A | 100000 | 75000 | 752 | -20 | 0 | Smls. pipe | 0 | Y
ASME SECTION VIII | P08330 | SA-333 8 | 8 | SA-333 | K81340 |  |  | G20, W5 | 2013-01-01 | 9Ni | 0 | 11A | 100000 | 75000 | 752 | -20 | 0 | Smls. pipe | 0 | Y
ASME SECTION VIII | P08331 | SA-333 8 | 8 | SA-333 | K81340 |  |  | G20, G24, W3 | 2013-01-01 | 9Ni | 0 | 11A | 100000 | 75000 | 752 | -20 | 0 | Wld. pipe | 0 | Y
ASME SECTION VIII | P08334 | SA-334 8 | 8 | SA-334 | K81340 |  |  | G20, W4 | 2013-01-01 | 9Ni | 0 | 11A | 100000 | 75000 | 752 | -20 | 0 | Smls. tube | 0 | Y
ASME SECTION VIII | P08335 | SA-334 8 | 8 | SA-334 | K81340 |  |  | G20, W5 | 2013-01-01 | 9Ni | 0 | 11A | 100000 | 75000 | 752 | -20 | 0 | Smls. tube | 0 | Y
ASME SECTION VIII | P08336 | SA-334 8 | 8 | SA-334 | K81340 |  |  | G20, G24, W3 | 2013-01-01 | 9Ni | 0 | 11A | 100000 | 75000 | 752 | -20 | 0 | Wld. tube | 0 | Y
ASME SECTION VIII | P08337 | SA-353 |  | SA-353 | K81340 |  |  | G20, W4 | 2013-01-01 | 9Ni | 0 | 11A | 100000 | 75000 | 752 | -20 | 0 | Plate | 0 | Y
ASME SECTION VIII | P08338 | SA-353 |  | SA-353 | K81340 |  |  | G20, W5 | 2013-01-01 | 9Ni | 0 | 11A | 100000 | 75000 | 752 | -20 | 0 | Plate | 0 | Y
ASME SECTION VIII | P08340 | SA-420 WPL8 | WPL8 | SA-420 | K81340 |  |  | G20, W4 | 2013-01-01 | 9Ni | 0 | 11A | 100000 | 75000 | 752 | -20 | 0 | Smls. & wld. fittings | 0 | Y
ASME SECTION VIII | P08341 | SA-420 WPL8 | WPL8 | SA-420 | K81340 |  |  | G20, W3 | 2013-01-01 | 9Ni | 0 | 11A | 100000 | 75000 | 752 | -20 | 0 | Smls. & wld. fittings | 0 | Y
ASME SECTION VIII | P08342 | SA-522 I | I | SA-522 | K81340 |  |  | G20, S8, W4 | 2013-01-01 | 9Ni | 0 | 11A | 100000 | 75000 | 752 | -20 | 0 | Forgings | 0 | Y
ASME SECTION VIII | P08343 | SA-522 I | I | SA-522 | K81340 |  |  | G20, S8, W5 | 2013-01-01 | 9Ni | 0 | 11A | 100000 | 75000 | 752 | -20 | 0 | Forgings | 0 | Y
ASME SECTION VIII | P08344 | SA-553 I | I | SA-553 | K81340 |  |  | G20, W4 | 2013-01-01 | 9Ni | 0 | 11A | 100000 | 85000 | 752 | -20 | 0 | Plate | 0 | Y
ASME SECTION VIII | P08345 | SA-553 I | I | SA-553 | K81340 |  |  | G20, W5 | 2013-01-01 | 9Ni | 0 | 11A | 100000 | 85000 | 752 | -20 | 0 | Plate | 0 | Y
ASME SECTION VIII | P08346 | SA-638 660 | 660 | SA-638 | S66286 |  |  | W1 | 2013-01-01 | 25Ni-15Cr-2Ti | 0 |  | 130000 | 85000 | 752 | -20 | 0 | Bar | 0 | Y
ASME SECTION VIII | P08347 | SA-213 |  | SA-213 | S31277 |  |  | G5 | 2013-01-01 | 27Ni-22Cr-7Mo-Mn-Cu-N | 0 | 45 | 112000 | 52000 | 752 | -20 | 0 | Smls. tube | 0 | Y
ASME SECTION VIII | P08348 | SA-213 |  | SA-213 | S31277 |  |  |  | 2013-01-01 | 27Ni-22Cr-7Mo-Mn-Cu-N | 0 | 45 | 112000 | 52000 | 752 | -20 | 0 | Smls. tube | 0 | Y
ASME SECTION VIII | P08349 | SA-240 |  | SA-240 | S31277 |  |  | G5 | 2013-01-01 | 27Ni-22Cr-7Mo-Mn-Cu-N | 0 | 45 | 112000 | 52000 | 752 | -20 | 0 | Plate | 0 | Y
ASME SECTION VIII | P08350 | SA-240 |  | SA-240 | S31277 |  |  |  | 2013-01-01 | 27Ni-22Cr-7Mo-Mn-Cu-N | 0 | 45 | 112000 | 52000 | 752 | -20 | 0 | Plate | 0 | Y
ASME SECTION VIII | P08351 | SA-249 |  | SA-249 | S31277 |  |  | G3, G5 | 2013-01-01 | 27Ni-22Cr-7Mo-Mn-Cu-N | 0 | 45 | 112000 | 52000 | 752 | -20 | 0 | Wld. tube | 0 | Y
ASME SECTION VIII | P08352 | SA-249 |  | SA-249 | S31277 |  |  |  | 2013-01-01 | 27Ni-22Cr-7Mo-Mn-Cu-N | 0 | 45 | 112000 | 52000 | 752 | -20 | 0 | Wld. tube | 0 | Y
ASME SECTION I | P08353 | SA-351 CN7M | CN7M | SA-351 | J95150 |  |  | G1, G5 | 2013-01-01 | 29Ni-20Cr-3Cu-2Mo | 0 | 45 | 62000 | 25000 | 752 | -20 | 0 | Castings | 0 | Y
ASME SECTION VIII | P08353 | SA-351 CN7M | CN7M | SA-351 | J95150 |  |  | G1, G5 | 2013-01-01 | 29Ni-20Cr-3Cu-2Mo | 0 | 45 | 62000 | 25000 | 752 | -20 | 0 | Castings | 0 | Y
ASME SECTION I | P08354 | SA-351 CN7M | CN7M | SA-351 | J95150 |  |  | G1 | 2013-01-01 | 29Ni-20Cr-3Cu-2Mo | 0 | 45 | 62000 | 25000 | 752 | -20 | 0 | Castings | 0 | Y
ASME SECTION VIII | P08354 | SA-351 CN7M | CN7M | SA-351 | J95150 |  |  | G1 | 2013-01-01 | 29Ni-20Cr-3Cu-2Mo | 0 | 45 | 62000 | 25000 | 752 | -20 | 0 | Castings | 0 | Y
ASME SECTION VIII | P08355 | SA-240 201LN | 201LN | SA-240 | S20153 |  |  | G5 | 2013-01-01 | 16Cr-4Ni-6Mn | 0 | 8 | 95000 | 45000 | 752 | -20 | 0 | Plate | 0 | Y
ASME SECTION VIII | P08356 | SA-240 201LN | 201LN | SA-240 | S20153 |  |  |  | 2013-01-01 | 16Cr-4Ni-6Mn | 0 | 8 | 95000 | 45000 | 752 | -20 | 0 | Plate | 0 | Y
ASME SECTION VIII | P08357 | SA-240 204 | 204 | SA-240 | S20400 |  |  | G5 | 2013-01-01 | 16Cr-9Mn-2Ni-N | 0 | 8 | 95000 | 48000 | 752 | -20 | 0 | Plate | 0 | Y
ASME SECTION VIII | P08358 | SA-240 204 | 204 | SA-240 | S20400 |  |  |  | 2013-01-01 | 16Cr-9Mn-2Ni-N | 0 | 8 | 95000 | 48000 | 752 | -20 | 0 | Plate | 0 | Y
ASME SECTION I | P08359 | SA-182 F316L | F316L | SA-182 | S31603 | >5 |  | G5, G21 | 2013-01-01 | 16Cr-12Ni-2Mo | 0 | 8 | 65000 | 25000 | 752 | -20 | 0 | Forgings | 0 | Y
ASME SECTION VIII | P08359 | SA-182 F316L | F316L | SA-182 | S31603 | >5 |  | G5, G21 | 2013-01-01 | 16Cr-12Ni-2Mo | 0 | 8 | 65000 | 25000 | 752 | -20 | 0 | Forgings | 0 | Y
ASME SECTION I | P08360 | SA-182 F316L | F316L | SA-182 | S31603 | >5 |  | G21 | 2013-01-01 | 16Cr-12Ni-2Mo | 0 | 8 | 65000 | 25000 | 752 | -20 | 0 | Forgings | 0 | Y
ASME SECTION VIII | P08360 | SA-182 F316L | F316L | SA-182 | S31603 | >5 |  | G21 | 2013-01-01 | 16Cr-12Ni-2Mo | 0 | 8 | 65000 | 25000 | 752 | -20 | 0 | Forgings | 0 | Y
ASME SECTION I | P08361 | SA-965 F316L | F316L | SA-965 | S31603 |  |  | G5, G21 | 2013-01-01 | 16Cr-12Ni-2Mo | 0 | 8 | 65000 | 25000 | 752 | -20 | 0 | Forgings | 0 | Y
ASME SECTION VIII | P08361 | SA-965 F316L | F316L | SA-965 | S31603 |  |  | G5, G21 | 2013-01-01 | 16Cr-12Ni-2Mo | 0 | 8 | 65000 | 25000 | 752 | -20 | 0 | Forgings | 0 | Y
ASME SECTION I | P08362 | SA-965 F316L | F316L | SA-965 | S31603 |  |  | G21 | 2013-01-01 | 16Cr-12Ni-2Mo | 0 | 8 | 65000 | 25000 | 752 | -20 | 0 | Forgings | 0 | Y
ASME SECTION VIII | P08362 | SA-965 F316L | F316L | SA-965 | S31603 |  |  | G21 | 2013-01-01 | 16Cr-12Ni-2Mo | 0 | 8 | 65000 | 25000 | 752 | -20 | 0 | Forgings | 0 | Y
ASME SECTION I | P08363 | SA-182 F316L | F316L | SA-182 | S31603 | =5 |  | G5, G21 | 2013-01-01 | 16Cr-12Ni-2Mo | 0 | 8 | 70000 | 25000 | 752 | -20 | 0 | Forgings | 0 | Y
ASME SECTION VIII | P08363 | SA-182 F316L | F316L | SA-182 | S31603 | =5 |  | G5, G21 | 2013-01-01 | 16Cr-12Ni-2Mo | 0 | 8 | 70000 | 25000 | 752 | -20 | 0 | Forgings | 0 | Y
ASME SECTION I | P08364 | SA-182 F316L | F316L | SA-182 | S31603 | =5 |  | G21 | 2013-01-01 | 16Cr-12Ni-2Mo | 0 | 8 | 70000 | 25000 | 752 | -20 | 0 | Forgings | 0 | Y
ASME SECTION VIII | P08364 | SA-182 F316L | F316L | SA-182 | S31603 | =5 |  | G21 | 2013-01-01 | 16Cr-12Ni-2Mo | 0 | 8 | 70000 | 25000 | 752 | -20 | 0 | Forgings | 0 | Y
ASME SECTION I | P08365 | SA-213 TP316L | TP316L | SA-213 | S31603 |  |  | G5, G21 | 2013-01-01 | 16Cr-12Ni-2Mo | 0 | 8 | 70000 | 25000 | 752 | -20 | 0 | Smls. tube | 0 | Y
ASME SECTION VIII | P08365 | SA-213 TP316L | TP316L | SA-213 | S31603 |  |  | G5, G21 | 2013-01-01 | 16Cr-12Ni-2Mo | 0 | 8 | 70000 | 25000 | 752 | -20 | 0 | Smls. tube | 0 | Y
ASME SECTION I | P08366 | SA-213 TP316L | TP316L | SA-213 | S31603 |  |  | G21 | 2013-01-01 | 16Cr-12Ni-2Mo | 0 | 8 | 70000 | 25000 | 752 | -20 | 0 | Smls. tube | 0 | Y
ASME SECTION VIII | P08366 | SA-213 TP316L | TP316L | SA-213 | S31603 |  |  | G21 | 2013-01-01 | 16Cr-12Ni-2Mo | 0 | 8 | 70000 | 25000 | 752 | -20 | 0 | Smls. tube | 0 | Y
ASME SECTION I | P08367 | SA-240 316L | 316L | SA-240 | S31603 |  |  | G5, G21 | 2013-01-01 | 16Cr-12Ni-2Mo | 0 | 8 | 70000 | 25000 | 752 | -20 | 0 | Plate | 0 | Y
ASME SECTION VIII | P08367 | SA-240 316L | 316L | SA-240 | S31603 |  |  | G5, G21 | 2013-01-01 | 16Cr-12Ni-2Mo | 0 | 8 | 70000 | 25000 | 752 | -20 | 0 | Plate | 0 | Y
ASME SECTION I | P08368 | SA-240 316L | 316L | SA-240 | S31603 |  |  | G21 | 2013-01-01 | 16Cr-12Ni-2Mo | 0 | 8 | 70000 | 25000 | 752 | -20 | 0 | Plate | 0 | Y
ASME SECTION VIII | P08368 | SA-240 316L | 316L | SA-240 | S31603 |  |  | G21 | 2013-01-01 | 16Cr-12Ni-2Mo | 0 | 8 | 70000 | 25000 | 752 | -20 | 0 | Plate | 0 | Y
ASME SECTION I | P08370 | SA-249 TP316L | TP316L | SA-249 | S31603 |  |  | G5, G21, G24 | 2013-01-01 | 16Cr-12Ni-2Mo | 0 | 8 | 70000 | 25000 | 752 | -20 | 0 | Wld. tube | 0 | Y
ASME SECTION VIII | P08370 | SA-249 TP316L | TP316L | SA-249 | S31603 |  |  | G5, G21, G24 | 2013-01-01 | 16Cr-12Ni-2Mo | 0 | 8 | 70000 | 25000 | 752 | -20 | 0 | Wld. tube | 0 | Y
ASME SECTION I | P08371 | SA-249 TP316L | TP316L | SA-249 | S31603 |  |  | G21, G24 | 2013-01-01 | 16Cr-12Ni-2Mo | 0 | 8 | 70000 | 25000 | 752 | -20 | 0 | Wld. tube | 0 | Y
ASME SECTION VIII | P08371 | SA-249 TP316L | TP316L | SA-249 | S31603 |  |  | G21, G24 | 2013-01-01 | 16Cr-12Ni-2Mo | 0 | 8 | 70000 | 25000 | 752 | -20 | 0 | Wld. tube | 0 | Y
ASME SECTION I | P08372 | SA-312 TP316L | TP316L | SA-312 | S31603 |  |  | G5, G21, W12, W14 | 2013-01-01 | 16Cr-12Ni-2Mo | 0 | 8 | 70000 | 25000 | 752 | -20 | 0 | Smls. & wld. pipe | 0 | Y
ASME SECTION VIII | P08372 | SA-312 TP316L | TP316L | SA-312 | S31603 |  |  | G5, G21, W12, W14 | 2013-01-01 | 16Cr-12Ni-2Mo | 0 | 8 | 70000 | 25000 | 752 | -20 | 0 | Smls. & wld. pipe | 0 | Y
ASME SECTION I | P08373 | SA-312 TP316L | TP316L | SA-312 | S31603 |  |  | G21 | 2013-01-01 | 16Cr-12Ni-2Mo | 0 | 8 | 70000 | 25000 | 752 | -20 | 0 | Smls. pipe | 0 | Y
ASME SECTION VIII | P08373 | SA-312 TP316L | TP316L | SA-312 | S31603 |  |  | G21 | 2013-01-01 | 16Cr-12Ni-2Mo | 0 | 8 | 70000 | 25000 | 752 | -20 | 0 | Smls. pipe | 0 | Y
ASME SECTION I | P08374 | SA-312 TP316L | TP316L | SA-312 | S31603 |  |  | G5, G21, G24 | 2013-01-01 | 16Cr-12Ni-2Mo | 0 | 8 | 70000 | 25000 | 752 | -20 | 0 | Wld. pipe | 0 | Y
ASME SECTION VIII | P08374 | SA-312 TP316L | TP316L | SA-312 | S31603 |  |  | G5, G21, G24 | 2013-01-01 | 16Cr-12Ni-2Mo | 0 | 8 | 70000 | 25000 | 752 | -20 | 0 | Wld. pipe | 0 | Y
ASME SECTION I | P08375 | SA-312 TP316L | TP316L | SA-312 | S31603 |  |  | G21, G24 | 2013-01-01 | 16Cr-12Ni-2Mo | 0 | 8 | 70000 | 25000 | 752 | -20 | 0 | Wld. pipe | 0 | Y
ASME SECTION VIII | P08375 | SA-312 TP316L | TP316L | SA-312 | S31603 |  |  | G21, G24 | 2013-01-01 | 16Cr-12Ni-2Mo | 0 | 8 | 70000 | 25000 | 752 | -20 | 0 | Wld. pipe | 0 | Y
ASME SECTION VIII | P08377 | SA-403 316L | 316L | SA-403 | S31603 |  |  | G5, W12, W14 | 2013-01-01 | 16Cr-12Ni-2Mo | 0 | 8 | 70000 | 25000 | 752 | -20 | 0 | Smls. & wld. fittings | 0 | Y
ASME SECTION I | P08379 | SA-479 316L | 316L | SA-479 | S31603 |  |  | G5, G21, G22 | 2013-01-01 | 16Cr-12Ni-2Mo | 0 | 8 | 70000 | 25000 | 752 | -20 | 0 | Bar | 0 | Y
ASME SECTION VIII | P08379 | SA-479 316L | 316L | SA-479 | S31603 |  |  | G5, G21, G22 | 2013-01-01 | 16Cr-12Ni-2Mo | 0 | 8 | 70000 | 25000 | 752 | -20 | 0 | Bar | 0 | Y
ASME SECTION I | P08380 | SA-479 316L | 316L | SA-479 | S31603 |  |  | G21, G22 | 2013-01-01 | 16Cr-12Ni-2Mo | 0 | 8 | 70000 | 25000 | 752 | -20 | 0 | Bar | 0 | Y
ASME SECTION VIII | P08380 | SA-479 316L | 316L | SA-479 | S31603 |  |  | G21, G22 | 2013-01-01 | 16Cr-12Ni-2Mo | 0 | 8 | 70000 | 25000 | 752 | -20 | 0 | Bar | 0 | Y
ASME SECTION VIII | P08382 | SA-688 TP316L | TP316L | SA-688 | S31603 |  |  | G5, G24 | 2013-01-01 | 16Cr-12Ni-2Mo | 0 | 8 | 70000 | 25000 | 752 | -20 | 0 | Wld. tube | 0 | Y
ASME SECTION VIII | P08383 | SA-688 TP316L | TP316L | SA-688 | S31603 |  |  | G24 | 2013-01-01 | 16Cr-12Ni-2Mo | 0 | 8 | 70000 | 25000 | 752 | -20 | 0 | Wld. tube | 0 | Y
ASME SECTION I | P08386 | SA/JIS G4303 SUS316L | SUS316L | SA/JIS G4303 |  |  |  | G5, G21, G22 | 2013-01-01 | 16Cr-12Ni-2Mo | 0 | 8 | 70000 | 25000 | 752 | -20 | 0 | Bar | 0 | Y
ASME SECTION VIII | P08386 | SA/JIS G4303 SUS316L | SUS316L | SA/JIS G4303 |  |  |  | G5, G21, G22 | 2013-01-01 | 16Cr-12Ni-2Mo | 0 | 8 | 70000 | 25000 | 752 | -20 | 0 | Bar | 0 | Y
ASME SECTION VIII | P08387 | SA-351 CF3M | CF3M | SA-351 | J92800 |  |  | G1, G5, G16, G17, G19 | 2013-01-01 | 16Cr-12Ni-2Mo | 0 | 8 | 70000 | 30000 | 752 | -20 | 0 | Castings | 0 | Y
ASME SECTION VIII | P08388 | SA-351 CF3M | CF3M | SA-351 | J92800 |  |  | G1, G19 | 2013-01-01 | 16Cr-12Ni-2Mo | 0 | 8 | 70000 | 30000 | 752 | -20 | 0 | Castings | 0 | Y
ASME SECTION VIII | P08389 | SA-451 CPF3M | CPF3M | SA-451 | J92800 |  |  | G1, G5, G16, G17, G19 | 2013-01-01 | 16Cr-12Ni-2Mo | 0 | 8 | 70000 | 30000 | 752 | -20 | 0 | Cast pipe | 0 | Y
ASME SECTION I | P08390 | SA-351 CF8M | CF8M | SA-351 | J92900 |  |  | G1, G5, G12, G16, G17, G19, H1, T6 | 2013-01-01 | 16Cr-12Ni-2Mo | 0 | 8 | 70000 | 30000 | 752 | -20 | 0 | Castings | 0 | Y
ASME SECTION VIII | P08390 | SA-351 CF8M | CF8M | SA-351 | J92900 |  |  | G1, G5, G12, G16, G17, G19, H1, T6 | 2013-01-01 | 16Cr-12Ni-2Mo | 0 | 8 | 70000 | 30000 | 752 | -20 | 0 | Castings | 0 | Y
ASME SECTION I | P08391 | SA-351 CF8M | CF8M | SA-351 | J92900 |  |  | G1, G12, G19, H1, T8 | 2013-01-01 | 16Cr-12Ni-2Mo | 0 | 8 | 70000 | 30000 | 752 | -20 | 0 | Castings | 0 | Y
ASME SECTION VIII | P08391 | SA-351 CF8M | CF8M | SA-351 | J92900 |  |  | G1, G12, G19, H1, T8 | 2013-01-01 | 16Cr-12Ni-2Mo | 0 | 8 | 70000 | 30000 | 752 | -20 | 0 | Castings | 0 | Y
ASME SECTION VIII | P08392 | SA-451 CPF8M | CPF8M | SA-451 | J92900 |  |  | G1, G5, G16, G17, G19 | 2013-01-01 | 16Cr-12Ni-2Mo | 0 | 8 | 70000 | 30000 | 752 | -20 | 0 | Cast pipe | 0 | Y
ASME SECTION I | P08393 | SA-182 F316 | F316 | SA-182 | S31600 | >5 |  | G5, G12, T8 | 2013-01-01 | 16Cr-12Ni-2Mo | 0 | 8 | 70000 | 30000 | 752 | -20 | 0 | Forgings | 0 | Y
ASME SECTION VIII | P08393 | SA-182 F316 | F316 | SA-182 | S31600 | >5 |  | G5, G12, T8 | 2013-01-01 | 16Cr-12Ni-2Mo | 0 | 8 | 70000 | 30000 | 752 | -20 | 0 | Forgings | 0 | Y
ASME SECTION I | P08394 | SA-182 F316 | F316 | SA-182 | S31600 | >5 |  | G12, T9 | 2013-01-01 | 16Cr-12Ni-2Mo | 0 | 8 | 70000 | 30000 | 752 | -20 | 0 | Forgings | 0 | Y
ASME SECTION VIII | P08394 | SA-182 F316 | F316 | SA-182 | S31600 | >5 |  | G12, T9 | 2013-01-01 | 16Cr-12Ni-2Mo | 0 | 8 | 70000 | 30000 | 752 | -20 | 0 | Forgings | 0 | Y
ASME SECTION I | P08395 | SA-965 F316 | F316 | SA-965 | S31600 |  |  | G5, G12, T8 | 2013-01-01 | 16Cr-12Ni-2Mo | 0 | 8 | 70000 | 30000 | 752 | -20 | 0 | Forgings | 0 | Y
ASME SECTION VIII | P08395 | SA-965 F316 | F316 | SA-965 | S31600 |  |  | G5, G12, T8 | 2013-01-01 | 16Cr-12Ni-2Mo | 0 | 8 | 70000 | 30000 | 752 | -20 | 0 | Forgings | 0 | Y
ASME SECTION I | P08396 | SA-965 F316 | F316 | SA-965 | S31600 |  |  | G12, T9 | 2013-01-01 | 16Cr-12Ni-2Mo | 0 | 8 | 70000 | 30000 | 752 | -20 | 0 | Forgings | 0 | Y
ASME SECTION VIII | P08396 | SA-965 F316 | F316 | SA-965 | S31600 |  |  | G12, T9 | 2013-01-01 | 16Cr-12Ni-2Mo | 0 | 8 | 70000 | 30000 | 752 | -20 | 0 | Forgings | 0 | Y
ASME SECTION I | P08397 | SA-182 F316H | F316H | SA-182 | S31609 | >5 |  | G5, G12, T8 | 2013-01-01 | 16Cr-12Ni-2Mo | 0 | 8 | 70000 | 30000 | 752 | -20 | 0 | Forgings | 0 | Y
ASME SECTION VIII | P08397 | SA-182 F316H | F316H | SA-182 | S31609 | >5 |  | G5, G12, T8 | 2013-01-01 | 16Cr-12Ni-2Mo | 0 | 8 | 70000 | 30000 | 752 | -20 | 0 | Forgings | 0 | Y
ASME SECTION I | P08398 | SA-182 F316H | F316H | SA-182 | S31609 | >5 |  | T9 | 2013-01-01 | 16Cr-12Ni-2Mo | 0 | 8 | 70000 | 30000 | 752 | -20 | 0 | Forgings | 0 | Y
ASME SECTION VIII | P08398 | SA-182 F316H | F316H | SA-182 | S31609 | >5 |  | T9 | 2013-01-01 | 16Cr-12Ni-2Mo | 0 | 8 | 70000 | 30000 | 752 | -20 | 0 | Forgings | 0 | Y
ASME SECTION VIII | P08399 | SA-965 F316H | F316H | SA-965 | S31609 |  |  | G5, T8 | 2013-01-01 | 16Cr-12Ni-2Mo | 0 | 8 | 70000 | 30000 | 752 | -20 | 0 | Forgings | 0 | Y
ASME SECTION VIII | P08400 | SA-965 F316H | F316H | SA-965 | S31609 |  |  | T9 | 2013-01-01 | 16Cr-12Ni-2Mo | 0 | 8 | 70000 | 30000 | 752 | -20 | 0 | Forgings | 0 | Y
ASME SECTION I | P08401 | SA-182 F316 | F316 | SA-182 | S31600 | =5 |  | G5, G12, T8 | 2013-01-01 | 16Cr-12Ni-2Mo | 0 | 8 | 75000 | 30000 | 752 | -20 | 0 | Forgings | 0 | Y
ASME SECTION VIII | P08401 | SA-182 F316 | F316 | SA-182 | S31600 | =5 |  | G5, G12, T8 | 2013-01-01 | 16Cr-12Ni-2Mo | 0 | 8 | 75000 | 30000 | 752 | -20 | 0 | Forgings | 0 | Y
ASME SECTION I | P08402 | SA-182 F316 | F316 | SA-182 | S31600 | =5 |  | G12, T9 | 2013-01-01 | 16Cr-12Ni-2Mo | 0 | 8 | 75000 | 30000 | 752 | -20 | 0 | Forgings | 0 | Y
ASME SECTION VIII | P08402 | SA-182 F316 | F316 | SA-182 | S31600 | =5 |  | G12, T9 | 2013-01-01 | 16Cr-12Ni-2Mo | 0 | 8 | 75000 | 30000 | 752 | -20 | 0 | Forgings | 0 | Y
ASME SECTION I | P08403 | SA-213 TP316 | TP316 | SA-213 | S31600 |  |  | G5, G12, T8 | 2013-01-01 | 16Cr-12Ni-2Mo | 0 | 8 | 75000 | 30000 | 752 | -20 | 0 | Smls. tube | 0 | Y
ASME SECTION VIII | P08403 | SA-213 TP316 | TP316 | SA-213 | S31600 |  |  | G5, G12, T8 | 2013-01-01 | 16Cr-12Ni-2Mo | 0 | 8 | 75000 | 30000 | 752 | -20 | 0 | Smls. tube | 0 | Y
ASME SECTION I | P08404 | SA-213 TP316 | TP316 | SA-213 | S31600 |  |  | G12, T9 | 2013-01-01 | 16Cr-12Ni-2Mo | 0 | 8 | 75000 | 30000 | 752 | -20 | 0 | Smls. tube | 0 | Y
ASME SECTION VIII | P08404 | SA-213 TP316 | TP316 | SA-213 | S31600 |  |  | G12, T9 | 2013-01-01 | 16Cr-12Ni-2Mo | 0 | 8 | 75000 | 30000 | 752 | -20 | 0 | Smls. tube | 0 | Y
ASME SECTION I | P08405 | SA-240 316 | 316 | SA-240 | S31600 |  |  | G5, G12, T8 | 2013-01-01 | 16Cr-12Ni-2Mo | 0 | 8 | 75000 | 30000 | 752 | -20 | 0 | Plate | 0 | Y
ASME SECTION VIII | P08405 | SA-240 316 | 316 | SA-240 | S31600 |  |  | G5, G12, T8 | 2013-01-01 | 16Cr-12Ni-2Mo | 0 | 8 | 75000 | 30000 | 752 | -20 | 0 | Plate | 0 | Y
ASME SECTION I | P08406 | SA-240 316 | 316 | SA-240 | S31600 |  |  | G12, T9 | 2013-01-01 | 16Cr-12Ni-2Mo | 0 | 8 | 75000 | 30000 | 752 | -20 | 0 | Plate | 0 | Y
ASME SECTION VIII | P08406 | SA-240 316 | 316 | SA-240 | S31600 |  |  | G12, T9 | 2013-01-01 | 16Cr-12Ni-2Mo | 0 | 8 | 75000 | 30000 | 752 | -20 | 0 | Plate | 0 | Y
ASME SECTION I | P08407 | SA-249 TP316 | TP316 | SA-249 | S31600 |  |  | G12, T9, W13 | 2013-01-01 | 16Cr-12Ni-2Mo | 0 | 8 | 75000 | 30000 | 752 | -20 | 0 | Wld. tube | 0 | Y
ASME SECTION I | P08408 | SA-249 TP316 | TP316 | SA-249 | S31600 |  |  | G5, G12, T8, W12, W13 | 2013-01-01 | 16Cr-12Ni-2Mo | 0 | 8 | 75000 | 30000 | 752 | -20 | 0 | Wld. tube | 0 | Y
ASME SECTION I | P08409 | SA-249 TP316 | TP316 | SA-249 | S31600 |  |  | G3, G5, G12, G24, T7 | 2013-01-01 | 16Cr-12Ni-2Mo | 0 | 8 | 75000 | 30000 | 752 | -20 | 0 | Wld. tube | 0 | Y
ASME SECTION VIII | P08409 | SA-249 TP316 | TP316 | SA-249 | S31600 |  |  | G3, G5, G12, G24, T7 | 2013-01-01 | 16Cr-12Ni-2Mo | 0 | 8 | 75000 | 30000 | 752 | -20 | 0 | Wld. tube | 0 | Y
ASME SECTION I | P08410 | SA-249 TP316 | TP316 | SA-249 | S31600 |  |  | G3, G12, G24, T9 | 2013-01-01 | 16Cr-12Ni-2Mo | 0 | 8 | 75000 | 30000 | 752 | -20 | 0 | Wld. tube | 0 | Y
ASME SECTION VIII | P08410 | SA-249 TP316 | TP316 | SA-249 | S31600 |  |  | G3, G12, G24, T9 | 2013-01-01 | 16Cr-12Ni-2Mo | 0 | 8 | 75000 | 30000 | 752 | -20 | 0 | Wld. tube | 0 | Y
ASME SECTION I | P08411 | SA-312 TP316 | TP316 | SA-312 | S31600 |  |  | G5, G12, T8, W12, W13, W14 | 2013-01-01 | 16Cr-12Ni-2Mo | 0 | 8 | 75000 | 30000 | 752 | -20 | 0 | Smls. & wld. pipe | 0 | Y
ASME SECTION VIII | P08411 | SA-312 TP316 | TP316 | SA-312 | S31600 |  |  | G5, G12, T8, W12, W13, W14 | 2013-01-01 | 16Cr-12Ni-2Mo | 0 | 8 | 75000 | 30000 | 752 | -20 | 0 | Smls. & wld. pipe | 0 | Y
ASME SECTION I | P08412 | SA-312 TP316 | TP316 | SA-312 | S31600 |  |  | G12, T9, W13, W14 | 2013-01-01 | 16Cr-12Ni-2Mo | 0 | 8 | 75000 | 30000 | 752 | -20 | 0 | Smls. & wld. pipe | 0 | Y
ASME SECTION VIII | P08412 | SA-312 TP316 | TP316 | SA-312 | S31600 |  |  | G12, T9, W13, W14 | 2013-01-01 | 16Cr-12Ni-2Mo | 0 | 8 | 75000 | 30000 | 752 | -20 | 0 | Smls. & wld. pipe | 0 | Y
ASME SECTION I | P08413 | SA-312 TP316 | TP316 | SA-312 | S31600 |  |  | G3, G5, G12, G24, T7 | 2013-01-01 | 16Cr-12Ni-2Mo | 0 | 8 | 75000 | 30000 | 752 | -20 | 0 | Wld. pipe | 0 | Y
ASME SECTION VIII | P08413 | SA-312 TP316 | TP316 | SA-312 | S31600 |  |  | G3, G5, G12, G24, T7 | 2013-01-01 | 16Cr-12Ni-2Mo | 0 | 8 | 75000 | 30000 | 752 | -20 | 0 | Wld. pipe | 0 | Y
ASME SECTION I | P08414 | SA-312 TP316 | TP316 | SA-312 | S31600 |  |  | G3, G12, G24, T9 | 2013-01-01 | 16Cr-12Ni-2Mo | 0 | 8 | 75000 | 30000 | 752 | -20 | 0 | Wld. pipe | 0 | Y
ASME SECTION VIII | P08414 | SA-312 TP316 | TP316 | SA-312 | S31600 |  |  | G3, G12, G24, T9 | 2013-01-01 | 16Cr-12Ni-2Mo | 0 | 8 | 75000 | 30000 | 752 | -20 | 0 | Wld. pipe | 0 | Y
ASME SECTION I | P08416 | SA-376 TP316 | TP316 | SA-376 | S31600 |  |  | G5, G12, H1, T8, W12 | 2013-01-01 | 16Cr-12Ni-2Mo | 0 | 8 | 75000 | 30000 | 752 | -20 | 0 | Smls. pipe | 0 | Y
ASME SECTION VIII | P08416 | SA-376 TP316 | TP316 | SA-376 | S31600 |  |  | G5, G12, H1, T8, W12 | 2013-01-01 | 16Cr-12Ni-2Mo | 0 | 8 | 75000 | 30000 | 752 | -20 | 0 | Smls. pipe | 0 | Y
ASME SECTION I | P08417 | SA-376 TP316 | TP316 | SA-376 | S31600 |  |  | G12, H1, T9 | 2013-01-01 | 16Cr-12Ni-2Mo | 0 | 8 | 75000 | 30000 | 752 | -20 | 0 | Smls. pipe | 0 | Y
ASME SECTION VIII | P08417 | SA-376 TP316 | TP316 | SA-376 | S31600 |  |  | G12, H1, T9 | 2013-01-01 | 16Cr-12Ni-2Mo | 0 | 8 | 75000 | 30000 | 752 | -20 | 0 | Smls. pipe | 0 | Y
ASME SECTION VIII | P08418 | SA-403 316 | 316 | SA-403 | S31600 |  |  | G5, G12, T8, W12, W14 | 2013-01-01 | 16Cr-12Ni-2Mo | 0 | 8 | 75000 | 30000 | 752 | -20 | 0 | Smls. & wld. fittings | 0 | Y
ASME SECTION I | P08420 | SA-479 316 | 316 | SA-479 | S31600 |  |  | G5, G12, G22, H1, T8 | 2013-01-01 | 16Cr-12Ni-2Mo | 0 | 8 | 75000 | 30000 | 752 | -20 | 0 | Bar | 0 | Y
ASME SECTION VIII | P08420 | SA-479 316 | 316 | SA-479 | S31600 |  |  | G5, G12, G22, H1, T8 | 2013-01-01 | 16Cr-12Ni-2Mo | 0 | 8 | 75000 | 30000 | 752 | -20 | 0 | Bar | 0 | Y
ASME SECTION I | P08421 | SA-479 316 | 316 | SA-479 | S31600 |  |  | G12, G22, H1, T9 | 2013-01-01 | 16Cr-12Ni-2Mo | 0 | 8 | 75000 | 30000 | 752 | -20 | 0 | Bar | 0 | Y
ASME SECTION VIII | P08421 | SA-479 316 | 316 | SA-479 | S31600 |  |  | G12, G22, H1, T9 | 2013-01-01 | 16Cr-12Ni-2Mo | 0 | 8 | 75000 | 30000 | 752 | -20 | 0 | Bar | 0 | Y
ASME SECTION VIII | P08423 | SA-688 TP316 | TP316 | SA-688 | S31600 |  |  | G5, G12, G24, T7 | 2013-01-01 | 16Cr-12Ni-2Mo | 0 | 8 | 75000 | 30000 | 752 | -20 | 0 | Wld. tube | 0 | Y
ASME SECTION VIII | P08424 | SA-688 TP316 | TP316 | SA-688 | S31600 |  |  | G12, G24, T9 | 2013-01-01 | 16Cr-12Ni-2Mo | 0 | 8 | 75000 | 30000 | 752 | -20 | 0 | Wld. tube | 0 | Y
ASME SECTION I | P08427 | SA/JIS G4303 SUS316 | SUS316 | SA/JIS G4303 |  |  |  | G5, G12, G22, H1, T8 | 2013-01-01 | 16Cr-12Ni-2Mo | 0 | 8 | 75000 | 30000 | 752 | -20 | 0 | Bar | 0 | Y
ASME SECTION VIII | P08427 | SA/JIS G4303 SUS316 | SUS316 | SA/JIS G4303 |  |  |  | G5, G12, G22, H1, T8 | 2013-01-01 | 16Cr-12Ni-2Mo | 0 | 8 | 75000 | 30000 | 752 | -20 | 0 | Bar | 0 | Y
ASME SECTION I | P08428 | SA-182 F316H | F316H | SA-182 | S31609 | =5 |  | G5, T8 | 2013-01-01 | 16Cr-12Ni-2Mo | 0 | 8 | 75000 | 30000 | 752 | -20 | 0 | Forgings | 0 | Y
ASME SECTION VIII | P08428 | SA-182 F316H | F316H | SA-182 | S31609 | =5 |  | G5, T8 | 2013-01-01 | 16Cr-12Ni-2Mo | 0 | 8 | 75000 | 30000 | 752 | -20 | 0 | Forgings | 0 | Y
ASME SECTION I | P08429 | SA-182 F316H | F316H | SA-182 | S31609 | =5 |  | T9 | 2013-01-01 | 16Cr-12Ni-2Mo | 0 | 8 | 75000 | 30000 | 752 | -20 | 0 | Forgings | 0 | Y
ASME SECTION VIII | P08429 | SA-182 F316H | F316H | SA-182 | S31609 | =5 |  | T9 | 2013-01-01 | 16Cr-12Ni-2Mo | 0 | 8 | 75000 | 30000 | 752 | -20 | 0 | Forgings | 0 | Y
ASME SECTION I | P08430 | SA-213 TP316H | TP316H | SA-213 | S31609 |  |  | G5, T8 | 2013-01-01 | 16Cr-12Ni-2Mo | 0 | 8 | 75000 | 30000 | 752 | -20 | 0 | Smls. tube | 0 | Y
ASME SECTION VIII | P08430 | SA-213 TP316H | TP316H | SA-213 | S31609 |  |  | G5, T8 | 2013-01-01 | 16Cr-12Ni-2Mo | 0 | 8 | 75000 | 30000 | 752 | -20 | 0 | Smls. tube | 0 | Y
ASME SECTION I | P08431 | SA-213 TP316H | TP316H | SA-213 | S31609 |  |  | T9 | 2013-01-01 | 16Cr-12Ni-2Mo | 0 | 8 | 75000 | 30000 | 752 | -20 | 0 | Smls. tube | 0 | Y
ASME SECTION VIII | P08431 | SA-213 TP316H | TP316H | SA-213 | S31609 |  |  | T9 | 2013-01-01 | 16Cr-12Ni-2Mo | 0 | 8 | 75000 | 30000 | 752 | -20 | 0 | Smls. tube | 0 | Y
ASME SECTION I | P08432 | SA-240 316H | 316H | SA-240 | S31609 |  |  | G5, T8 | 2013-01-01 | 16Cr-12Ni-2Mo | 0 | 8 | 75000 | 30000 | 752 | -20 | 0 | Plate | 0 | Y
ASME SECTION VIII | P08432 | SA-240 316H | 316H | SA-240 | S31609 |  |  | G5, T8 | 2013-01-01 | 16Cr-12Ni-2Mo | 0 | 8 | 75000 | 30000 | 752 | -20 | 0 | Plate | 0 | Y
ASME SECTION I | P08433 | SA-240 316H | 316H | SA-240 | S31609 |  |  | T9 | 2013-01-01 | 16Cr-12Ni-2Mo | 0 | 8 | 75000 | 30000 | 752 | -20 | 0 | Plate | 0 | Y
ASME SECTION VIII | P08433 | SA-240 316H | 316H | SA-240 | S31609 |  |  | T9 | 2013-01-01 | 16Cr-12Ni-2Mo | 0 | 8 | 75000 | 30000 | 752 | -20 | 0 | Plate | 0 | Y
ASME SECTION I | P08434 | SA-249 TP316H | TP316H | SA-249 | S31609 |  |  | G3, G5, G24, T7 | 2013-01-01 | 16Cr-12Ni-2Mo | 0 | 8 | 75000 | 30000 | 752 | -20 | 0 | Wld. tube | 0 | Y
ASME SECTION VIII | P08434 | SA-249 TP316H | TP316H | SA-249 | S31609 |  |  | G3, G5, G24, T7 | 2013-01-01 | 16Cr-12Ni-2Mo | 0 | 8 | 75000 | 30000 | 752 | -20 | 0 | Wld. tube | 0 | Y
ASME SECTION I | P08435 | SA-249 TP316H | TP316H | SA-249 | S31609 |  |  | G3, G24, T9 | 2013-01-01 | 16Cr-12Ni-2Mo | 0 | 8 | 75000 | 30000 | 752 | -20 | 0 | Wld. tube | 0 | Y
ASME SECTION VIII | P08435 | SA-249 TP316H | TP316H | SA-249 | S31609 |  |  | G3, G24, T9 | 2013-01-01 | 16Cr-12Ni-2Mo | 0 | 8 | 75000 | 30000 | 752 | -20 | 0 | Wld. tube | 0 | Y
ASME SECTION I | P08436 | SA-249 TP316H | TP316H | SA-249 | S31609 |  |  | T9, W13 | 2013-01-01 | 16Cr-12Ni-2Mo | 0 | 8 | 75000 | 30000 | 752 | -20 | 0 | Wld. tube | 0 | Y
ASME SECTION I | P08437 | SA-249 TP316H | TP316H | SA-249 | S31609 |  |  | G5, T8, W12, W13 | 2013-01-01 | 16Cr-12Ni-2Mo | 0 | 8 | 75000 | 30000 | 752 | -20 | 0 | Wld. tube | 0 | Y
ASME SECTION I | P08438 | SA-312 TP316H | TP316H | SA-312 | S31609 |  |  | G5, T8, W12, W13 | 2013-01-01 | 16Cr-12Ni-2Mo | 0 | 8 | 75000 | 30000 | 752 | -20 | 0 | Smls. & wld. pipe | 0 | Y
ASME SECTION VIII | P08438 | SA-312 TP316H | TP316H | SA-312 | S31609 |  |  | G5, T8, W12, W13 | 2013-01-01 | 16Cr-12Ni-2Mo | 0 | 8 | 75000 | 30000 | 752 | -20 | 0 | Smls. & wld. pipe | 0 | Y
ASME SECTION I | P08439 | SA-312 TP316H | TP316H | SA-312 | S31609 |  |  | T9, W13 | 2013-01-01 | 16Cr-12Ni-2Mo | 0 | 8 | 75000 | 30000 | 752 | -20 | 0 | Smls. & wld. pipe | 0 | Y
ASME SECTION VIII | P08439 | SA-312 TP316H | TP316H | SA-312 | S31609 |  |  | T9, W13 | 2013-01-01 | 16Cr-12Ni-2Mo | 0 | 8 | 75000 | 30000 | 752 | -20 | 0 | Smls. & wld. pipe | 0 | Y
ASME SECTION I | P08440 | SA-312 TP316H | TP316H | SA-312 | S31609 |  |  | G3, G5, G24, T7 | 2013-01-01 | 16Cr-12Ni-2Mo | 0 | 8 | 75000 | 30000 | 752 | -20 | 0 | Wld. pipe | 0 | Y
ASME SECTION VIII | P08440 | SA-312 TP316H | TP316H | SA-312 | S31609 |  |  | G3, G5, G24, T7 | 2013-01-01 | 16Cr-12Ni-2Mo | 0 | 8 | 75000 | 30000 | 752 | -20 | 0 | Wld. pipe | 0 | Y
ASME SECTION I | P08441 | SA-312 TP316H | TP316H | SA-312 | S31609 |  |  | G3, G24, T9 | 2013-01-01 | 16Cr-12Ni-2Mo | 0 | 8 | 75000 | 30000 | 752 | -20 | 0 | Wld. pipe | 0 | Y
ASME SECTION VIII | P08441 | SA-312 TP316H | TP316H | SA-312 | S31609 |  |  | G3, G24, T9 | 2013-01-01 | 16Cr-12Ni-2Mo | 0 | 8 | 75000 | 30000 | 752 | -20 | 0 | Wld. pipe | 0 | Y
ASME SECTION I | P08443 | SA-376 TP316H | TP316H | SA-376 | S31609 |  |  | G5, H1, T8 | 2013-01-01 | 16Cr-12Ni-2Mo | 0 | 8 | 75000 | 30000 | 752 | -20 | 0 | Smls. pipe | 0 | Y
ASME SECTION VIII | P08443 | SA-376 TP316H | TP316H | SA-376 | S31609 |  |  | G5, H1, T8 | 2013-01-01 | 16Cr-12Ni-2Mo | 0 | 8 | 75000 | 30000 | 752 | -20 | 0 | Smls. pipe | 0 | Y
ASME SECTION I | P08444 | SA-376 TP316H | TP316H | SA-376 | S31609 |  |  | H1, T9 | 2013-01-01 | 16Cr-12Ni-2Mo | 0 | 8 | 75000 | 30000 | 752 | -20 | 0 | Smls. pipe | 0 | Y
ASME SECTION VIII | P08444 | SA-376 TP316H | TP316H | SA-376 | S31609 |  |  | H1, T9 | 2013-01-01 | 16Cr-12Ni-2Mo | 0 | 8 | 75000 | 30000 | 752 | -20 | 0 | Smls. pipe | 0 | Y
ASME SECTION VIII | P08445 | SA-403 316H | 316H | SA-403 | S31609 |  |  | G5, G12, T8, W12, W14 | 2013-01-01 | 16Cr-12Ni-2Mo | 0 | 8 | 75000 | 30000 | 752 | -20 | 0 | Smls. & wld. fittings | 0 | Y
ASME SECTION I | P08446 | SA-479 316H | 316H | SA-479 | S31609 |  |  | G5, H1, T8 | 2013-01-01 | 16Cr-12Ni-2Mo | 0 | 8 | 75000 | 30000 | 752 | -20 | 0 | Bar | 0 | Y
ASME SECTION I | P08447 | SA-479 316H | 316H | SA-479 | S31609 |  |  | H1, T9 | 2013-01-01 | 16Cr-12Ni-2Mo | 0 | 8 | 75000 | 30000 | 752 | -20 | 0 | Bar | 0 | Y
ASME SECTION VIII | P08450 | SA/EN 10028-7 X5CrNiMo17-12-2 | X5CrNiMo17-12-2 | SA/EN 10028-7 |  | =3 |  | G5 | 2013-01-01 | 16Cr-12Ni-2Mo | 0 | 8 | 75000 | 32000 | 752 | -20 | 0 | Plate | 0 | Y
ASME SECTION VIII | P08451 | SA/EN 10028-7 X5CrNiMo17-12-2 | X5CrNiMo17-12-2 | SA/EN 10028-7 |  | =3 |  |  | 2013-01-01 | 16Cr-12Ni-2Mo | 0 | 8 | 75000 | 32000 | 752 | -20 | 0 | Plate | 0 | Y
ASME SECTION VIII | P08452 | SA-240 316Cb | 316Cb | SA-240 | S31640 |  |  | G5, G12, T8 | 2013-01-01 | 16Cr-12Ni-2Mo-Cb | 0 | 8 | 75000 | 30000 | 752 | -20 | 0 | Plate | 0 | Y
ASME SECTION VIII | P08453 | SA-240 316Cb | 316Cb | SA-240 | S31640 |  |  | G12, T9 | 2013-01-01 | 16Cr-12Ni-2Mo-Cb | 0 | 8 | 75000 | 30000 | 752 | -20 | 0 | Plate | 0 | Y
ASME SECTION I | P08467 | SA-213 TP316N | TP316N | SA-213 | S31651 |  |  | G5, G12, T7 | 2013-01-01 | 16Cr-12Ni-2Mo-N | 0 | 8 | 80000 | 35000 | 752 | -20 | 0 | Smls. tube | 0 | Y
ASME SECTION VIII | P08467 | SA-213 TP316N | TP316N | SA-213 | S31651 |  |  | G5, G12, T7 | 2013-01-01 | 16Cr-12Ni-2Mo-N | 0 | 8 | 80000 | 35000 | 752 | -20 | 0 | Smls. tube | 0 | Y
ASME SECTION I | P08468 | SA-213 TP316N | TP316N | SA-213 | S31651 |  |  | G12, T8 | 2013-01-01 | 16Cr-12Ni-2Mo-N | 0 | 8 | 80000 | 35000 | 752 | -20 | 0 | Smls. tube | 0 | Y
ASME SECTION VIII | P08468 | SA-213 TP316N | TP316N | SA-213 | S31651 |  |  | G12, T8 | 2013-01-01 | 16Cr-12Ni-2Mo-N | 0 | 8 | 80000 | 35000 | 752 | -20 | 0 | Smls. tube | 0 | Y
ASME SECTION VIII | P08469 | SA-240 316N | 316N | SA-240 | S31651 |  |  | G5, G12, T7 | 2013-01-01 | 16Cr-12Ni-2Mo-N | 0 | 8 | 80000 | 35000 | 752 | -20 | 0 | Plate | 0 | Y
ASME SECTION VIII | P08470 | SA-240 316N | 316N | SA-240 | S31651 |  |  | G12, T8 | 2013-01-01 | 16Cr-12Ni-2Mo-N | 0 | 8 | 80000 | 35000 | 752 | -20 | 0 | Plate | 0 | Y
ASME SECTION I | P08471 | SA-249 TP316N | TP316N | SA-249 | S31651 |  |  | G5, G12, T7, W13 | 2013-01-01 | 16Cr-12Ni-2Mo-N | 0 | 8 | 80000 | 35000 | 752 | -20 | 0 | Wld. tube | 0 | Y
ASME SECTION I | P08472 | SA-249 TP316N | TP316N | SA-249 | S31651 |  |  | G12, T8, W13 | 2013-01-01 | 16Cr-12Ni-2Mo-N | 0 | 8 | 80000 | 35000 | 752 | -20 | 0 | Wld. tube | 0 | Y
ASME SECTION I | P08473 | SA-249 TP316N | TP316N | SA-249 | S31651 |  |  | G3, G12, G24, T8 | 2013-01-01 | 16Cr-12Ni-2Mo-N | 0 | 8 | 80000 | 35000 | 752 | -20 | 0 | Wld. tube | 0 | Y
ASME SECTION VIII | P08473 | SA-249 TP316N | TP316N | SA-249 | S31651 |  |  | G3, G12, G24, T8 | 2013-01-01 | 16Cr-12Ni-2Mo-N | 0 | 8 | 80000 | 35000 | 752 | -20 | 0 | Wld. tube | 0 | Y
ASME SECTION I | P08474 | SA-249 TP316N | TP316N | SA-249 | S31651 |  |  | G3, G5, G12, G24, T7 | 2013-01-01 | 16Cr-12Ni-2Mo-N | 0 | 8 | 80000 | 35000 | 752 | -20 | 0 | Wld. tube | 0 | Y
ASME SECTION VIII | P08474 | SA-249 TP316N | TP316N | SA-249 | S31651 |  |  | G3, G5, G12, G24, T7 | 2013-01-01 | 16Cr-12Ni-2Mo-N | 0 | 8 | 80000 | 35000 | 752 | -20 | 0 | Wld. tube | 0 | Y
ASME SECTION I | P08475 | SA-312 TP316N | TP316N | SA-312 | S31651 |  |  | G5, G12, T7, W12, W13, W14 | 2013-01-01 | 16Cr-12Ni-2Mo-N | 0 | 8 | 80000 | 35000 | 752 | -20 | 0 | Smls. & wld. pipe | 0 | Y
ASME SECTION VIII | P08475 | SA-312 TP316N | TP316N | SA-312 | S31651 |  |  | G5, G12, T7, W12, W13, W14 | 2013-01-01 | 16Cr-12Ni-2Mo-N | 0 | 8 | 80000 | 35000 | 752 | -20 | 0 | Smls. & wld. pipe | 0 | Y
ASME SECTION I | P08476 | SA-312 TP316N | TP316N | SA-312 | S31651 |  |  | G12, T8, W13, W14 | 2013-01-01 | 16Cr-12Ni-2Mo-N | 0 | 8 | 80000 | 35000 | 752 | -20 | 0 | Smls. & wld. pipe | 0 | Y
ASME SECTION VIII | P08476 | SA-312 TP316N | TP316N | SA-312 | S31651 |  |  | G12, T8, W13, W14 | 2013-01-01 | 16Cr-12Ni-2Mo-N | 0 | 8 | 80000 | 35000 | 752 | -20 | 0 | Smls. & wld. pipe | 0 | Y
ASME SECTION I | P08477 | SA-312 TP316N | TP316N | SA-312 | S31651 |  |  | G3, G12, G24, T8 | 2013-01-01 | 16Cr-12Ni-2Mo-N | 0 | 8 | 80000 | 35000 | 752 | -20 | 0 | Wld. pipe | 0 | Y
ASME SECTION VIII | P08477 | SA-312 TP316N | TP316N | SA-312 | S31651 |  |  | G3, G12, G24, T8 | 2013-01-01 | 16Cr-12Ni-2Mo-N | 0 | 8 | 80000 | 35000 | 752 | -20 | 0 | Wld. pipe | 0 | Y
ASME SECTION I | P08478 | SA-312 TP316N | TP316N | SA-312 | S31651 |  |  | G3, G5, G12, G24, T7 | 2013-01-01 | 16Cr-12Ni-2Mo-N | 0 | 8 | 80000 | 35000 | 752 | -20 | 0 | Wld. pipe | 0 | Y
ASME SECTION VIII | P08478 | SA-312 TP316N | TP316N | SA-312 | S31651 |  |  | G3, G5, G12, G24, T7 | 2013-01-01 | 16Cr-12Ni-2Mo-N | 0 | 8 | 80000 | 35000 | 752 | -20 | 0 | Wld. pipe | 0 | Y
ASME SECTION I | P08480 | SA-376 TP316N | TP316N | SA-376 | S31651 |  |  | G5, G12, H1, T7 | 2013-01-01 | 16Cr-12Ni-2Mo-N | 0 | 8 | 80000 | 35000 | 752 | -20 | 0 | Smls. pipe | 0 | Y
ASME SECTION VIII | P08480 | SA-376 TP316N | TP316N | SA-376 | S31651 |  |  | G5, G12, H1, T7 | 2013-01-01 | 16Cr-12Ni-2Mo-N | 0 | 8 | 80000 | 35000 | 752 | -20 | 0 | Smls. pipe | 0 | Y
ASME SECTION I | P08481 | SA-376 TP316N | TP316N | SA-376 | S31651 |  |  | G12, H1, T8 | 2013-01-01 | 16Cr-12Ni-2Mo-N | 0 | 8 | 80000 | 35000 | 752 | -20 | 0 | Smls. pipe | 0 | Y
ASME SECTION VIII | P08481 | SA-376 TP316N | TP316N | SA-376 | S31651 |  |  | G12, H1, T8 | 2013-01-01 | 16Cr-12Ni-2Mo-N | 0 | 8 | 80000 | 35000 | 752 | -20 | 0 | Smls. pipe | 0 | Y
ASME SECTION VIII | P08482 | SA-403 316N | 316N | SA-403 | S31651 |  |  | G5, G12, T7, W12, W14 | 2013-01-01 | 16Cr-12Ni-2Mo-N | 0 | 8 | 80000 | 35000 | 752 | -20 | 0 | Smls. & wld. fittings | 0 | Y
ASME SECTION I | P08483 | SA-479 316N | 316N | SA-479 | S31651 |  |  | G5, G12, H1, T7 | 2013-01-01 | 16Cr-12Ni-2Mo-N | 0 | 8 | 80000 | 35000 | 752 | -20 | 0 | Bar | 0 | Y
ASME SECTION I | P08484 | SA-479 316N | 316N | SA-479 | S31651 |  |  | G12, H1, T8 | 2013-01-01 | 16Cr-12Ni-2Mo-N | 0 | 8 | 80000 | 35000 | 752 | -20 | 0 | Bar | 0 | Y
ASME SECTION VIII | P08488 | SA-965 F316N | F316N | SA-965 | S31651 |  |  | G5, G12, T7 | 2013-01-01 | 16Cr-12Ni-2Mo-N | 0 | 8 | 80000 | 35000 | 752 | -20 | 0 | Forgings | 0 | Y
ASME SECTION VIII | P08489 | SA-965 F316N | F316N | SA-965 | S31651 |  |  | G12, T8 | 2013-01-01 | 16Cr-12Ni-2Mo-N | 0 | 8 | 80000 | 35000 | 752 | -20 | 0 | Forgings | 0 | Y
ASME SECTION VIII | P08490 | SA-240 316Ti | 316Ti | SA-240 | S31635 |  |  | G5, G12, T8 | 2013-01-01 | 16Cr-12Ni-2Mo-Ti | 0 | 8 | 75000 | 30000 | 752 | -20 | 0 | Plate | 0 | Y
ASME SECTION VIII | P08491 | SA-240 316Ti | 316Ti | SA-240 | S31635 |  |  | G12, T9 | 2013-01-01 | 16Cr-12Ni-2Mo-Ti | 0 | 8 | 75000 | 30000 | 752 | -20 | 0 | Plate | 0 | Y
ASME SECTION VIII | P08492 | SA-240 201-1 | 201-1 | SA-240 | S20100 |  |  |  | 2013-01-01 | 17Cr-4Ni-6Mn | 0 | 8 | 75000 | 38000 | 752 | -20 | 0 | Plate | 0 | Y
ASME SECTION VIII | P08493 | SA-240 201-1 | 201-1 | SA-240 | S20100 |  |  | G5 | 2013-01-01 | 17Cr-4Ni-6Mn | 0 | 8 | 75000 | 38000 | 752 | -20 | 0 | Plate | 0 | Y
ASME SECTION VIII | P08494 | SA-666 201-1 | 201-1 | SA-666 | S20100 |  |  |  | 2013-01-01 | 17Cr-4Ni-6Mn | 0 | 8 | 75000 | 38000 | 752 | -20 | 0 | Plate | 0 | Y
ASME SECTION VIII | P08495 | SA-666 201-1 | 201-1 | SA-666 | S20100 |  |  | G5 | 2013-01-01 | 17Cr-4Ni-6Mn | 0 | 8 | 75000 | 38000 | 752 | -20 | 0 | Plate | 0 | Y
ASME SECTION VIII | P08496 | SA-240 201-2 | 201-2 | SA-240 | S20100 |  |  |  | 2013-01-01 | 17Cr-4Ni-6Mn | 0 | 8 | 95000 | 45000 | 752 | -20 | 0 | Plate | 0 | Y
ASME SECTION VIII | P08497 | SA-666 201-2 | 201-2 | SA-666 | S20100 |  |  |  | 2013-01-01 | 17Cr-4Ni-6Mn | 0 | 8 | 95000 | 45000 | 752 | -20 | 0 | Plate | 0 | Y
ASME SECTION VIII | P08498 | SA-240 301 | 301 | SA-240 | S30100 |  |  | G5 | 2013-01-01 | 17Cr-7Ni | 0 | 8 | 75000 | 30000 | 752 | -20 | 0 | Plate, sheet, strip | 0 | Y
ASME SECTION VIII | P08499 | SA-240 301 | 301 | SA-240 | S30100 |  |  |  | 2013-01-01 | 17Cr-7Ni | 0 | 8 | 75000 | 30000 | 752 | -20 | 0 | Plate, sheet, strip | 0 | Y
ASME SECTION VIII | P08500 | SA-240 |  | SA-240 | S30601 |  | Sol. ann. | G5, H6 | 2013-01-01 | 17.5Cr-17.5Ni-5.3Si | 0 | 8 | 78000 | 37000 | 752 | -20 | 0 | Plate | 0 | Y
ASME SECTION VIII | P08501 | SA-240 |  | SA-240 | S30601 |  | Sol. ann. | H6 | 2013-01-01 | 17.5Cr-17.5Ni-5.3Si | 0 | 8 | 78000 | 37000 | 752 | -20 | 0 | Plate | 0 | Y
ASME SECTION VIII | P08502 | SA-240 XM-29 | XM-29 | SA-240 | S24000 |  |  | G5 | 2013-01-01 | 18Cr-3Ni-12Mn | 0 | 8 | 100000 | 55000 | 752 | -20 | 0 | Plate | 0 | Y
ASME SECTION VIII | P08503 | SA-240 XM-29 | XM-29 | SA-240 | S24000 |  |  |  | 2013-01-01 | 18Cr-3Ni-12Mn | 0 | 8 | 100000 | 55000 | 752 | -20 | 0 | Plate | 0 | Y
ASME SECTION VIII | P08504 | SA-249 XM-29 | XM-29 | SA-249 | S24000 |  |  | G5, G24 | 2013-01-01 | 18Cr-3Ni-12Mn | 0 | 8 | 100000 | 55000 | 752 | -20 | 0 | Wld. tube | 0 | Y
ASME SECTION VIII | P08505 | SA-249 XM-29 | XM-29 | SA-249 | S24000 |  |  | G24 | 2013-01-01 | 18Cr-3Ni-12Mn | 0 | 8 | 100000 | 55000 | 752 | -20 | 0 | Wld. tube | 0 | Y
ASME SECTION VIII | P08506 | SA-312 XM-29 | XM-29 | SA-312 | S24000 |  |  | G5, G24 | 2013-01-01 | 18Cr-3Ni-12Mn | 0 | 8 | 100000 | 55000 | 752 | -20 | 0 | Wld. pipe | 0 | Y
ASME SECTION VIII | P08507 | SA-312 XM-29 | XM-29 | SA-312 | S24000 |  |  | G24 | 2013-01-01 | 18Cr-3Ni-12Mn | 0 | 8 | 100000 | 55000 | 752 | -20 | 0 | Wld. pipe | 0 | Y
ASME SECTION VIII | P08508 | SA-479 XM-29 | XM-29 | SA-479 | S24000 |  |  | G5, G22 | 2013-01-01 | 18Cr-3Ni-12Mn | 0 | 8 | 100000 | 55000 | 752 | -20 | 0 | Bar | 0 | Y
ASME SECTION VIII | P08509 | SA-479 XM-29 | XM-29 | SA-479 | S24000 |  |  | G22 | 2013-01-01 | 18Cr-3Ni-12Mn | 0 | 8 | 100000 | 55000 | 752 | -20 | 0 | Bar | 0 | Y
ASME SECTION VIII | P08510 | SA-688 TPXM-29 | TPXM-29 | SA-688 | S24000 |  |  | G5, G24 | 2013-01-01 | 18Cr-3Ni-12Mn | 0 | 8 | 100000 | 55000 | 752 | -20 | 0 | Wld. tube | 0 | Y
ASME SECTION VIII | P08511 | SA-688 TPXM-29 | TPXM-29 | SA-688 | S24000 |  |  | G24 | 2013-01-01 | 18Cr-3Ni-12Mn | 0 | 8 | 100000 | 55000 | 752 | -20 | 0 | Wld. tube | 0 | Y
ASME SECTION VIII | P08512 | SA-789 |  | SA-789 | S31500 |  |  | G19 | 2013-01-01 | 18Cr-5Ni-3Mo | 0 | 10H | 92000 | 64000 | 752 | -20 | 0 | Smls. tube | 0 | Y
ASME SECTION VIII | P08513 | SA-789 |  | SA-789 | S31500 |  |  | G19, G24 | 2013-01-01 | 18Cr-5Ni-3Mo | 0 | 10H | 92000 | 64000 | 752 | -20 | 0 | Wld. tube | 0 | Y
ASME SECTION VIII | P08514 | SA-790 |  | SA-790 | S31500 |  |  | G19 | 2013-01-01 | 18Cr-5Ni-3Mo | 0 | 10H | 92000 | 64000 | 752 | -20 | 0 | Smls. pipe | 0 | Y
ASME SECTION VIII | P08515 | SA-790 |  | SA-790 | S31500 |  |  | G19, G24 | 2013-01-01 | 18Cr-5Ni-3Mo | 0 | 10H | 92000 | 64000 | 752 | -20 | 0 | Wld. pipe | 0 | Y
ASME SECTION I | P08516 | SA-182 F304L | F304L | SA-182 | S30403 | >5 |  | G5, G21, T4 | 2013-01-01 | 18Cr-8Ni | 0 | 8 | 65000 | 25000 | 752 | -20 | 0 | Forgings | 0 | Y
ASME SECTION VIII | P08516 | SA-182 F304L | F304L | SA-182 | S30403 | >5 |  | G5, G21, T4 | 2013-01-01 | 18Cr-8Ni | 0 | 8 | 65000 | 25000 | 752 | -20 | 0 | Forgings | 0 | Y
ASME SECTION I | P08517 | SA-182 F304L | F304L | SA-182 | S30403 | >5 |  | G21, T6 | 2013-01-01 | 18Cr-8Ni | 0 | 8 | 65000 | 25000 | 752 | -20 | 0 | Forgings | 0 | Y
ASME SECTION VIII | P08517 | SA-182 F304L | F304L | SA-182 | S30403 | >5 |  | G21, T6 | 2013-01-01 | 18Cr-8Ni | 0 | 8 | 65000 | 25000 | 752 | -20 | 0 | Forgings | 0 | Y
ASME SECTION I | P08518 | SA-965 F304L | F304L | SA-965 | S30403 |  |  | G5, G21, T4 | 2013-01-01 | 18Cr-8Ni | 0 | 8 | 65000 | 25000 | 752 | -20 | 0 | Forgings | 0 | Y
ASME SECTION VIII | P08518 | SA-965 F304L | F304L | SA-965 | S30403 |  |  | G5, G21, T4 | 2013-01-01 | 18Cr-8Ni | 0 | 8 | 65000 | 25000 | 752 | -20 | 0 | Forgings | 0 | Y
ASME SECTION I | P08519 | SA-965 F304L | F304L | SA-965 | S30403 |  |  | G21, T6 | 2013-01-01 | 18Cr-8Ni | 0 | 8 | 65000 | 25000 | 752 | -20 | 0 | Forgings | 0 | Y
ASME SECTION VIII | P08519 | SA-965 F304L | F304L | SA-965 | S30403 |  |  | G21, T6 | 2013-01-01 | 18Cr-8Ni | 0 | 8 | 65000 | 25000 | 752 | -20 | 0 | Forgings | 0 | Y
ASME SECTION I | P08520 | SA-182 F304L | F304L | SA-182 | S30403 | =5 |  | G5, G21, T4 | 2013-01-01 | 18Cr-8Ni | 0 | 8 | 70000 | 25000 | 752 | -20 | 0 | Forgings | 0 | Y
ASME SECTION VIII | P08520 | SA-182 F304L | F304L | SA-182 | S30403 | =5 |  | G5, G21, T4 | 2013-01-01 | 18Cr-8Ni | 0 | 8 | 70000 | 25000 | 752 | -20 | 0 | Forgings | 0 | Y
ASME SECTION I | P08521 | SA-182 F304L | F304L | SA-182 | S30403 | =5 |  | G21, T6 | 2013-01-01 | 18Cr-8Ni | 0 | 8 | 70000 | 25000 | 752 | -20 | 0 | Forgings | 0 | Y
ASME SECTION VIII | P08521 | SA-182 F304L | F304L | SA-182 | S30403 | =5 |  | G21, T6 | 2013-01-01 | 18Cr-8Ni | 0 | 8 | 70000 | 25000 | 752 | -20 | 0 | Forgings | 0 | Y
ASME SECTION I | P08522 | SA-213 TP304L | TP304L | SA-213 | S30403 |  |  | G5, G21, T4 | 2013-01-01 | 18Cr-8Ni | 0 | 8 | 70000 | 25000 | 752 | -20 | 0 | Smls. tube | 0 | Y
ASME SECTION VIII | P08522 | SA-213 TP304L | TP304L | SA-213 | S30403 |  |  | G5, G21, T4 | 2013-01-01 | 18Cr-8Ni | 0 | 8 | 70000 | 25000 | 752 | -20 | 0 | Smls. tube | 0 | Y
ASME SECTION I | P08523 | SA-213 TP304L | TP304L | SA-213 | S30403 |  |  | G21, T6 | 2013-01-01 | 18Cr-8Ni | 0 | 8 | 70000 | 25000 | 752 | -20 | 0 | Smls. tube | 0 | Y
ASME SECTION VIII | P08523 | SA-213 TP304L | TP304L | SA-213 | S30403 |  |  | G21, T6 | 2013-01-01 | 18Cr-8Ni | 0 | 8 | 70000 | 25000 | 752 | -20 | 0 | Smls. tube | 0 | Y
ASME SECTION I | P08524 | SA-240 304L | 304L | SA-240 | S30403 |  |  | G5, G21, T4 | 2013-01-01 | 18Cr-8Ni | 0 | 8 | 70000 | 25000 | 752 | -20 | 0 | Plate | 0 | Y
ASME SECTION VIII | P08524 | SA-240 304L | 304L | SA-240 | S30403 |  |  | G5, G21, T4 | 2013-01-01 | 18Cr-8Ni | 0 | 8 | 70000 | 25000 | 752 | -20 | 0 | Plate | 0 | Y
ASME SECTION I | P08525 | SA-240 304L | 304L | SA-240 | S30403 |  |  | G21, T6 | 2013-01-01 | 18Cr-8Ni | 0 | 8 | 70000 | 25000 | 752 | -20 | 0 | Plate | 0 | Y
ASME SECTION VIII | P08525 | SA-240 304L | 304L | SA-240 | S30403 |  |  | G21, T6 | 2013-01-01 | 18Cr-8Ni | 0 | 8 | 70000 | 25000 | 752 | -20 | 0 | Plate | 0 | Y
ASME SECTION I | P08527 | SA-249 TP304L | TP304L | SA-249 | S30403 |  |  | G5, G21, G24, T4 | 2013-01-01 | 18Cr-8Ni | 0 | 8 | 70000 | 25000 | 752 | -20 | 0 | Wld. tube | 0 | Y
ASME SECTION VIII | P08527 | SA-249 TP304L | TP304L | SA-249 | S30403 |  |  | G5, G21, G24, T4 | 2013-01-01 | 18Cr-8Ni | 0 | 8 | 70000 | 25000 | 752 | -20 | 0 | Wld. tube | 0 | Y
ASME SECTION I | P08528 | SA-249 TP304L | TP304L | SA-249 | S30403 |  |  | G21, G24, T6 | 2013-01-01 | 18Cr-8Ni | 0 | 8 | 70000 | 25000 | 752 | -20 | 0 | Wld. tube | 0 | Y
ASME SECTION VIII | P08528 | SA-249 TP304L | TP304L | SA-249 | S30403 |  |  | G21, G24, T6 | 2013-01-01 | 18Cr-8Ni | 0 | 8 | 70000 | 25000 | 752 | -20 | 0 | Wld. tube | 0 | Y
ASME SECTION I | P08529 | SA-312 TP304L | TP304L | SA-312 | S30403 |  |  | G5, G21, T4, W12, W14 | 2013-01-01 | 18Cr-8Ni | 0 | 8 | 70000 | 25000 | 752 | -20 | 0 | Smls. & wld. pipe | 0 | Y
ASME SECTION VIII | P08529 | SA-312 TP304L | TP304L | SA-312 | S30403 |  |  | G5, G21, T4, W12, W14 | 2013-01-01 | 18Cr-8Ni | 0 | 8 | 70000 | 25000 | 752 | -20 | 0 | Smls. & wld. pipe | 0 | Y
ASME SECTION I | P08530 | SA-312 TP304L | TP304L | SA-312 | S30403 |  |  | G21, T6 | 2013-01-01 | 18Cr-8Ni | 0 | 8 | 70000 | 25000 | 752 | -20 | 0 | Smls. pipe | 0 | Y
ASME SECTION VIII | P08530 | SA-312 TP304L | TP304L | SA-312 | S30403 |  |  | G21, T6 | 2013-01-01 | 18Cr-8Ni | 0 | 8 | 70000 | 25000 | 752 | -20 | 0 | Smls. pipe | 0 | Y
ASME SECTION I | P08531 | SA-312 TP304L | TP304L | SA-312 | S30403 |  |  | G5, G21, G24, T4 | 2013-01-01 | 18Cr-8Ni | 0 | 8 | 70000 | 25000 | 752 | -20 | 0 | Wld. pipe | 0 | Y
ASME SECTION VIII | P08531 | SA-312 TP304L | TP304L | SA-312 | S30403 |  |  | G5, G21, G24, T4 | 2013-01-01 | 18Cr-8Ni | 0 | 8 | 70000 | 25000 | 752 | -20 | 0 | Wld. pipe | 0 | Y
ASME SECTION I | P08532 | SA-312 TP304L | TP304L | SA-312 | S30403 |  |  | G21, G24, T6 | 2013-01-01 | 18Cr-8Ni | 0 | 8 | 70000 | 25000 | 752 | -20 | 0 | Wld. pipe | 0 | Y
ASME SECTION VIII | P08532 | SA-312 TP304L | TP304L | SA-312 | S30403 |  |  | G21, G24, T6 | 2013-01-01 | 18Cr-8Ni | 0 | 8 | 70000 | 25000 | 752 | -20 | 0 | Wld. pipe | 0 | Y
ASME SECTION VIII | P08534 | SA-403 304L | 304L | SA-403 | S30403 |  |  | G5, T4, W12, W14 | 2013-01-01 | 18Cr-8Ni | 0 | 8 | 70000 | 25000 | 752 | -20 | 0 | Smls. & wld. fittings | 0 | Y
ASME SECTION I | P08536 | SA-479 304L | 304L | SA-479 | S30403 |  |  | G5, G21, G22, T4 | 2013-01-01 | 18Cr-8Ni | 0 | 8 | 70000 | 25000 | 752 | -20 | 0 | Bar | 0 | Y
ASME SECTION VIII | P08536 | SA-479 304L | 304L | SA-479 | S30403 |  |  | G5, G21, G22, T4 | 2013-01-01 | 18Cr-8Ni | 0 | 8 | 70000 | 25000 | 752 | -20 | 0 | Bar | 0 | Y
ASME SECTION I | P08537 | SA-479 304L | 304L | SA-479 | S30403 |  |  | G21, G22, T6 | 2013-01-01 | 18Cr-8Ni | 0 | 8 | 70000 | 25000 | 752 | -20 | 0 | Bar | 0 | Y
ASME SECTION VIII | P08537 | SA-479 304L | 304L | SA-479 | S30403 |  |  | G21, G22, T6 | 2013-01-01 | 18Cr-8Ni | 0 | 8 | 70000 | 25000 | 752 | -20 | 0 | Bar | 0 | Y
ASME SECTION VIII | P08539 | SA-688 TP304L | TP304L | SA-688 | S30403 |  |  | G5, G24, T4 | 2013-01-01 | 18Cr-8Ni | 0 | 8 | 70000 | 25000 | 752 | -20 | 0 | Wld. tube | 0 | Y
ASME SECTION VIII | P08540 | SA-688 TP304L | TP304L | SA-688 | S30403 |  |  | G24, T6 | 2013-01-01 | 18Cr-8Ni | 0 | 8 | 70000 | 25000 | 752 | -20 | 0 | Wld. tube | 0 | Y
ASME SECTION I | P08543 | SA/JIS G4303 SUS304L | SUS304L | SA/JIS G4303 |  |  |  | G5, G21, G22, T4 | 2013-01-01 | 18Cr-8Ni | 0 | 8 | 70000 | 25000 | 752 | -20 | 0 | Bar | 0 | Y
ASME SECTION VIII | P08543 | SA/JIS G4303 SUS304L | SUS304L | SA/JIS G4303 |  |  |  | G5, G21, G22, T4 | 2013-01-01 | 18Cr-8Ni | 0 | 8 | 70000 | 25000 | 752 | -20 | 0 | Bar | 0 | Y
ASME SECTION I | P08544 | SA-182 F304 | F304 | SA-182 | S30400 | >5 |  | G5, G12, T7 | 2013-01-01 | 18Cr-8Ni | 0 | 8 | 70000 | 30000 | 752 | -20 | 0 | Forgings | 0 | Y
ASME SECTION VIII | P08544 | SA-182 F304 | F304 | SA-182 | S30400 | >5 |  | G5, G12, T7 | 2013-01-01 | 18Cr-8Ni | 0 | 8 | 70000 | 30000 | 752 | -20 | 0 | Forgings | 0 | Y
ASME SECTION I | P08545 | SA-182 F304 | F304 | SA-182 | S30400 | >5 |  | G12, T8 | 2013-01-01 | 18Cr-8Ni | 0 | 8 | 70000 | 30000 | 752 | -20 | 0 | Forgings | 0 | Y
ASME SECTION VIII | P08545 | SA-182 F304 | F304 | SA-182 | S30400 | >5 |  | G12, T8 | 2013-01-01 | 18Cr-8Ni | 0 | 8 | 70000 | 30000 | 752 | -20 | 0 | Forgings | 0 | Y
ASME SECTION I | P08546 | SA-182 F304H | F304H | SA-182 | S30409 | >5 |  | G5, T7 | 2013-01-01 | 18Cr-8Ni | 0 | 8 | 70000 | 30000 | 752 | -20 | 0 | Forgings | 0 | Y
ASME SECTION VIII | P08546 | SA-182 F304H | F304H | SA-182 | S30409 | >5 |  | G5, T7 | 2013-01-01 | 18Cr-8Ni | 0 | 8 | 70000 | 30000 | 752 | -20 | 0 | Forgings | 0 | Y
ASME SECTION I | P08547 | SA-182 F304H | F304H | SA-182 | S30409 | >5 |  | T8 | 2013-01-01 | 18Cr-8Ni | 0 | 8 | 70000 | 30000 | 752 | -20 | 0 | Forgings | 0 | Y
ASME SECTION VIII | P08547 | SA-182 F304H | F304H | SA-182 | S30409 | >5 |  | T8 | 2013-01-01 | 18Cr-8Ni | 0 | 8 | 70000 | 30000 | 752 | -20 | 0 | Forgings | 0 | Y
ASME SECTION VIII | P08548 | SA-351 CF3 | CF3 | SA-351 | J92500 |  |  | G1, G5, G16, G17, G19 | 2013-01-01 | 18Cr-8Ni | 0 | 8 | 70000 | 30000 | 752 | -20 | 0 | Castings | 0 | Y
ASME SECTION VIII | P08549 | SA-351 CF3 | CF3 | SA-351 | J92500 |  |  | G1, G19 | 2013-01-01 | 18Cr-8Ni | 0 | 8 | 70000 | 30000 | 752 | -20 | 0 | Castings | 0 | Y
ASME SECTION I | P08550 | SA-351 CF8 | CF8 | SA-351 | J92600 |  |  | G1, G5, G12, G16, G17, G19, H1, T6 | 2013-01-01 | 18Cr-8Ni | 0 | 8 | 70000 | 30000 | 752 | -20 | 0 | Castings | 0 | Y
ASME SECTION I | P08551 | SA-351 CF8 | CF8 | SA-351 | J92600 |  |  | G1, G12, G19, H1, T7 | 2013-01-01 | 18Cr-8Ni | 0 | 8 | 70000 | 30000 | 752 | -20 | 0 | Castings | 0 | Y
ASME SECTION VIII | P08551 | SA-351 CF8 | CF8 | SA-351 | J92600 |  |  | G1, G12, G19, H1, T7 | 2013-01-01 | 18Cr-8Ni | 0 | 8 | 70000 | 30000 | 752 | -20 | 0 | Castings | 0 | Y
ASME SECTION VIII | P08552 | SA-351 CF8 | CF8 | SA-351 | J92600 |  |  | G1, G5, G12, G19, T6 | 2013-01-01 | 18Cr-8Ni | 0 | 8 | 70000 | 30000 | 752 | -20 | 0 | Castings | 0 | Y
ASME SECTION VIII | P08553 | SA-376 TP304 | TP304 | SA-376 | S30400 |  |  | G5, G12, S9, T7 | 2013-01-01 | 18Cr-8Ni | 0 | 8 | 70000 | 30000 | 752 | -20 | 0 | Smls. pipe | 0 | Y
ASME SECTION VIII | P08554 | SA-376 TP304 | TP304 | SA-376 | S30400 |  |  | G12, S9, T8 | 2013-01-01 | 18Cr-8Ni | 0 | 8 | 70000 | 30000 | 752 | -20 | 0 | Smls. pipe | 0 | Y
ASME SECTION I | P08557 | SA-965 F304 | F304 | SA-965 | S30400 |  |  | G5, G12, T7 | 2013-01-01 | 18Cr-8Ni | 0 | 8 | 70000 | 30000 | 752 | -20 | 0 | Forgings | 0 | Y
ASME SECTION VIII | P08557 | SA-965 F304 | F304 | SA-965 | S30400 |  |  | G5, G12, T7 | 2013-01-01 | 18Cr-8Ni | 0 | 8 | 70000 | 30000 | 752 | -20 | 0 | Forgings | 0 | Y
ASME SECTION I | P08558 | SA-965 F304 | F304 | SA-965 | S30400 |  |  | G12, T8 | 2013-01-01 | 18Cr-8Ni | 0 | 8 | 70000 | 30000 | 752 | -20 | 0 | Forgings | 0 | Y
ASME SECTION VIII | P08558 | SA-965 F304 | F304 | SA-965 | S30400 |  |  | G12, T8 | 2013-01-01 | 18Cr-8Ni | 0 | 8 | 70000 | 30000 | 752 | -20 | 0 | Forgings | 0 | Y
ASME SECTION VIII | P08559 | SA-965 F304H | F304H | SA-965 | S30409 |  |  | G5, T7 | 2013-01-01 | 18Cr-8Ni | 0 | 8 | 70000 | 30000 | 752 | -20 | 0 | Forgings | 0 | Y
ASME SECTION VIII | P08560 | SA-965 F304H | F304H | SA-965 | S30409 |  |  | T8 | 2013-01-01 | 18Cr-8Ni | 0 | 8 | 70000 | 30000 | 752 | -20 | 0 | Forgings | 0 | Y
ASME SECTION I | P08561 | SA-182 F304 | F304 | SA-182 | S30400 | =5 |  | G12, T8 | 2013-01-01 | 18Cr-8Ni | 0 | 8 | 75000 | 30000 | 752 | -20 | 0 | Forgings | 0 | Y
ASME SECTION VIII | P08561 | SA-182 F304 | F304 | SA-182 | S30400 | =5 |  | G12, T8 | 2013-01-01 | 18Cr-8Ni | 0 | 8 | 75000 | 30000 | 752 | -20 | 0 | Forgings | 0 | Y
ASME SECTION I | P08562 | SA-182 F304 | F304 | SA-182 | S30400 | =5 |  | G5, G12, T7 | 2013-01-01 | 18Cr-8Ni | 0 | 8 | 75000 | 30000 | 752 | -20 | 0 | Forgings | 0 | Y
ASME SECTION VIII | P08562 | SA-182 F304 | F304 | SA-182 | S30400 | =5 |  | G5, G12, T7 | 2013-01-01 | 18Cr-8Ni | 0 | 8 | 75000 | 30000 | 752 | -20 | 0 | Forgings | 0 | Y
ASME SECTION I | P08563 | SA-182 F304H | F304H | SA-182 | S30409 | =5 |  | T8 | 2013-01-01 | 18Cr-8Ni | 0 | 8 | 75000 | 30000 | 752 | -20 | 0 | Forgings | 0 | Y
ASME SECTION VIII | P08563 | SA-182 F304H | F304H | SA-182 | S30409 | =5 |  | T8 | 2013-01-01 | 18Cr-8Ni | 0 | 8 | 75000 | 30000 | 752 | -20 | 0 | Forgings | 0 | Y
ASME SECTION I | P08564 | SA-182 F304H | F304H | SA-182 | S30409 | =5 |  | G5, T7 | 2013-01-01 | 18Cr-8Ni | 0 | 8 | 75000 | 30000 | 752 | -20 | 0 | Forgings | 0 | Y
ASME SECTION VIII | P08564 | SA-182 F304H | F304H | SA-182 | S30409 | =5 |  | G5, T7 | 2013-01-01 | 18Cr-8Ni | 0 | 8 | 75000 | 30000 | 752 | -20 | 0 | Forgings | 0 | Y
ASME SECTION I | P08565 | SA-213 TP304 | TP304 | SA-213 | S30400 |  |  | G12, T8 | 2013-01-01 | 18Cr-8Ni | 0 | 8 | 75000 | 30000 | 752 | -20 | 0 | Smls. tube | 0 | Y
ASME SECTION VIII | P08565 | SA-213 TP304 | TP304 | SA-213 | S30400 |  |  | G12, T8 | 2013-01-01 | 18Cr-8Ni | 0 | 8 | 75000 | 30000 | 752 | -20 | 0 | Smls. tube | 0 | Y
ASME SECTION I | P08566 | SA-213 TP304 | TP304 | SA-213 | S30400 |  |  | G5, G12, T7 | 2013-01-01 | 18Cr-8Ni | 0 | 8 | 75000 | 30000 | 752 | -20 | 0 | Smls. tube | 0 | Y
ASME SECTION VIII | P08566 | SA-213 TP304 | TP304 | SA-213 | S30400 |  |  | G5, G12, T7 | 2013-01-01 | 18Cr-8Ni | 0 | 8 | 75000 | 30000 | 752 | -20 | 0 | Smls. tube | 0 | Y
ASME SECTION I | P08567 | SA-213 TP304H | TP304H | SA-213 | S30409 |  |  | T8 | 2013-01-01 | 18Cr-8Ni | 0 | 8 | 75000 | 30000 | 752 | -20 | 0 | Smls. tube | 0 | Y
ASME SECTION VIII | P08567 | SA-213 TP304H | TP304H | SA-213 | S30409 |  |  | T8 | 2013-01-01 | 18Cr-8Ni | 0 | 8 | 75000 | 30000 | 752 | -20 | 0 | Smls. tube | 0 | Y
ASME SECTION I | P08568 | SA-213 TP304H | TP304H | SA-213 | S30409 |  |  | G5, T7 | 2013-01-01 | 18Cr-8Ni | 0 | 8 | 75000 | 30000 | 752 | -20 | 0 | Smls. tube | 0 | Y
ASME SECTION VIII | P08568 | SA-213 TP304H | TP304H | SA-213 | S30409 |  |  | G5, T7 | 2013-01-01 | 18Cr-8Ni | 0 | 8 | 75000 | 30000 | 752 | -20 | 0 | Smls. tube | 0 | Y
ASME SECTION VIII | P08569 | SA-240 302 | 302 | SA-240 | S30200 |  |  | G5 | 2013-01-01 | 18Cr-8Ni | 0 | 8 | 75000 | 30000 | 752 | -20 | 0 | Plate | 0 | Y
ASME SECTION VIII | P08570 | SA-240 302 | 302 | SA-240 | S30200 |  |  |  | 2013-01-01 | 18Cr-8Ni | 0 | 8 | 75000 | 30000 | 752 | -20 | 0 | Plate | 0 | Y
ASME SECTION I | P08571 | SA-240 304 | 304 | SA-240 | S30400 |  |  | G12, T8 | 2013-01-01 | 18Cr-8Ni | 0 | 8 | 75000 | 30000 | 752 | -20 | 0 | Plate | 0 | Y
ASME SECTION VIII | P08571 | SA-240 304 | 304 | SA-240 | S30400 |  |  | G12, T8 | 2013-01-01 | 18Cr-8Ni | 0 | 8 | 75000 | 30000 | 752 | -20 | 0 | Plate | 0 | Y
ASME SECTION I | P08572 | SA-240 304 | 304 | SA-240 | S30400 |  |  | G5, G12, H1, T7 | 2013-01-01 | 18Cr-8Ni | 0 | 8 | 75000 | 30000 | 752 | -20 | 0 | Plate | 0 | Y
ASME SECTION VIII | P08572 | SA-240 304 | 304 | SA-240 | S30400 |  |  | G5, G12, H1, T7 | 2013-01-01 | 18Cr-8Ni | 0 | 8 | 75000 | 30000 | 752 | -20 | 0 | Plate | 0 | Y
ASME SECTION I | P08573 | SA-240 304H | 304H | SA-240 | S30409 |  |  | G5, T7 | 2013-01-01 | 18Cr-8Ni | 0 | 8 | 75000 | 30000 | 752 | -20 | 0 | Plate | 0 | Y
ASME SECTION VIII | P08573 | SA-240 304H | 304H | SA-240 | S30409 |  |  | G5, T7 | 2013-01-01 | 18Cr-8Ni | 0 | 8 | 75000 | 30000 | 752 | -20 | 0 | Plate | 0 | Y
ASME SECTION I | P08574 | SA-240 304H | 304H | SA-240 | S30409 |  |  | T8 | 2013-01-01 | 18Cr-8Ni | 0 | 8 | 75000 | 30000 | 752 | -20 | 0 | Plate | 0 | Y
ASME SECTION VIII | P08574 | SA-240 304H | 304H | SA-240 | S30409 |  |  | T8 | 2013-01-01 | 18Cr-8Ni | 0 | 8 | 75000 | 30000 | 752 | -20 | 0 | Plate | 0 | Y
ASME SECTION I | P08575 | SA-249 TP304 | TP304 | SA-249 | S30400 |  |  | G12, T8, W13 | 2013-01-01 | 18Cr-8Ni | 0 | 8 | 75000 | 30000 | 752 | -20 | 0 | Wld. tube | 0 | Y
ASME SECTION I | P08576 | SA-249 TP304 | TP304 | SA-249 | S30400 |  |  | G5, G12, T7, W12, W13 | 2013-01-01 | 18Cr-8Ni | 0 | 8 | 75000 | 30000 | 752 | -20 | 0 | Wld. tube | 0 | Y
ASME SECTION I | P08577 | SA-249 TP304 | TP304 | SA-249 | S30400 |  |  | G3, G5, G12, G24, T7 | 2013-01-01 | 18Cr-8Ni | 0 | 8 | 75000 | 30000 | 752 | -20 | 0 | Wld. tube | 0 | Y
ASME SECTION VIII | P08577 | SA-249 TP304 | TP304 | SA-249 | S30400 |  |  | G3, G5, G12, G24, T7 | 2013-01-01 | 18Cr-8Ni | 0 | 8 | 75000 | 30000 | 752 | -20 | 0 | Wld. tube | 0 | Y
ASME SECTION I | P08578 | SA-249 TP304 | TP304 | SA-249 | S30400 |  |  | G3, G12, G24, T8 | 2013-01-01 | 18Cr-8Ni | 0 | 8 | 75000 | 30000 | 752 | -20 | 0 | Wld. tube | 0 | Y
ASME SECTION VIII | P08578 | SA-249 TP304 | TP304 | SA-249 | S30400 |  |  | G3, G12, G24, T8 | 2013-01-01 | 18Cr-8Ni | 0 | 8 | 75000 | 30000 | 752 | -20 | 0 | Wld. tube | 0 | Y
ASME SECTION I | P08579 | SA-249 TP304H | TP304H | SA-249 | S30409 |  |  | T8, W13 | 2013-01-01 | 18Cr-8Ni | 0 | 8 | 75000 | 30000 | 752 | -20 | 0 | Wld. tube | 0 | Y
ASME SECTION I | P08580 | SA-249 TP304H | TP304H | SA-249 | S30409 |  |  | G5, T7, W12, W13 | 2013-01-01 | 18Cr-8Ni | 0 | 8 | 75000 | 30000 | 752 | -20 | 0 | Wld. tube | 0 | Y
ASME SECTION I | P08581 | SA-249 TP304H | TP304H | SA-249 | S30409 |  |  | G3, G5, G24, T7 | 2013-01-01 | 18Cr-8Ni | 0 | 8 | 75000 | 30000 | 752 | -20 | 0 | Wld. tube | 0 | Y
ASME SECTION VIII | P08581 | SA-249 TP304H | TP304H | SA-249 | S30409 |  |  | G3, G5, G24, T7 | 2013-01-01 | 18Cr-8Ni | 0 | 8 | 75000 | 30000 | 752 | -20 | 0 | Wld. tube | 0 | Y
ASME SECTION I | P08582 | SA-249 TP304H | TP304H | SA-249 | S30409 |  |  | G3, G24, T8 | 2013-01-01 | 18Cr-8Ni | 0 | 8 | 75000 | 30000 | 752 | -20 | 0 | Wld. tube | 0 | Y
ASME SECTION VIII | P08582 | SA-249 TP304H | TP304H | SA-249 | S30409 |  |  | G3, G24, T8 | 2013-01-01 | 18Cr-8Ni | 0 | 8 | 75000 | 30000 | 752 | -20 | 0 | Wld. tube | 0 | Y
ASME SECTION I | P08583 | SA-312 TP304 | TP304 | SA-312 | S30400 |  |  | G5, G12, T7, W12, W13, W14 | 2013-01-01 | 18Cr-8Ni | 0 | 8 | 75000 | 30000 | 752 | -20 | 0 | Smls. & wld. pipe | 0 | Y
ASME SECTION VIII | P08583 | SA-312 TP304 | TP304 | SA-312 | S30400 |  |  | G5, G12, T7, W12, W13, W14 | 2013-01-01 | 18Cr-8Ni | 0 | 8 | 75000 | 30000 | 752 | -20 | 0 | Smls. & wld. pipe | 0 | Y
ASME SECTION I | P08584 | SA-312 TP304 | TP304 | SA-312 | S30400 |  |  | G12, T8, W13, W14 | 2013-01-01 | 18Cr-8Ni | 0 | 8 | 75000 | 30000 | 752 | -20 | 0 | Smls. & wld. pipe | 0 | Y
ASME SECTION VIII | P08584 | SA-312 TP304 | TP304 | SA-312 | S30400 |  |  | G12, T8, W13, W14 | 2013-01-01 | 18Cr-8Ni | 0 | 8 | 75000 | 30000 | 752 | -20 | 0 | Smls. & wld. pipe | 0 | Y
ASME SECTION I | P08585 | SA-312 TP304 | TP304 | SA-312 | S30400 |  |  | G3, G5, G12, G24, T7 | 2013-01-01 | 18Cr-8Ni | 0 | 8 | 75000 | 30000 | 752 | -20 | 0 | Wld. pipe | 0 | Y
ASME SECTION VIII | P08585 | SA-312 TP304 | TP304 | SA-312 | S30400 |  |  | G3, G5, G12, G24, T7 | 2013-01-01 | 18Cr-8Ni | 0 | 8 | 75000 | 30000 | 752 | -20 | 0 | Wld. pipe | 0 | Y
ASME SECTION I | P08586 | SA-312 TP304 | TP304 | SA-312 | S30400 |  |  | G3, G12, G24, T8 | 2013-01-01 | 18Cr-8Ni | 0 | 8 | 75000 | 30000 | 752 | -20 | 0 | Wld. pipe | 0 | Y
ASME SECTION VIII | P08586 | SA-312 TP304 | TP304 | SA-312 | S30400 |  |  | G3, G12, G24, T8 | 2013-01-01 | 18Cr-8Ni | 0 | 8 | 75000 | 30000 | 752 | -20 | 0 | Wld. pipe | 0 | Y
ASME SECTION I | P08587 | SA-312 TP304H | TP304H | SA-312 | S30409 |  |  | G5, T7, W12, W13, W14 | 2013-01-01 | 18Cr-8Ni | 0 | 8 | 75000 | 30000 | 752 | -20 | 0 | Smls. & wld. pipe | 0 | Y
ASME SECTION VIII | P08587 | SA-312 TP304H | TP304H | SA-312 | S30409 |  |  | G5, T7, W12, W13, W14 | 2013-01-01 | 18Cr-8Ni | 0 | 8 | 75000 | 30000 | 752 | -20 | 0 | Smls. & wld. pipe | 0 | Y
ASME SECTION I | P08588 | SA-312 TP304H | TP304H | SA-312 | S30409 |  |  | T8, W13, W14 | 2013-01-01 | 18Cr-8Ni | 0 | 8 | 75000 | 30000 | 752 | -20 | 0 | Smls. & wld. pipe | 0 | Y
ASME SECTION VIII | P08588 | SA-312 TP304H | TP304H | SA-312 | S30409 |  |  | T8, W13, W14 | 2013-01-01 | 18Cr-8Ni | 0 | 8 | 75000 | 30000 | 752 | -20 | 0 | Smls. & wld. pipe | 0 | Y
ASME SECTION I | P08589 | SA-312 TP304H | TP304H | SA-312 | S30409 |  |  | G3, G5, G24, T7 | 2013-01-01 | 18Cr-8Ni | 0 | 8 | 75000 | 30000 | 752 | -20 | 0 | Wld. pipe | 0 | Y
ASME SECTION VIII | P08589 | SA-312 TP304H | TP304H | SA-312 | S30409 |  |  | G3, G5, G24, T7 | 2013-01-01 | 18Cr-8Ni | 0 | 8 | 75000 | 30000 | 752 | -20 | 0 | Wld. pipe | 0 | Y
ASME SECTION I | P08590 | SA-312 TP304H | TP304H | SA-312 | S30409 |  |  | G3, G24, T8 | 2013-01-01 | 18Cr-8Ni | 0 | 8 | 75000 | 30000 | 752 | -20 | 0 | Wld. pipe | 0 | Y
ASME SECTION VIII | P08590 | SA-312 TP304H | TP304H | SA-312 | S30409 |  |  | G3, G24, T8 | 2013-01-01 | 18Cr-8Ni | 0 | 8 | 75000 | 30000 | 752 | -20 | 0 | Wld. pipe | 0 | Y
ASME SECTION I | P08594 | SA-376 TP304 | TP304 | SA-376 | S30400 |  |  | G5, G12, H1, S11, T7 | 2013-01-01 | 18Cr-8Ni | 0 | 8 | 75000 | 30000 | 752 | -20 | 0 | Smls. pipe | 0 | Y
ASME SECTION VIII | P08594 | SA-376 TP304 | TP304 | SA-376 | S30400 |  |  | G5, G12, H1, S11, T7 | 2013-01-01 | 18Cr-8Ni | 0 | 8 | 75000 | 30000 | 752 | -20 | 0 | Smls. pipe | 0 | Y
ASME SECTION I | P08595 | SA-376 TP304 | TP304 | SA-376 | S30400 |  |  | G12, H1, S11, T8 | 2013-01-01 | 18Cr-8Ni | 0 | 8 | 75000 | 30000 | 752 | -20 | 0 | Smls. pipe | 0 | Y
ASME SECTION VIII | P08595 | SA-376 TP304 | TP304 | SA-376 | S30400 |  |  | G12, H1, S11, T8 | 2013-01-01 | 18Cr-8Ni | 0 | 8 | 75000 | 30000 | 752 | -20 | 0 | Smls. pipe | 0 | Y
ASME SECTION I | P08596 | SA-376 TP304H | TP304H | SA-376 | S30409 |  |  | G5, H1, T7 | 2013-01-01 | 18Cr-8Ni | 0 | 8 | 75000 | 30000 | 752 | -20 | 0 | Smls. pipe | 0 | Y
ASME SECTION VIII | P08596 | SA-376 TP304H | TP304H | SA-376 | S30409 |  |  | G5, H1, T7 | 2013-01-01 | 18Cr-8Ni | 0 | 8 | 75000 | 30000 | 752 | -20 | 0 | Smls. pipe | 0 | Y
ASME SECTION I | P08597 | SA-376 TP304H | TP304H | SA-376 | S30409 |  |  | H1, T8 | 2013-01-01 | 18Cr-8Ni | 0 | 8 | 75000 | 30000 | 752 | -20 | 0 | Smls. pipe | 0 | Y
ASME SECTION VIII | P08597 | SA-376 TP304H | TP304H | SA-376 | S30409 |  |  | H1, T8 | 2013-01-01 | 18Cr-8Ni | 0 | 8 | 75000 | 30000 | 752 | -20 | 0 | Smls. pipe | 0 | Y
ASME SECTION VIII | P08598 | SA-403 304 | 304 | SA-403 | S30400 |  |  | G5, G12, T7, W12, W14 | 2013-01-01 | 18Cr-8Ni | 0 | 8 | 75000 | 30000 | 752 | -20 | 0 | Smls. & wld. fittings | 0 | Y
ASME SECTION VIII | P08599 | SA-403 304H | 304H | SA-403 | S30409 |  |  | G5, T7, W12, W14 | 2013-01-01 | 18Cr-8Ni | 0 | 8 | 75000 | 30000 | 752 | -20 | 0 | Smls. & wld. fittings | 0 | Y
ASME SECTION VIII | P08601 | SA-479 302 | 302 | SA-479 | S30200 |  |  | G5, G24 | 2013-01-01 | 18Cr-8Ni | 0 | 8 | 75000 | 30000 | 752 | -20 | 0 | Bar | 0 | Y
ASME SECTION VIII | P08602 | SA-479 302 | 302 | SA-479 | S30200 |  |  | G22 | 2013-01-01 | 18Cr-8Ni | 0 | 8 | 75000 | 30000 | 752 | -20 | 0 | Bar | 0 | Y
ASME SECTION I | P08603 | SA-479 304 | 304 | SA-479 | S30400 |  |  | G5, G12, G22, T7 | 2013-01-01 | 18Cr-8Ni | 0 | 8 | 75000 | 30000 | 752 | -20 | 0 | Bar | 0 | Y
ASME SECTION VIII | P08603 | SA-479 304 | 304 | SA-479 | S30400 |  |  | G5, G12, G22, T7 | 2013-01-01 | 18Cr-8Ni | 0 | 8 | 75000 | 30000 | 752 | -20 | 0 | Bar | 0 | Y
ASME SECTION I | P08604 | SA-479 304 | 304 | SA-479 | S30400 |  |  | G12, G22, T8 | 2013-01-01 | 18Cr-8Ni | 0 | 8 | 75000 | 30000 | 752 | -20 | 0 | Bar | 0 | Y
ASME SECTION VIII | P08604 | SA-479 304 | 304 | SA-479 | S30400 |  |  | G12, G22, T8 | 2013-01-01 | 18Cr-8Ni | 0 | 8 | 75000 | 30000 | 752 | -20 | 0 | Bar | 0 | Y
ASME SECTION I | P08605 | SA-479 304H | 304H | SA-479 | S30409 |  |  | G5, G22, T7 | 2013-01-01 | 18Cr-8Ni | 0 | 8 | 75000 | 30000 | 752 | -20 | 0 | Bar | 0 | Y
ASME SECTION VIII | P08605 | SA-479 304H | 304H | SA-479 | S30409 |  |  | G5, G22, T7 | 2013-01-01 | 18Cr-8Ni | 0 | 8 | 75000 | 30000 | 752 | -20 | 0 | Bar | 0 | Y
ASME SECTION I | P08606 | SA-479 304H | 304H | SA-479 | S30409 |  |  | G22, T8 | 2013-01-01 | 18Cr-8Ni | 0 | 8 | 75000 | 30000 | 752 | -20 | 0 | Bar | 0 | Y
ASME SECTION VIII | P08606 | SA-479 304H | 304H | SA-479 | S30409 |  |  | G22, T8 | 2013-01-01 | 18Cr-8Ni | 0 | 8 | 75000 | 30000 | 752 | -20 | 0 | Bar | 0 | Y
ASME SECTION VIII | P08608 | SA-688 TP304 | TP304 | SA-688 | S30400 |  |  | G5, G12, G24, T7 | 2013-01-01 | 18Cr-8Ni | 0 | 8 | 75000 | 30000 | 752 | -20 | 0 | Wld. tube | 0 | Y
ASME SECTION VIII | P08609 | SA-688 TP304 | TP304 | SA-688 | S30400 |  |  | G12, G24, T8 | 2013-01-01 | 18Cr-8Ni | 0 | 8 | 75000 | 30000 | 752 | -20 | 0 | Wld. tube | 0 | Y
ASME SECTION VIII | P08614 | SA/JIS G4303 SUS302 | SUS302 | SA/JIS G4303 |  |  |  | G5, G24 | 2013-01-01 | 18Cr-8Ni | 0 | 8 | 75000 | 30000 | 752 | -20 | 0 | Bar | 0 | Y
ASME SECTION I | P08615 | SA/JIS G4303 SUS304 | SUS304 | SA/JIS G4303 |  |  |  | G5, G12, G22, T7 | 2013-01-01 | 18Cr-8Ni | 0 | 8 | 75000 | 30000 | 752 | -20 | 0 | Bar | 0 | Y
ASME SECTION VIII | P08615 | SA/JIS G4303 SUS304 | SUS304 | SA/JIS G4303 |  |  |  | G5, G12, G22, T7 | 2013-01-01 | 18Cr-8Ni | 0 | 8 | 75000 | 30000 | 752 | -20 | 0 | Bar | 0 | Y
ASME SECTION VIII | P08616 | SA/EN 10028-7 X5CrNi18-10 | X5CrNi18-10 | SA/EN 10028-7 |  | =3 |  | G5 | 2013-01-01 | 18Cr-8Ni | 0 | 8 | 75000 | 31000 | 752 | -20 | 0 | Plate | 0 | Y
ASME SECTION VIII | P08617 | SA/EN 10028-7 X5CrNi18-10 | X5CrNi18-10 | SA/EN 10028-7 |  | =3 |  |  | 2013-01-01 | 18Cr-8Ni | 0 | 8 | 75000 | 31000 | 752 | -20 | 0 | Plate | 0 | Y
ASME SECTION VIII | P08618 | SA-351 CF3A | CF3A | SA-351 | J92500 |  |  | G1, G5, G16, G17, G19 | 2013-01-01 | 18Cr-8Ni | 0 | 8 | 77000 | 35000 | 752 | -20 | 0 | Castings | 0 | Y
ASME SECTION VIII | P08619 | SA-351 CF3A | CF3A | SA-351 | J92500 |  |  | G1, G19 | 2013-01-01 | 18Cr-8Ni | 0 | 8 | 77000 | 35000 | 752 | -20 | 0 | Castings | 0 | Y
ASME SECTION VIII | P08620 | SA-351 CF8A | CF8A | SA-351 | J92600 |  |  | G1, G5, G16, G17, G19 | 2013-01-01 | 18Cr-8Ni | 0 | 8 | 77000 | 35000 | 752 | -20 | 0 | Castings | 0 | Y
ASME SECTION VIII | P08621 | SA-351 CF8A | CF8A | SA-351 | J92600 |  |  | G1, G19 | 2013-01-01 | 18Cr-8Ni | 0 | 8 | 77000 | 35000 | 752 | -20 | 0 | Castings | 0 | Y
ASME SECTION VIII | P08624 | SA-182 F304LN | F304LN | SA-182 | S30453 | >5 |  | G5 | 2013-01-01 | 18Cr-8Ni-N | 0 | 8 | 70000 | 30000 | 752 | -20 | 0 | Forgings | 0 | Y
ASME SECTION VIII | P08625 | SA-965 F304LN | F304LN | SA-965 | S30453 |  |  | G5 | 2013-01-01 | 18Cr-8Ni-N | 0 | 8 | 70000 | 30000 | 752 | -20 | 0 | Forgings | 0 | Y
ASME SECTION VIII | P08626 | SA-182 F304LN | F304LN | SA-182 | S30453 | =5 |  | G5 | 2013-01-01 | 18Cr-8Ni-N | 0 | 8 | 75000 | 30000 | 752 | -20 | 0 | Forgings | 0 | Y
ASME SECTION VIII | P08627 | SA-213 TP304LN | TP304LN | SA-213 | S30453 |  |  | G5 | 2013-01-01 | 18Cr-8Ni-N | 0 | 8 | 75000 | 30000 | 752 | -20 | 0 | Smls. tube | 0 | Y
ASME SECTION VIII | P08628 | SA-240 304LN | 304LN | SA-240 | S30453 |  |  | G5 | 2013-01-01 | 18Cr-8Ni-N | 0 | 8 | 75000 | 30000 | 752 | -20 | 0 | Plate | 0 | Y
ASME SECTION VIII | P08629 | SA-249 TP304LN | TP304LN | SA-249 | S30453 |  |  | G5, W12, W14 | 2013-01-01 | 18Cr-8Ni-N | 0 | 8 | 75000 | 30000 | 752 | -20 | 0 | Wld. tube | 0 | Y
ASME SECTION VIII | P08630 | SA-312 TP304LN | TP304LN | SA-312 | S30453 |  |  | G5, W12, W14 | 2013-01-01 | 18Cr-8Ni-N | 0 | 8 | 75000 | 30000 | 752 | -20 | 0 | Smls. & wld. pipe | 0 | Y
ASME SECTION VIII | P08631 | SA-376 TP304LN | TP304LN | SA-376 | S30453 |  |  | G5 | 2013-01-01 | 18Cr-8Ni-N | 0 | 8 | 75000 | 30000 | 752 | -20 | 0 | Smls. pipe | 0 | Y
ASME SECTION VIII | P08632 | SA-403 304LN | 304LN | SA-403 | S30453 |  | WP | G5, W12, W14 | 2013-01-01 | 18Cr-8Ni-N | 0 | 8 | 75000 | 30000 | 752 | -20 | 0 | Smls. & wld. fittings | 0 | Y
ASME SECTION VIII | P08633 | SA-479 304LN | 304LN | SA-479 | S30453 |  |  | G5 | 2013-01-01 | 18Cr-8Ni-N | 0 | 8 | 75000 | 30000 | 752 | -20 | 0 | Bar | 0 | Y
ASME SECTION VIII | P08634 | SA-688 TP304LN | TP304LN | SA-688 | S30453 |  |  | G5, W12, W14 | 2013-01-01 | 18Cr-8Ni-N | 0 | 8 | 75000 | 30000 | 752 | -20 | 0 | Wld. tube | 0 | Y
ASME SECTION VIII | P08635 | SA-813 TP304LN | TP304LN | SA-813 | S30453 |  |  | G5, W12, W14 | 2013-01-01 | 18Cr-8Ni-N | 0 | 8 | 75000 | 30000 | 752 | -20 | 0 | Wld. pipe | 0 | Y
ASME SECTION VIII | P08636 | SA-814 TP304LN | TP304LN | SA-814 | S30453 |  |  | G5, W12, W14 | 2013-01-01 | 18Cr-8Ni-N | 0 | 8 | 75000 | 30000 | 752 | -20 | 0 | Wld. pipe | 0 | Y
ASME SECTION I | P08638 | SA-213 TP304N | TP304N | SA-213 | S30451 |  |  | G5, G12, T7 | 2013-01-01 | 18Cr-8Ni-N | 0 | 8 | 80000 | 35000 | 752 | -20 | 0 | Smls. tube | 0 | Y
ASME SECTION VIII | P08638 | SA-213 TP304N | TP304N | SA-213 | S30451 |  |  | G5, G12, T7 | 2013-01-01 | 18Cr-8Ni-N | 0 | 8 | 80000 | 35000 | 752 | -20 | 0 | Smls. tube | 0 | Y
ASME SECTION I | P08639 | SA-213 TP304N | TP304N | SA-213 | S30451 |  |  | G12, T8 | 2013-01-01 | 18Cr-8Ni-N | 0 | 8 | 80000 | 35000 | 752 | -20 | 0 | Smls. tube | 0 | Y
ASME SECTION VIII | P08639 | SA-213 TP304N | TP304N | SA-213 | S30451 |  |  | G12, T8 | 2013-01-01 | 18Cr-8Ni-N | 0 | 8 | 80000 | 35000 | 752 | -20 | 0 | Smls. tube | 0 | Y
ASME SECTION VIII | P08640 | SA-240 304N | 304N | SA-240 | S30451 |  |  | G5, G12, T7 | 2013-01-01 | 18Cr-8Ni-N | 0 | 8 | 80000 | 35000 | 752 | -20 | 0 | Plate | 0 | Y
ASME SECTION VIII | P08641 | SA-240 304N | 304N | SA-240 | S30451 |  |  | G12, T8 | 2013-01-01 | 18Cr-8Ni-N | 0 | 8 | 80000 | 35000 | 752 | -20 | 0 | Plate | 0 | Y
ASME SECTION I | P08642 | SA-249 TP304N | TP304N | SA-249 | S30451 |  |  | G5, G12, T7, W13 | 2013-01-01 | 18Cr-8Ni-N | 0 | 8 | 80000 | 35000 | 752 | -20 | 0 | Wld. tube | 0 | Y
ASME SECTION I | P08643 | SA-249 TP304N | TP304N | SA-249 | S30451 |  |  | G12, T8, W13 | 2013-01-01 | 18Cr-8Ni-N | 0 | 8 | 80000 | 35000 | 752 | -20 | 0 | Wld. tube | 0 | Y
ASME SECTION I | P08644 | SA-249 TP304N | TP304N | SA-249 | S30451 |  |  | G3, G5, G12, T5 | 2013-01-01 | 18Cr-8Ni-N | 0 | 8 | 80000 | 35000 | 752 | -20 | 0 | Wld. tube | 0 | Y
ASME SECTION I | P08645 | SA-249 TP304N | TP304N | SA-249 | S30451 |  |  | G3, G12, G24, T8 | 2013-01-01 | 18Cr-8Ni-N | 0 | 8 | 80000 | 35000 | 752 | -20 | 0 | Wld. tube | 0 | Y
ASME SECTION VIII | P08645 | SA-249 TP304N | TP304N | SA-249 | S30451 |  |  | G3, G12, G24, T8 | 2013-01-01 | 18Cr-8Ni-N | 0 | 8 | 80000 | 35000 | 752 | -20 | 0 | Wld. tube | 0 | Y
ASME SECTION VIII | P08646 | SA-249 TP304N | TP304N | SA-249 | S30451 |  |  | G5, G12, G24, T5 | 2013-01-01 | 18Cr-8Ni-N | 0 | 8 | 80000 | 35000 | 752 | -20 | 0 | Wld. tube | 0 | Y
ASME SECTION I | P08647 | SA-312 TP304N | TP304N | SA-312 | S30451 |  |  | G5, G12, T7, W12, W13, W14 | 2013-01-01 | 18Cr-8Ni-N | 0 | 8 | 80000 | 35000 | 752 | -20 | 0 | Smls. & wld. pipe | 0 | Y
ASME SECTION VIII | P08647 | SA-312 TP304N | TP304N | SA-312 | S30451 |  |  | G5, G12, T7, W12, W13, W14 | 2013-01-01 | 18Cr-8Ni-N | 0 | 8 | 80000 | 35000 | 752 | -20 | 0 | Smls. & wld. pipe | 0 | Y
ASME SECTION I | P08648 | SA-312 TP304N | TP304N | SA-312 | S30451 |  |  | G12, T8, W13, W14 | 2013-01-01 | 18Cr-8Ni-N | 0 | 8 | 80000 | 35000 | 752 | -20 | 0 | Smls. & wld. pipe | 0 | Y
ASME SECTION VIII | P08648 | SA-312 TP304N | TP304N | SA-312 | S30451 |  |  | G12, T8, W13, W14 | 2013-01-01 | 18Cr-8Ni-N | 0 | 8 | 80000 | 35000 | 752 | -20 | 0 | Smls. & wld. pipe | 0 | Y
ASME SECTION I | P08649 | SA-312 TP304N | TP304N | SA-312 | S30451 |  |  | G3, G5, G12, G24, T5 | 2013-01-01 | 18Cr-8Ni-N | 0 | 8 | 80000 | 35000 | 752 | -20 | 0 | Wld. pipe | 0 | Y
ASME SECTION VIII | P08649 | SA-312 TP304N | TP304N | SA-312 | S30451 |  |  | G3, G5, G12, G24, T5 | 2013-01-01 | 18Cr-8Ni-N | 0 | 8 | 80000 | 35000 | 752 | -20 | 0 | Wld. pipe | 0 | Y
ASME SECTION I | P08650 | SA-312 TP304N | TP304N | SA-312 | S30451 |  |  | G3, G12, G24, T8 | 2013-01-01 | 18Cr-8Ni-N | 0 | 8 | 80000 | 35000 | 752 | -20 | 0 | Wld. pipe | 0 | Y
ASME SECTION VIII | P08650 | SA-312 TP304N | TP304N | SA-312 | S30451 |  |  | G3, G12, G24, T8 | 2013-01-01 | 18Cr-8Ni-N | 0 | 8 | 80000 | 35000 | 752 | -20 | 0 | Wld. pipe | 0 | Y
ASME SECTION I | P08652 | SA-376 TP304N | TP304N | SA-376 | S30451 |  |  | G5, G12, H1, T7 | 2013-01-01 | 18Cr-8Ni-N | 0 | 8 | 80000 | 35000 | 752 | -20 | 0 | Smls. pipe | 0 | Y
ASME SECTION VIII | P08652 | SA-376 TP304N | TP304N | SA-376 | S30451 |  |  | G5, G12, H1, T7 | 2013-01-01 | 18Cr-8Ni-N | 0 | 8 | 80000 | 35000 | 752 | -20 | 0 | Smls. pipe | 0 | Y
ASME SECTION I | P08653 | SA-376 TP304N | TP304N | SA-376 | S30451 |  |  | G12, H1, T8 | 2013-01-01 | 18Cr-8Ni-N | 0 | 8 | 80000 | 35000 | 752 | -20 | 0 | Smls. pipe | 0 | Y
ASME SECTION VIII | P08653 | SA-376 TP304N | TP304N | SA-376 | S30451 |  |  | G12, H1, T8 | 2013-01-01 | 18Cr-8Ni-N | 0 | 8 | 80000 | 35000 | 752 | -20 | 0 | Smls. pipe | 0 | Y
ASME SECTION VIII | P08654 | SA-403 304N | 304N | SA-403 | S30451 |  |  | G5, T7, W12, W14 | 2013-01-01 | 18Cr-8Ni-N | 0 | 8 | 80000 | 35000 | 752 | -20 | 0 | Smls. & wld. fittings | 0 | Y
ASME SECTION I | P08655 | SA-479 304N | 304N | SA-479 | S30451 |  |  | G12, T8 | 2013-01-01 | 18Cr-8Ni-N | 0 | 8 | 80000 | 35000 | 752 | -20 | 0 | Bar | 0 | Y
ASME SECTION I | P08656 | SA-479 304N | 304N | SA-479 | S30451 |  |  | G5, G12, T7 | 2013-01-01 | 18Cr-8Ni-N | 0 | 8 | 80000 | 35000 | 752 | -20 | 0 | Bar | 0 | Y
ASME SECTION VIII | P08658 | SA-688 TP304N | TP304N | SA-688 | S30451 |  |  | G5, G12, G24, T7 | 2013-01-01 | 18Cr-8Ni-N | 0 | 8 | 80000 | 35000 | 752 | -20 | 0 | Wld. tube | 0 | Y
ASME SECTION VIII | P08659 | SA-688 TP304N | TP304N | SA-688 | S30451 |  |  | G12, G24, T8 | 2013-01-01 | 18Cr-8Ni-N | 0 | 8 | 80000 | 35000 | 752 | -20 | 0 | Wld. tube | 0 | Y
ASME SECTION VIII | P08662 | SA-965 F304N | F304N | SA-965 | S30451 |  |  | G5, G12, T7 | 2013-01-01 | 18Cr-8Ni-N | 0 | 8 | 80000 | 35000 | 752 | -20 | 0 | Forgings | 0 | Y
ASME SECTION VIII | P08663 | SA-965 F304N | F304N | SA-965 | S30451 |  |  | G12, T8 | 2013-01-01 | 18Cr-8Ni-N | 0 | 8 | 80000 | 35000 | 752 | -20 | 0 | Forgings | 0 | Y
ASME SECTION VIII | P08665 | SA-965 F348H | F348H | SA-965 | S34809 |  |  | G5, H2, T9 | 2013-01-01 | 18Cr-10Ni-Cb | 0 | 8 | 65000 | 25000 | 752 | -20 | 0 | Forgings | 0 | Y
ASME SECTION VIII | P08666 | SA-965 F348H | F348H | SA-965 | S34809 |  |  | H2, T9 | 2013-01-01 | 18Cr-10Ni-Cb | 0 | 8 | 65000 | 25000 | 752 | -20 | 0 | Forgings | 0 | Y
ASME SECTION VIII | P08668 | SA-351 CF8C | CF8C | SA-351 | J92710 |  |  | G1, G5, G12, G19, T7 | 2013-01-01 | 18Cr-10Ni-Cb | 0 | 8 | 70000 | 30000 | 752 | -20 | 0 | Castings | 0 | Y
ASME SECTION VIII | P08669 | SA-351 CF8C | CF8C | SA-351 | J92710 |  |  | G1, G12, G19, T7 | 2013-01-01 | 18Cr-10Ni-Cb | 0 | 8 | 70000 | 30000 | 752 | -20 | 0 | Castings | 0 | Y
ASME SECTION I | P08671 | SA-182 F347 | F347 | SA-182 | S34700 | >5 |  | G5, G12, T7 | 2013-01-01 | 18Cr-10Ni-Cb | 0 | 8 | 70000 | 30000 | 752 | -20 | 0 | Forgings | 0 | Y
ASME SECTION VIII | P08671 | SA-182 F347 | F347 | SA-182 | S34700 | >5 |  | G5, G12, T7 | 2013-01-01 | 18Cr-10Ni-Cb | 0 | 8 | 70000 | 30000 | 752 | -20 | 0 | Forgings | 0 | Y
ASME SECTION I | P08672 | SA-965 F347 | F347 | SA-965 | S34700 |  |  | G5, G12, H1, T7 | 2013-01-01 | 18Cr-10Ni-Cb | 0 | 8 | 70000 | 30000 | 752 | -20 | 0 | Forgings | 0 | Y
ASME SECTION VIII | P08672 | SA-965 F347 | F347 | SA-965 | S34700 |  |  | G5, G12, H1, T7 | 2013-01-01 | 18Cr-10Ni-Cb | 0 | 8 | 70000 | 30000 | 752 | -20 | 0 | Forgings | 0 | Y
ASME SECTION I | P08673 | SA-965 F347 | F347 | SA-965 | S34700 |  |  | G12, H1, T7 | 2013-01-01 | 18Cr-10Ni-Cb | 0 | 8 | 70000 | 30000 | 752 | -20 | 0 | Forgings | 0 | Y
ASME SECTION VIII | P08673 | SA-965 F347 | F347 | SA-965 | S34700 |  |  | G12, H1, T7 | 2013-01-01 | 18Cr-10Ni-Cb | 0 | 8 | 70000 | 30000 | 752 | -20 | 0 | Forgings | 0 | Y
ASME SECTION I | P08674 | SA-182 F347H | F347H | SA-182 | S34709 | >5 |  | H2, T9 | 2013-01-01 | 18Cr-10Ni-Cb | 0 | 8 | 70000 | 30000 | 752 | -20 | 0 | Forgings | 0 | Y
ASME SECTION I | P08675 | SA-182 F347H | F347H | SA-182 | S34709 | >5 |  | G5, H2, T8 | 2013-01-01 | 18Cr-10Ni-Cb | 0 | 8 | 70000 | 30000 | 752 | -20 | 0 | Forgings | 0 | Y
ASME SECTION VIII | P08675 | SA-182 F347H | F347H | SA-182 | S34709 | >5 |  | G5, H2, T8 | 2013-01-01 | 18Cr-10Ni-Cb | 0 | 8 | 70000 | 30000 | 752 | -20 | 0 | Forgings | 0 | Y
ASME SECTION VIII | P08676 | SA-965 F347H | F347H | SA-965 | S34709 |  |  | H2, T9 | 2013-01-01 | 18Cr-10Ni-Cb | 0 | 8 | 70000 | 30000 | 752 | -20 | 0 | Forgings | 0 | Y
ASME SECTION VIII | P08677 | SA-965 F347H | F347H | SA-965 | S34709 |  |  | G5, H2, T8 | 2013-01-01 | 18Cr-10Ni-Cb | 0 | 8 | 70000 | 30000 | 752 | -20 | 0 | Forgings | 0 | Y
ASME SECTION I | P08678 | SA-182 F348 | F348 | SA-182 | S34800 | >5 |  | T7 | 2013-01-01 | 18Cr-10Ni-Cb | 0 | 8 | 70000 | 30000 | 752 | -20 | 0 | Forgings | 0 | Y
ASME SECTION I | P08679 | SA-182 F348 | F348 | SA-182 | S34800 | >5 |  | G5, G12, T7 | 2013-01-01 | 18Cr-10Ni-Cb | 0 | 8 | 70000 | 30000 | 752 | -20 | 0 | Forgings | 0 | Y
ASME SECTION VIII | P08679 | SA-182 F348 | F348 | SA-182 | S34800 | >5 |  | G5, G12, T7 | 2013-01-01 | 18Cr-10Ni-Cb | 0 | 8 | 70000 | 30000 | 752 | -20 | 0 | Forgings | 0 | Y
ASME SECTION VIII | P08680 | SA-965 F348 | F348 | SA-965 | S34800 |  |  | G5, G12, H1, T7 | 2013-01-01 | 18Cr-10Ni-Cb | 0 | 8 | 70000 | 30000 | 752 | -20 | 0 | Forgings | 0 | Y
ASME SECTION VIII | P08681 | SA-965 F348 | F348 | SA-965 | S34800 |  |  | G12, H1, T7 | 2013-01-01 | 18Cr-10Ni-Cb | 0 | 8 | 70000 | 30000 | 752 | -20 | 0 | Forgings | 0 | Y
ASME SECTION I | P08682 | SA-182 F348H | F348H | SA-182 | S34809 | >5 |  | T9 | 2013-01-01 | 18Cr-10Ni-Cb | 0 | 8 | 70000 | 30000 | 752 | -20 | 0 | Forgings | 0 | Y
ASME SECTION I | P08683 | SA-182 F348H | F348H | SA-182 | S34809 | >5 |  | G5, T8 | 2013-01-01 | 18Cr-10Ni-Cb | 0 | 8 | 70000 | 30000 | 752 | -20 | 0 | Forgings | 0 | Y
ASME SECTION VIII | P08683 | SA-182 F348H | F348H | SA-182 | S34809 | >5 |  | G5, T8 | 2013-01-01 | 18Cr-10Ni-Cb | 0 | 8 | 70000 | 30000 | 752 | -20 | 0 | Forgings | 0 | Y
ASME SECTION I | P08684 | SA-182 F347 | F347 | SA-182 | S34700 | =5 |  | G5, G12, H1, T6 | 2013-01-01 | 18Cr-10Ni-Cb | 0 | 8 | 75000 | 30000 | 752 | -20 | 0 | Forgings | 0 | Y
ASME SECTION VIII | P08684 | SA-182 F347 | F347 | SA-182 | S34700 | =5 |  | G5, G12, H1, T6 | 2013-01-01 | 18Cr-10Ni-Cb | 0 | 8 | 75000 | 30000 | 752 | -20 | 0 | Forgings | 0 | Y
ASME SECTION I | P08685 | SA-182 F347 | F347 | SA-182 | S34700 | =5 |  | G12, H1, T7 | 2013-01-01 | 18Cr-10Ni-Cb | 0 | 8 | 75000 | 30000 | 752 | -20 | 0 | Forgings | 0 | Y
ASME SECTION VIII | P08685 | SA-182 F347 | F347 | SA-182 | S34700 | =5 |  | G12, H1, T7 | 2013-01-01 | 18Cr-10Ni-Cb | 0 | 8 | 75000 | 30000 | 752 | -20 | 0 | Forgings | 0 | Y
ASME SECTION I | P08686 | SA-213 TP347 | TP347 | SA-213 | S34700 |  |  | G5, G12, H1, T6 | 2013-01-01 | 18Cr-10Ni-Cb | 0 | 8 | 75000 | 30000 | 752 | -20 | 0 | Smls. tube | 0 | Y
ASME SECTION VIII | P08686 | SA-213 TP347 | TP347 | SA-213 | S34700 |  |  | G5, G12, H1, T6 | 2013-01-01 | 18Cr-10Ni-Cb | 0 | 8 | 75000 | 30000 | 752 | -20 | 0 | Smls. tube | 0 | Y
ASME SECTION I | P08687 | SA-213 TP347 | TP347 | SA-213 | S34700 |  |  | G12, H1, T7 | 2013-01-01 | 18Cr-10Ni-Cb | 0 | 8 | 75000 | 30000 | 752 | -20 | 0 | Smls. tube | 0 | Y
ASME SECTION VIII | P08687 | SA-213 TP347 | TP347 | SA-213 | S34700 |  |  | G12, H1, T7 | 2013-01-01 | 18Cr-10Ni-Cb | 0 | 8 | 75000 | 30000 | 752 | -20 | 0 | Smls. tube | 0 | Y
ASME SECTION I | P08688 | SA-240 347 | 347 | SA-240 | S34700 |  |  | G5, G12, T6 | 2013-01-01 | 18Cr-10Ni-Cb | 0 | 8 | 75000 | 30000 | 752 | -20 | 0 | Plate | 0 | Y
ASME SECTION VIII | P08688 | SA-240 347 | 347 | SA-240 | S34700 |  |  | G5, G12, T6 | 2013-01-01 | 18Cr-10Ni-Cb | 0 | 8 | 75000 | 30000 | 752 | -20 | 0 | Plate | 0 | Y
ASME SECTION I | P08689 | SA-240 347 | 347 | SA-240 | S34700 |  |  | G12, T7 | 2013-01-01 | 18Cr-10Ni-Cb | 0 | 8 | 75000 | 30000 | 752 | -20 | 0 | Plate | 0 | Y
ASME SECTION VIII | P08689 | SA-240 347 | 347 | SA-240 | S34700 |  |  | G12, T7 | 2013-01-01 | 18Cr-10Ni-Cb | 0 | 8 | 75000 | 30000 | 752 | -20 | 0 | Plate | 0 | Y
ASME SECTION I | P08690 | SA-249 TP347 | TP347 | SA-249 | S34700 |  |  | G12, T7, W13 | 2013-01-01 | 18Cr-10Ni-Cb | 0 | 8 | 75000 | 30000 | 752 | -20 | 0 | Wld. tube | 0 | Y
ASME SECTION I | P08691 | SA-249 TP347 | TP347 | SA-249 | S34700 |  |  | G5, G12, T6, W12, W13 | 2013-01-01 | 18Cr-10Ni-Cb | 0 | 8 | 75000 | 30000 | 752 | -20 | 0 | Wld. tube | 0 | Y
ASME SECTION I | P08692 | SA-249 TP347 | TP347 | SA-249 | S34700 |  |  | G3, G5, G12, G24, T6 | 2013-01-01 | 18Cr-10Ni-Cb | 0 | 8 | 75000 | 30000 | 752 | -20 | 0 | Wld. tube | 0 | Y
ASME SECTION VIII | P08692 | SA-249 TP347 | TP347 | SA-249 | S34700 |  |  | G3, G5, G12, G24, T6 | 2013-01-01 | 18Cr-10Ni-Cb | 0 | 8 | 75000 | 30000 | 752 | -20 | 0 | Wld. tube | 0 | Y
ASME SECTION I | P08693 | SA-249 TP347 | TP347 | SA-249 | S34700 |  |  | G3, G12, G24, T7 | 2013-01-01 | 18Cr-10Ni-Cb | 0 | 8 | 75000 | 30000 | 752 | -20 | 0 | Wld. tube | 0 | Y
ASME SECTION VIII | P08693 | SA-249 TP347 | TP347 | SA-249 | S34700 |  |  | G3, G12, G24, T7 | 2013-01-01 | 18Cr-10Ni-Cb | 0 | 8 | 75000 | 30000 | 752 | -20 | 0 | Wld. tube | 0 | Y
ASME SECTION I | P08694 | SA-312 TP347 | TP347 | SA-312 | S34700 |  |  | G5, G12, T6, W12, W13, W14 | 2013-01-01 | 18Cr-10Ni-Cb | 0 | 8 | 75000 | 30000 | 752 | -20 | 0 | Smls. & wld. pipe | 0 | Y
ASME SECTION VIII | P08694 | SA-312 TP347 | TP347 | SA-312 | S34700 |  |  | G5, G12, T6, W12, W13, W14 | 2013-01-01 | 18Cr-10Ni-Cb | 0 | 8 | 75000 | 30000 | 752 | -20 | 0 | Smls. & wld. pipe | 0 | Y
ASME SECTION I | P08695 | SA-312 TP347 | TP347 | SA-312 | S34700 |  |  | G12, T7, W13, W14 | 2013-01-01 | 18Cr-10Ni-Cb | 0 | 8 | 75000 | 30000 | 752 | -20 | 0 | Smls. & wld. pipe | 0 | Y
ASME SECTION VIII | P08695 | SA-312 TP347 | TP347 | SA-312 | S34700 |  |  | G12, T7, W13, W14 | 2013-01-01 | 18Cr-10Ni-Cb | 0 | 8 | 75000 | 30000 | 752 | -20 | 0 | Smls. & wld. pipe | 0 | Y
ASME SECTION I | P08696 | SA-312 TP347 | TP347 | SA-312 | S34700 |  |  | G3, G5, G12, G24, T6 | 2013-01-01 | 18Cr-10Ni-Cb | 0 | 8 | 75000 | 30000 | 752 | -20 | 0 | Wld. pipe | 0 | Y
ASME SECTION VIII | P08696 | SA-312 TP347 | TP347 | SA-312 | S34700 |  |  | G3, G5, G12, G24, T6 | 2013-01-01 | 18Cr-10Ni-Cb | 0 | 8 | 75000 | 30000 | 752 | -20 | 0 | Wld. pipe | 0 | Y
ASME SECTION I | P08697 | SA-312 TP347 | TP347 | SA-312 | S34700 |  |  | G3, G12, G24, T7 | 2013-01-01 | 18Cr-10Ni-Cb | 0 | 8 | 75000 | 30000 | 752 | -20 | 0 | Wld. pipe | 0 | Y
ASME SECTION VIII | P08697 | SA-312 TP347 | TP347 | SA-312 | S34700 |  |  | G3, G12, G24, T7 | 2013-01-01 | 18Cr-10Ni-Cb | 0 | 8 | 75000 | 30000 | 752 | -20 | 0 | Wld. pipe | 0 | Y
ASME SECTION I | P08699 | SA-376 TP347 | TP347 | SA-376 | S34700 |  |  | G5, G12, H1, T6 | 2013-01-01 | 18Cr-10Ni-Cb | 0 | 8 | 75000 | 30000 | 752 | -20 | 0 | Smls. pipe | 0 | Y
ASME SECTION VIII | P08699 | SA-376 TP347 | TP347 | SA-376 | S34700 |  |  | G5, G12, H1, T6 | 2013-01-01 | 18Cr-10Ni-Cb | 0 | 8 | 75000 | 30000 | 752 | -20 | 0 | Smls. pipe | 0 | Y
ASME SECTION I | P08700 | SA-376 TP347 | TP347 | SA-376 | S34700 |  |  | G12, H1, T7 | 2013-01-01 | 18Cr-10Ni-Cb | 0 | 8 | 75000 | 30000 | 752 | -20 | 0 | Smls. pipe | 0 | Y
ASME SECTION VIII | P08700 | SA-376 TP347 | TP347 | SA-376 | S34700 |  |  | G12, H1, T7 | 2013-01-01 | 18Cr-10Ni-Cb | 0 | 8 | 75000 | 30000 | 752 | -20 | 0 | Smls. pipe | 0 | Y
ASME SECTION VIII | P08701 | SA-403 347 | 347 | SA-403 | S34700 |  |  | G5, G12, T6, W12, W14 | 2013-01-01 | 18Cr-10Ni-Cb | 0 | 8 | 75000 | 30000 | 752 | -20 | 0 | Smls. & wld. fittings | 0 | Y
ASME SECTION I | P08703 | SA-479 347 | 347 | SA-479 | S34700 |  |  | G5, G12, G22, T6 | 2013-01-01 | 18Cr-10Ni-Cb | 0 | 8 | 75000 | 30000 | 752 | -20 | 0 | Bar | 0 | Y
ASME SECTION VIII | P08703 | SA-479 347 | 347 | SA-479 | S34700 |  |  | G5, G12, G22, T6 | 2013-01-01 | 18Cr-10Ni-Cb | 0 | 8 | 75000 | 30000 | 752 | -20 | 0 | Bar | 0 | Y
ASME SECTION I | P08704 | SA-479 347 | 347 | SA-479 | S34700 |  |  | G12, G22, T7 | 2013-01-01 | 18Cr-10Ni-Cb | 0 | 8 | 75000 | 30000 | 752 | -20 | 0 | Bar | 0 | Y
ASME SECTION VIII | P08704 | SA-479 347 | 347 | SA-479 | S34700 |  |  | G12, G22, T7 | 2013-01-01 | 18Cr-10Ni-Cb | 0 | 8 | 75000 | 30000 | 752 | -20 | 0 | Bar | 0 | Y
ASME SECTION I | P08706 | SA/JIS G4303 SUS347 | SUS347 | SA/JIS G4303 |  |  |  | G5, G12, G22, T6 | 2013-01-01 | 18Cr-10Ni-Cb | 0 | 8 | 75000 | 30000 | 752 | -20 | 0 | Bar | 0 | Y
ASME SECTION VIII | P08706 | SA/JIS G4303 SUS347 | SUS347 | SA/JIS G4303 |  |  |  | G5, G12, G22, T6 | 2013-01-01 | 18Cr-10Ni-Cb | 0 | 8 | 75000 | 30000 | 752 | -20 | 0 | Bar | 0 | Y
ASME SECTION I | P08707 | SA-182 F347H | F347H | SA-182 | S34709 | =5 |  | G5, H2, T8 | 2013-01-01 | 18Cr-10Ni-Cb | 0 | 8 | 75000 | 30000 | 752 | -20 | 0 | Forgings | 0 | Y
ASME SECTION VIII | P08707 | SA-182 F347H | F347H | SA-182 | S34709 | =5 |  | G5, H2, T8 | 2013-01-01 | 18Cr-10Ni-Cb | 0 | 8 | 75000 | 30000 | 752 | -20 | 0 | Forgings | 0 | Y
ASME SECTION I | P08708 | SA-182 F347H | F347H | SA-182 | S34709 | =5 |  | H2, T9 | 2013-01-01 | 18Cr-10Ni-Cb | 0 | 8 | 75000 | 30000 | 752 | -20 | 0 | Forgings | 0 | Y
ASME SECTION VIII | P08708 | SA-182 F347H | F347H | SA-182 | S34709 | =5 |  | H2, T9 | 2013-01-01 | 18Cr-10Ni-Cb | 0 | 8 | 75000 | 30000 | 752 | -20 | 0 | Forgings | 0 | Y
ASME SECTION I | P08709 | SA-213 TP347H | TP347H | SA-213 | S34709 |  |  | G5, H2, T8 | 2013-01-01 | 18Cr-10Ni-Cb | 0 | 8 | 75000 | 30000 | 752 | -20 | 0 | Smls. tube | 0 | Y
ASME SECTION VIII | P08709 | SA-213 TP347H | TP347H | SA-213 | S34709 |  |  | G5, H2, T8 | 2013-01-01 | 18Cr-10Ni-Cb | 0 | 8 | 75000 | 30000 | 752 | -20 | 0 | Smls. tube | 0 | Y
ASME SECTION I | P08710 | SA-213 TP347H | TP347H | SA-213 | S34709 |  |  | H2, T9 | 2013-01-01 | 18Cr-10Ni-Cb | 0 | 8 | 75000 | 30000 | 752 | -20 | 0 | Smls. tube | 0 | Y
ASME SECTION VIII | P08710 | SA-213 TP347H | TP347H | SA-213 | S34709 |  |  | H2, T9 | 2013-01-01 | 18Cr-10Ni-Cb | 0 | 8 | 75000 | 30000 | 752 | -20 | 0 | Smls. tube | 0 | Y
ASME SECTION I | P08711 | SA-240 347H | 347H | SA-240 | S34709 |  |  | G5, H2, T8 | 2013-01-01 | 18Cr-10Ni-Cb | 0 | 8 | 75000 | 30000 | 752 | -20 | 0 | Plate | 0 | Y
ASME SECTION VIII | P08711 | SA-240 347H | 347H | SA-240 | S34709 |  |  | G5, H2, T8 | 2013-01-01 | 18Cr-10Ni-Cb | 0 | 8 | 75000 | 30000 | 752 | -20 | 0 | Plate | 0 | Y
ASME SECTION I | P08712 | SA-240 347H | 347H | SA-240 | S34709 |  |  | H2, T9 | 2013-01-01 | 18Cr-10Ni-Cb | 0 | 8 | 75000 | 30000 | 752 | -20 | 0 | Plate | 0 | Y
ASME SECTION VIII | P08712 | SA-240 347H | 347H | SA-240 | S34709 |  |  | H2, T9 | 2013-01-01 | 18Cr-10Ni-Cb | 0 | 8 | 75000 | 30000 | 752 | -20 | 0 | Plate | 0 | Y
ASME SECTION I | P08713 | SA-249 TP347H | TP347H | SA-249 | S34709 |  |  | G5, T8, W12, W13 | 2013-01-01 | 18Cr-10Ni-Cb | 0 | 8 | 75000 | 30000 | 752 | -20 | 0 | Wld. tube | 0 | Y
ASME SECTION I | P08714 | SA-249 TP347H | TP347H | SA-249 | S34709 |  |  | T9, W13 | 2013-01-01 | 18Cr-10Ni-Cb | 0 | 8 | 75000 | 30000 | 752 | -20 | 0 | Wld. tube | 0 | Y
ASME SECTION I | P08715 | SA-249 TP347H | TP347H | SA-249 | S34709 |  |  | G3, G5, G24, T8 | 2013-01-01 | 18Cr-10Ni-Cb | 0 | 8 | 75000 | 30000 | 752 | -20 | 0 | Wld. tube | 0 | Y
ASME SECTION VIII | P08715 | SA-249 TP347H | TP347H | SA-249 | S34709 |  |  | G3, G5, G24, T8 | 2013-01-01 | 18Cr-10Ni-Cb | 0 | 8 | 75000 | 30000 | 752 | -20 | 0 | Wld. tube | 0 | Y
ASME SECTION I | P08716 | SA-249 TP347H | TP347H | SA-249 | S34709 |  |  | G3, G24, T9 | 2013-01-01 | 18Cr-10Ni-Cb | 0 | 8 | 75000 | 30000 | 752 | -20 | 0 | Wld. tube | 0 | Y
ASME SECTION VIII | P08716 | SA-249 TP347H | TP347H | SA-249 | S34709 |  |  | G3, G24, T9 | 2013-01-01 | 18Cr-10Ni-Cb | 0 | 8 | 75000 | 30000 | 752 | -20 | 0 | Wld. tube | 0 | Y
ASME SECTION I | P08717 | SA-312 TP347H | TP347H | SA-312 | S34709 |  |  | G5, H2, T8, W12, W13, W14 | 2013-01-01 | 18Cr-10Ni-Cb | 0 | 8 | 75000 | 30000 | 752 | -20 | 0 | Smls. & wld. pipe | 0 | Y
ASME SECTION VIII | P08717 | SA-312 TP347H | TP347H | SA-312 | S34709 |  |  | G5, H2, T8, W12, W13, W14 | 2013-01-01 | 18Cr-10Ni-Cb | 0 | 8 | 75000 | 30000 | 752 | -20 | 0 | Smls. & wld. pipe | 0 | Y
ASME SECTION I | P08718 | SA-312 TP347H | TP347H | SA-312 | S34709 |  |  | H2, T9, W13, W14 | 2013-01-01 | 18Cr-10Ni-Cb | 0 | 8 | 75000 | 30000 | 752 | -20 | 0 | Smls. & wld. pipe | 0 | Y
ASME SECTION VIII | P08718 | SA-312 TP347H | TP347H | SA-312 | S34709 |  |  | H2, T9, W13, W14 | 2013-01-01 | 18Cr-10Ni-Cb | 0 | 8 | 75000 | 30000 | 752 | -20 | 0 | Smls. & wld. pipe | 0 | Y
ASME SECTION I | P08719 | SA-312 TP347H | TP347H | SA-312 | S34709 |  |  | G3, G5, G24, H2, T8 | 2013-01-01 | 18Cr-10Ni-Cb | 0 | 8 | 75000 | 30000 | 752 | -20 | 0 | Wld. pipe | 0 | Y
ASME SECTION VIII | P08719 | SA-312 TP347H | TP347H | SA-312 | S34709 |  |  | G3, G5, G24, H2, T8 | 2013-01-01 | 18Cr-10Ni-Cb | 0 | 8 | 75000 | 30000 | 752 | -20 | 0 | Wld. pipe | 0 | Y
ASME SECTION I | P08720 | SA-312 TP347H | TP347H | SA-312 | S34709 |  |  | G3, G24, H2, T9 | 2013-01-01 | 18Cr-10Ni-Cb | 0 | 8 | 75000 | 30000 | 752 | -20 | 0 | Wld. pipe | 0 | Y
ASME SECTION VIII | P08720 | SA-312 TP347H | TP347H | SA-312 | S34709 |  |  | G3, G24, H2, T9 | 2013-01-01 | 18Cr-10Ni-Cb | 0 | 8 | 75000 | 30000 | 752 | -20 | 0 | Wld. pipe | 0 | Y
ASME SECTION I | P08721 | SA-376 TP347H | TP347H | SA-376 | S34709 |  |  | G5, H2, T8 | 2013-01-01 | 18Cr-10Ni-Cb | 0 | 8 | 75000 | 30000 | 752 | -20 | 0 | Smls. pipe | 0 | Y
ASME SECTION VIII | P08721 | SA-376 TP347H | TP347H | SA-376 | S34709 |  |  | G5, H2, T8 | 2013-01-01 | 18Cr-10Ni-Cb | 0 | 8 | 75000 | 30000 | 752 | -20 | 0 | Smls. pipe | 0 | Y
ASME SECTION I | P08722 | SA-376 TP347H | TP347H | SA-376 | S34709 |  |  | H2, T9 | 2013-01-01 | 18Cr-10Ni-Cb | 0 | 8 | 75000 | 30000 | 752 | -20 | 0 | Smls. pipe | 0 | Y
ASME SECTION VIII | P08722 | SA-376 TP347H | TP347H | SA-376 | S34709 |  |  | H2, T9 | 2013-01-01 | 18Cr-10Ni-Cb | 0 | 8 | 75000 | 30000 | 752 | -20 | 0 | Smls. pipe | 0 | Y
ASME SECTION VIII | P08723 | SA-403 347H | 347H | SA-403 | S34709 |  |  | G5, H2, T8, W12, W14 | 2013-01-01 | 18Cr-10Ni-Cb | 0 | 8 | 75000 | 30000 | 752 | -20 | 0 | Smls. & wld. fittings | 0 | Y
ASME SECTION I | P08724 | SA-479 347H | 347H | SA-479 | S34709 |  |  | G5, H2, T8 | 2013-01-01 | 18Cr-10Ni-Cb | 0 | 8 | 75000 | 30000 | 752 | -20 | 0 | Bar | 0 | Y
ASME SECTION I | P08725 | SA-479 347H | 347H | SA-479 | S34709 |  |  | H2, T9 | 2013-01-01 | 18Cr-10Ni-Cb | 0 | 8 | 75000 | 30000 | 752 | -20 | 0 | Bar | 0 | Y
ASME SECTION VIII | P08728 | SA-213 TP347LN | TP347LN | SA-213 | S34751 |  |  | G5, T8 | 2013-01-01 | 18Cr-10Ni-Cb | 0 | 8 | 75000 | 30000 | 752 | -20 | 0 | Smls. tube | 0 | Y
ASME SECTION VIII | P08729 | SA-213 TP347LN | TP347LN | SA-213 | S34751 |  |  |  | 2013-01-01 | 18Cr-10Ni-Cb | 0 | 8 | 75000 | 30000 | 752 | -20 | 0 | Smls. tube | 0 | Y
ASME SECTION VIII | P08730 | SA-312 TP347LN | TP347LN | SA-312 | S34751 |  |  | G5, T8 | 2013-01-01 | 18Cr-10Ni-Cb | 0 | 8 | 75000 | 30000 | 752 | -20 | 0 | Smls. pipe | 0 | Y
ASME SECTION VIII | P08731 | SA-312 TP347LN | TP347LN | SA-312 | S34751 |  |  |  | 2013-01-01 | 18Cr-10Ni-Cb | 0 | 8 | 75000 | 30000 | 752 | -20 | 0 | Smls. pipe | 0 | Y
ASME SECTION I | P08732 | SA-182 F348 | F348 | SA-182 | S34800 | =5 |  | G5, G12, T6 | 2013-01-01 | 18Cr-10Ni-Cb | 0 | 8 | 75000 | 30000 | 752 | -20 | 0 | Forgings | 0 | Y
ASME SECTION VIII | P08732 | SA-182 F348 | F348 | SA-182 | S34800 | =5 |  | G5, G12, T6 | 2013-01-01 | 18Cr-10Ni-Cb | 0 | 8 | 75000 | 30000 | 752 | -20 | 0 | Forgings | 0 | Y
ASME SECTION I | P08733 | SA-182 F348 | F348 | SA-182 | S34800 | =5 |  | G12, T7 | 2013-01-01 | 18Cr-10Ni-Cb | 0 | 8 | 75000 | 30000 | 752 | -20 | 0 | Forgings | 0 | Y
ASME SECTION VIII | P08733 | SA-182 F348 | F348 | SA-182 | S34800 | =5 |  | G12, T7 | 2013-01-01 | 18Cr-10Ni-Cb | 0 | 8 | 75000 | 30000 | 752 | -20 | 0 | Forgings | 0 | Y
ASME SECTION I | P08734 | SA-213 TP348 | TP348 | SA-213 | S34800 |  |  | G5, G12, T6 | 2013-01-01 | 18Cr-10Ni-Cb | 0 | 8 | 75000 | 30000 | 752 | -20 | 0 | Smls. tube | 0 | Y
ASME SECTION VIII | P08734 | SA-213 TP348 | TP348 | SA-213 | S34800 |  |  | G5, G12, T6 | 2013-01-01 | 18Cr-10Ni-Cb | 0 | 8 | 75000 | 30000 | 752 | -20 | 0 | Smls. tube | 0 | Y
ASME SECTION I | P08735 | SA-213 TP348 | TP348 | SA-213 | S34800 |  |  | G12, T7 | 2013-01-01 | 18Cr-10Ni-Cb | 0 | 8 | 75000 | 30000 | 752 | -20 | 0 | Smls. tube | 0 | Y
ASME SECTION VIII | P08735 | SA-213 TP348 | TP348 | SA-213 | S34800 |  |  | G12, T7 | 2013-01-01 | 18Cr-10Ni-Cb | 0 | 8 | 75000 | 30000 | 752 | -20 | 0 | Smls. tube | 0 | Y
ASME SECTION VIII | P08736 | SA-240 348 | 348 | SA-240 | S34800 |  |  | G5, G12, T6 | 2013-01-01 | 18Cr-10Ni-Cb | 0 | 8 | 75000 | 30000 | 752 | -20 | 0 | Plate | 0 | Y
ASME SECTION VIII | P08737 | SA-240 348 | 348 | SA-240 | S34800 |  |  | G12, T7 | 2013-01-01 | 18Cr-10Ni-Cb | 0 | 8 | 75000 | 30000 | 752 | -20 | 0 | Plate | 0 | Y
ASME SECTION I | P08738 | SA-249 TP348 | TP348 | SA-249 | S34800 |  |  | G12, T7, W13 | 2013-01-01 | 18Cr-10Ni-Cb | 0 | 8 | 75000 | 30000 | 752 | -20 | 0 | Wld. tube | 0 | Y
ASME SECTION I | P08739 | SA-249 TP348 | TP348 | SA-249 | S34800 |  |  | G5, G12, T6, W12, W13 | 2013-01-01 | 18Cr-10Ni-Cb | 0 | 8 | 75000 | 30000 | 752 | -20 | 0 | Wld. tube | 0 | Y
ASME SECTION I | P08740 | SA-249 TP348 | TP348 | SA-249 | S34800 |  |  | G3, G5, G12, G24, T6 | 2013-01-01 | 18Cr-10Ni-Cb | 0 | 8 | 75000 | 30000 | 752 | -20 | 0 | Wld. tube | 0 | Y
ASME SECTION VIII | P08740 | SA-249 TP348 | TP348 | SA-249 | S34800 |  |  | G3, G5, G12, G24, T6 | 2013-01-01 | 18Cr-10Ni-Cb | 0 | 8 | 75000 | 30000 | 752 | -20 | 0 | Wld. tube | 0 | Y
ASME SECTION I | P08741 | SA-249 TP348 | TP348 | SA-249 | S34800 |  |  | G3, G12, G24, T7 | 2013-01-01 | 18Cr-10Ni-Cb | 0 | 8 | 75000 | 30000 | 752 | -20 | 0 | Wld. tube | 0 | Y
ASME SECTION VIII | P08741 | SA-249 TP348 | TP348 | SA-249 | S34800 |  |  | G3, G12, G24, T7 | 2013-01-01 | 18Cr-10Ni-Cb | 0 | 8 | 75000 | 30000 | 752 | -20 | 0 | Wld. tube | 0 | Y
ASME SECTION I | P08742 | SA-312 TP348 | TP348 | SA-312 | S34800 |  |  | G5, G12, T6, W12, W14 | 2013-01-01 | 18Cr-10Ni-Cb | 0 | 8 | 75000 | 30000 | 752 | -20 | 0 | Smls. & wld. pipe | 0 | Y
ASME SECTION VIII | P08742 | SA-312 TP348 | TP348 | SA-312 | S34800 |  |  | G5, G12, T6, W12, W14 | 2013-01-01 | 18Cr-10Ni-Cb | 0 | 8 | 75000 | 30000 | 752 | -20 | 0 | Smls. & wld. pipe | 0 | Y
ASME SECTION I | P08743 | SA-312 TP348 | TP348 | SA-312 | S34800 |  |  | G12, T7 | 2013-01-01 | 18Cr-10Ni-Cb | 0 | 8 | 75000 | 30000 | 752 | -20 | 0 | Smls. pipe | 0 | Y
ASME SECTION VIII | P08743 | SA-312 TP348 | TP348 | SA-312 | S34800 |  |  | G12, T7 | 2013-01-01 | 18Cr-10Ni-Cb | 0 | 8 | 75000 | 30000 | 752 | -20 | 0 | Smls. pipe | 0 | Y
ASME SECTION VIII | P08744 | SA-312 TP348 | TP348 | SA-312 | S34800 |  |  | G5, G12, G24, T6 | 2013-01-01 | 18Cr-10Ni-Cb | 0 | 8 | 75000 | 30000 | 752 | -20 | 0 | Wld. pipe | 0 | Y
ASME SECTION VIII | P08745 | SA-312 TP348 | TP348 | SA-312 | S34800 |  |  | G12, G24, T7 | 2013-01-01 | 18Cr-10Ni-Cb | 0 | 8 | 75000 | 30000 | 752 | -20 | 0 | Wld. pipe | 0 | Y
ASME SECTION I | P08747 | SA-376 TP348 | TP348 | SA-376 | S34800 |  |  | G5, G12, H1, T6 | 2013-01-01 | 18Cr-10Ni-Cb | 0 | 8 | 75000 | 30000 | 752 | -20 | 0 | Smls. pipe | 0 | Y
ASME SECTION VIII | P08747 | SA-376 TP348 | TP348 | SA-376 | S34800 |  |  | G5, G12, H1, T6 | 2013-01-01 | 18Cr-10Ni-Cb | 0 | 8 | 75000 | 30000 | 752 | -20 | 0 | Smls. pipe | 0 | Y
ASME SECTION I | P08748 | SA-376 TP348 | TP348 | SA-376 | S34800 |  |  | G12, H1, T7 | 2013-01-01 | 18Cr-10Ni-Cb | 0 | 8 | 75000 | 30000 | 752 | -20 | 0 | Smls. pipe | 0 | Y
ASME SECTION VIII | P08748 | SA-376 TP348 | TP348 | SA-376 | S34800 |  |  | G12, H1, T7 | 2013-01-01 | 18Cr-10Ni-Cb | 0 | 8 | 75000 | 30000 | 752 | -20 | 0 | Smls. pipe | 0 | Y
ASME SECTION VIII | P08749 | SA-403 348 | 348 | SA-403 | S34800 |  |  | G5, G12, H2, T6, W12, W14 | 2013-01-01 | 18Cr-10Ni-Cb | 0 | 8 | 75000 | 30000 | 752 | -20 | 0 | Smls. & wld. fittings | 0 | Y
ASME SECTION I | P08751 | SA-479 348 | 348 | SA-479 | S34800 |  |  | G5, G12, G22, H1, T6 | 2013-01-01 | 18Cr-10Ni-Cb | 0 | 8 | 75000 | 30000 | 752 | -20 | 0 | Bar | 0 | Y
ASME SECTION VIII | P08751 | SA-479 348 | 348 | SA-479 | S34800 |  |  | G5, G12, G22, H1, T6 | 2013-01-01 | 18Cr-10Ni-Cb | 0 | 8 | 75000 | 30000 | 752 | -20 | 0 | Bar | 0 | Y
ASME SECTION I | P08752 | SA-479 348 | 348 | SA-479 | S34800 |  |  | G12, G22, H1, T7 | 2013-01-01 | 18Cr-10Ni-Cb | 0 | 8 | 75000 | 30000 | 752 | -20 | 0 | Bar | 0 | Y
ASME SECTION VIII | P08752 | SA-479 348 | 348 | SA-479 | S34800 |  |  | G12, G22, H1, T7 | 2013-01-01 | 18Cr-10Ni-Cb | 0 | 8 | 75000 | 30000 | 752 | -20 | 0 | Bar | 0 | Y
ASME SECTION I | P08755 | SA-182 F348H | F348H | SA-182 | S34809 | =5 |  | G5, T8 | 2013-01-01 | 18Cr-10Ni-Cb | 0 | 8 | 75000 | 30000 | 752 | -20 | 0 | Forgings | 0 | Y
ASME SECTION VIII | P08755 | SA-182 F348H | F348H | SA-182 | S34809 | =5 |  | G5, T8 | 2013-01-01 | 18Cr-10Ni-Cb | 0 | 8 | 75000 | 30000 | 752 | -20 | 0 | Forgings | 0 | Y
ASME SECTION I | P08756 | SA-182 F348H | F348H | SA-182 | S34809 | =5 |  | T9 | 2013-01-01 | 18Cr-10Ni-Cb | 0 | 8 | 75000 | 30000 | 752 | -20 | 0 | Forgings | 0 | Y
ASME SECTION VIII | P08756 | SA-182 F348H | F348H | SA-182 | S34809 | =5 |  | T9 | 2013-01-01 | 18Cr-10Ni-Cb | 0 | 8 | 75000 | 30000 | 752 | -20 | 0 | Forgings | 0 | Y
ASME SECTION I | P08757 | SA-213 TP348H | TP348H | SA-213 | S34809 |  |  | G5, H2, T8 | 2013-01-01 | 18Cr-10Ni-Cb | 0 | 8 | 75000 | 30000 | 752 | -20 | 0 | Smls. tube | 0 | Y
ASME SECTION VIII | P08757 | SA-213 TP348H | TP348H | SA-213 | S34809 |  |  | G5, H2, T8 | 2013-01-01 | 18Cr-10Ni-Cb | 0 | 8 | 75000 | 30000 | 752 | -20 | 0 | Smls. tube | 0 | Y
ASME SECTION I | P08758 | SA-213 TP348H | TP348H | SA-213 | S34809 |  |  | H2, T9 | 2013-01-01 | 18Cr-10Ni-Cb | 0 | 8 | 75000 | 30000 | 752 | -20 | 0 | Smls. tube | 0 | Y
ASME SECTION VIII | P08758 | SA-213 TP348H | TP348H | SA-213 | S34809 |  |  | H2, T9 | 2013-01-01 | 18Cr-10Ni-Cb | 0 | 8 | 75000 | 30000 | 752 | -20 | 0 | Smls. tube | 0 | Y
ASME SECTION I | P08760 | SA-249 TP348H | TP348H | SA-249 | S34809 |  |  | G5, T8, W12, W13 | 2013-01-01 | 18Cr-10Ni-Cb | 0 | 8 | 75000 | 30000 | 752 | -20 | 0 | Wld. tube | 0 | Y
ASME SECTION I | P08761 | SA-249 TP348H | TP348H | SA-249 | S34809 |  |  | T9, W13 | 2013-01-01 | 18Cr-10Ni-Cb | 0 | 8 | 75000 | 30000 | 752 | -20 | 0 | Wld. tube | 0 | Y
ASME SECTION I | P08762 | SA-249 TP348H | TP348H | SA-249 | S34809 |  |  | G3, G5, G24, T8 | 2013-01-01 | 18Cr-10Ni-Cb | 0 | 8 | 75000 | 30000 | 752 | -20 | 0 | Wld. tube | 0 | Y
ASME SECTION VIII | P08762 | SA-249 TP348H | TP348H | SA-249 | S34809 |  |  | G3, G5, G24, T8 | 2013-01-01 | 18Cr-10Ni-Cb | 0 | 8 | 75000 | 30000 | 752 | -20 | 0 | Wld. tube | 0 | Y
ASME SECTION I | P08763 | SA-249 TP348H | TP348H | SA-249 | S34809 |  |  | G3, G24, T9 | 2013-01-01 | 18Cr-10Ni-Cb | 0 | 8 | 75000 | 30000 | 752 | -20 | 0 | Wld. tube | 0 | Y
ASME SECTION VIII | P08763 | SA-249 TP348H | TP348H | SA-249 | S34809 |  |  | G3, G24, T9 | 2013-01-01 | 18Cr-10Ni-Cb | 0 | 8 | 75000 | 30000 | 752 | -20 | 0 | Wld. tube | 0 | Y
ASME SECTION I | P08764 | SA-312 TP348H | TP348H | SA-312 | S34809 |  |  | G5, H2, T8, W12, W14 | 2013-01-01 | 18Cr-10Ni-Cb | 0 | 8 | 75000 | 30000 | 752 | -20 | 0 | Smls. & wld. pipe | 0 | Y
ASME SECTION VIII | P08764 | SA-312 TP348H | TP348H | SA-312 | S34809 |  |  | G5, H2, T8, W12, W14 | 2013-01-01 | 18Cr-10Ni-Cb | 0 | 8 | 75000 | 30000 | 752 | -20 | 0 | Smls. & wld. pipe | 0 | Y
ASME SECTION I | P08765 | SA-312 TP348H | TP348H | SA-312 | S34809 |  |  | H2, T9 | 2013-01-01 | 18Cr-10Ni-Cb | 0 | 8 | 75000 | 30000 | 752 | -20 | 0 | Smls. pipe | 0 | Y
ASME SECTION VIII | P08765 | SA-312 TP348H | TP348H | SA-312 | S34809 |  |  | H2, T9 | 2013-01-01 | 18Cr-10Ni-Cb | 0 | 8 | 75000 | 30000 | 752 | -20 | 0 | Smls. pipe | 0 | Y
ASME SECTION VIII | P08766 | SA-312 TP348H | TP348H | SA-312 | S34809 |  |  | G5, G24, H2, T8 | 2013-01-01 | 18Cr-10Ni-Cb | 0 | 8 | 75000 | 30000 | 752 | -20 | 0 | Wld. pipe | 0 | Y
ASME SECTION VIII | P08767 | SA-312 TP348H | TP348H | SA-312 | S34809 |  |  | G24, H2, T9 | 2013-01-01 | 18Cr-10Ni-Cb | 0 | 8 | 75000 | 30000 | 752 | -20 | 0 | Wld. pipe | 0 | Y
ASME SECTION VIII | P08768 | SA-403 348H | 348H | SA-403 | S34809 |  |  | G5, H2, T8, W12, W14 | 2013-01-01 | 18Cr-10Ni-Cb | 0 | 8 | 75000 | 30000 | 752 | -20 | 0 | Smls. & wld. fittings | 0 | Y
ASME SECTION I | P08769 | SA-479 348H | 348H | SA-479 | S34809 |  |  | G5, H2, T8 | 2013-01-01 | 18Cr-10Ni-Cb | 0 | 8 | 75000 | 30000 | 752 | -20 | 0 | Bar | 0 | Y
ASME SECTION I | P08770 | SA-479 348H | 348H | SA-479 | S34809 |  |  | H2, T9 | 2013-01-01 | 18Cr-10Ni-Cb | 0 | 8 | 75000 | 30000 | 752 | -20 | 0 | Bar | 0 | Y
ASME SECTION I | P08773 | SA-213 TP347HFG | TP347HFG | SA-213 | S34710 |  |  | G5, T9 | 2013-01-01 | 18Cr-10Ni-Cb | 0 | 8 | 80000 | 30000 | 752 | -20 | 0 | Smls. tube | 0 | Y
ASME SECTION I | P08774 | SA-213 TP347HFG | TP347HFG | SA-213 | S34710 |  |  | T9 | 2013-01-01 | 18Cr-10Ni-Cb | 0 | 8 | 80000 | 30000 | 752 | -20 | 0 | Smls. tube | 0 | Y
ASME SECTION I | P08775 | SA-312 TP321 | TP321 | SA-312 | S32100 | > 3/8 |  | G5, G12, T7 | 2013-01-01 | 18Cr-10Ni-Ti | 0 | 8 | 70000 | 25000 | 752 | -20 | 0 | Smls. pipe | 0 | Y
ASME SECTION VIII | P08775 | SA-312 TP321 | TP321 | SA-312 | S32100 | > 3/8 |  | G5, G12, T7 | 2013-01-01 | 18Cr-10Ni-Ti | 0 | 8 | 70000 | 25000 | 752 | -20 | 0 | Smls. pipe | 0 | Y
ASME SECTION I | P08776 | SA-312 TP321 | TP321 | SA-312 | S32100 | > 3/8 |  | G12, T7 | 2013-01-01 | 18Cr-10Ni-Ti | 0 | 8 | 70000 | 25000 | 752 | -20 | 0 | Smls. pipe | 0 | Y
ASME SECTION VIII | P08776 | SA-312 TP321 | TP321 | SA-312 | S32100 | > 3/8 |  | G12, T7 | 2013-01-01 | 18Cr-10Ni-Ti | 0 | 8 | 70000 | 25000 | 752 | -20 | 0 | Smls. pipe | 0 | Y
ASME SECTION I | P08777 | SA-312 TP321 | TP321 | SA-312 | S32100 | > 3/8 |  | G5, G12, T7, W12, W13, W14 | 2013-01-01 | 18Cr-10Ni-Ti | 0 | 8 | 70000 | 25000 | 752 | -20 | 0 | Wld. pipe | 0 | Y
ASME SECTION VIII | P08777 | SA-312 TP321 | TP321 | SA-312 | S32100 | > 3/8 |  | G5, G12, T7, W12, W13, W14 | 2013-01-01 | 18Cr-10Ni-Ti | 0 | 8 | 70000 | 25000 | 752 | -20 | 0 | Wld. pipe | 0 | Y
ASME SECTION I | P08778 | SA-312 TP321 | TP321 | SA-312 | S32100 | > 3/8 |  | G12, T7, W13, W14 | 2013-01-01 | 18Cr-10Ni-Ti | 0 | 8 | 70000 | 25000 | 752 | -20 | 0 | Wld. pipe | 0 | Y
ASME SECTION VIII | P08778 | SA-312 TP321 | TP321 | SA-312 | S32100 | > 3/8 |  | G12, T7, W13, W14 | 2013-01-01 | 18Cr-10Ni-Ti | 0 | 8 | 70000 | 25000 | 752 | -20 | 0 | Wld. pipe | 0 | Y
ASME SECTION VIII | P08779 | SA-376 TP321 | TP321 | SA-376 | S32100 | > 3/8 |  | G5, G12, H1, T7 | 2013-01-01 | 18Cr-10Ni-Ti | 0 | 8 | 70000 | 25000 | 752 | -20 | 0 | Smls. pipe | 0 | Y
ASME SECTION VIII | P08780 | SA-376 TP321 | TP321 | SA-376 | S32100 | > 3/8 |  | G12, H1, T7 | 2013-01-01 | 18Cr-10Ni-Ti | 0 | 8 | 70000 | 25000 | 752 | -20 | 0 | Smls. pipe | 0 | Y
ASME SECTION I | P08781 | SA-312 TP321H | TP321H | SA-312 | S32109 | > 3/16 |  | G5, T8 | 2013-01-01 | 18Cr-10Ni-Ti | 0 | 8 | 70000 | 25000 | 752 | -20 | 0 | Smls. pipe | 0 | Y
ASME SECTION VIII | P08781 | SA-312 TP321H | TP321H | SA-312 | S32109 | > 3/16 |  | G5, T8 | 2013-01-01 | 18Cr-10Ni-Ti | 0 | 8 | 70000 | 25000 | 752 | -20 | 0 | Smls. pipe | 0 | Y
ASME SECTION I | P08782 | SA-312 TP321H | TP321H | SA-312 | S32109 | > 3/16 |  | T8 | 2013-01-01 | 18Cr-10Ni-Ti | 0 | 8 | 70000 | 25000 | 752 | -20 | 0 | Smls. pipe | 0 | Y
ASME SECTION VIII | P08782 | SA-312 TP321H | TP321H | SA-312 | S32109 | > 3/16 |  | T8 | 2013-01-01 | 18Cr-10Ni-Ti | 0 | 8 | 70000 | 25000 | 752 | -20 | 0 | Smls. pipe | 0 | Y
ASME SECTION I | P08783 | SA-312 TP321H | TP321H | SA-312 | S32109 | > 3/16 |  | G5, T8, W12, W13, W14 | 2013-01-01 | 18Cr-10Ni-Ti | 0 | 8 | 70000 | 25000 | 752 | -20 | 0 | Wld. pipe | 0 | Y
ASME SECTION VIII | P08783 | SA-312 TP321H | TP321H | SA-312 | S32109 | > 3/16 |  | G5, T8, W12, W13, W14 | 2013-01-01 | 18Cr-10Ni-Ti | 0 | 8 | 70000 | 25000 | 752 | -20 | 0 | Wld. pipe | 0 | Y
ASME SECTION I | P08784 | SA-312 TP321H | TP321H | SA-312 | S32109 | > 3/16 |  | T8, W13, W14 | 2013-01-01 | 18Cr-10Ni-Ti | 0 | 8 | 70000 | 25000 | 752 | -20 | 0 | Wld. pipe | 0 | Y
ASME SECTION VIII | P08784 | SA-312 TP321H | TP321H | SA-312 | S32109 | > 3/16 |  | T8, W13, W14 | 2013-01-01 | 18Cr-10Ni-Ti | 0 | 8 | 70000 | 25000 | 752 | -20 | 0 | Wld. pipe | 0 | Y
ASME SECTION VIII | P08785 | SA-376 TP321H | TP321H | SA-376 | S32109 | > 3/8 |  | G5, H2, T8 | 2013-01-01 | 18Cr-10Ni-Ti | 0 | 8 | 70000 | 25000 | 752 | -20 | 0 | Smls. pipe | 0 | Y
ASME SECTION I | P08786 | SA-182 F321 | F321 | SA-182 | S32100 | >5 |  | G5, G12, T6 | 2013-01-01 | 18Cr-10Ni-Ti | 0 | 8 | 70000 | 30000 | 752 | -20 | 0 | Forgings | 0 | Y
ASME SECTION VIII | P08786 | SA-182 F321 | F321 | SA-182 | S32100 | >5 |  | G5, G12, T6 | 2013-01-01 | 18Cr-10Ni-Ti | 0 | 8 | 70000 | 30000 | 752 | -20 | 0 | Forgings | 0 | Y
ASME SECTION I | P08787 | SA-182 F321 | F321 | SA-182 | S32100 | >5 |  | G12, T7 | 2013-01-01 | 18Cr-10Ni-Ti | 0 | 8 | 70000 | 30000 | 752 | -20 | 0 | Forgings | 0 | Y
ASME SECTION VIII | P08787 | SA-182 F321 | F321 | SA-182 | S32100 | >5 |  | G12, T7 | 2013-01-01 | 18Cr-10Ni-Ti | 0 | 8 | 70000 | 30000 | 752 | -20 | 0 | Forgings | 0 | Y
ASME SECTION I | P08788 | SA-965 F321 | F321 | SA-965 | S32100 |  |  | G5, G12, H1, T6 | 2013-01-01 | 18Cr-10Ni-Ti | 0 | 8 | 70000 | 30000 | 752 | -20 | 0 | Forgings | 0 | Y
ASME SECTION VIII | P08788 | SA-965 F321 | F321 | SA-965 | S32100 |  |  | G5, G12, H1, T6 | 2013-01-01 | 18Cr-10Ni-Ti | 0 | 8 | 70000 | 30000 | 752 | -20 | 0 | Forgings | 0 | Y
ASME SECTION I | P08789 | SA-965 F321 | F321 | SA-965 | S32100 |  |  | G12, H1, T7 | 2013-01-01 | 18Cr-10Ni-Ti | 0 | 8 | 70000 | 30000 | 752 | -20 | 0 | Forgings | 0 | Y
ASME SECTION VIII | P08789 | SA-965 F321 | F321 | SA-965 | S32100 |  |  | G12, H1, T7 | 2013-01-01 | 18Cr-10Ni-Ti | 0 | 8 | 70000 | 30000 | 752 | -20 | 0 | Forgings | 0 | Y
ASME SECTION I | P08790 | SA-182 F321H | F321H | SA-182 | S32109 | >5 |  | G5, H2, T8 | 2013-01-01 | 18Cr-10Ni-Ti | 0 | 8 | 70000 | 30000 | 752 | -20 | 0 | Forgings | 0 | Y
ASME SECTION VIII | P08790 | SA-182 F321H | F321H | SA-182 | S32109 | >5 |  | G5, H2, T8 | 2013-01-01 | 18Cr-10Ni-Ti | 0 | 8 | 70000 | 30000 | 752 | -20 | 0 | Forgings | 0 | Y
ASME SECTION I | P08791 | SA-182 F321H | F321H | SA-182 | S32109 | >5 |  | H2, T8 | 2013-01-01 | 18Cr-10Ni-Ti | 0 | 8 | 70000 | 30000 | 752 | -20 | 0 | Forgings | 0 | Y
ASME SECTION VIII | P08791 | SA-182 F321H | F321H | SA-182 | S32109 | >5 |  | H2, T8 | 2013-01-01 | 18Cr-10Ni-Ti | 0 | 8 | 70000 | 30000 | 752 | -20 | 0 | Forgings | 0 | Y
ASME SECTION VIII | P08792 | SA-965 F321H | F321H | SA-965 | S32109 |  |  | G5, H2, T8 | 2013-01-01 | 18Cr-10Ni-Ti | 0 | 8 | 70000 | 30000 | 752 | -20 | 0 | Forgings | 0 | Y
ASME SECTION VIII | P08793 | SA-965 F321H | F321H | SA-965 | S32109 |  |  | H2, T8 | 2013-01-01 | 18Cr-10Ni-Ti | 0 | 8 | 70000 | 30000 | 752 | -20 | 0 | Forgings | 0 | Y
ASME SECTION I | P08794 | SA-182 F321 | F321 | SA-182 | S32100 | =5 |  | G5, G12, T7 | 2013-01-01 | 18Cr-10Ni-Ti | 0 | 8 | 75000 | 30000 | 752 | -20 | 0 | Forgings | 0 | Y
ASME SECTION I | P08795 | SA-182 F321 | F321 | SA-182 | S32100 | =5 |  | G12, T7 | 2013-01-01 | 18Cr-10Ni-Ti | 0 | 8 | 75000 | 30000 | 752 | -20 | 0 | Forgings | 0 | Y
ASME SECTION VIII | P08795 | SA-182 F321 | F321 | SA-182 | S32100 | =5 |  | G12, T7 | 2013-01-01 | 18Cr-10Ni-Ti | 0 | 8 | 75000 | 30000 | 752 | -20 | 0 | Forgings | 0 | Y
ASME SECTION VIII | P08796 | SA-182 F321 | F321 | SA-182 | S32100 | =5 |  | G5, G12, T6 | 2013-01-01 | 18Cr-10Ni-Ti | 0 | 8 | 75000 | 30000 | 752 | -20 | 0 | Forgings | 0 | Y
ASME SECTION I | P08797 | SA-213 TP321 | TP321 | SA-213 | S32100 |  |  | G5, G12, T7 | 2013-01-01 | 18Cr-10Ni-Ti | 0 | 8 | 75000 | 30000 | 752 | -20 | 0 | Smls. tube | 0 | Y
ASME SECTION I | P08798 | SA-213 TP321 | TP321 | SA-213 | S32100 |  |  | G12, T7 | 2013-01-01 | 18Cr-10Ni-Ti | 0 | 8 | 75000 | 30000 | 752 | -20 | 0 | Smls. tube | 0 | Y
ASME SECTION VIII | P08798 | SA-213 TP321 | TP321 | SA-213 | S32100 |  |  | G12, T7 | 2013-01-01 | 18Cr-10Ni-Ti | 0 | 8 | 75000 | 30000 | 752 | -20 | 0 | Smls. tube | 0 | Y
ASME SECTION VIII | P08799 | SA-213 TP321 | TP321 | SA-213 | S32100 |  |  | G5, G12, T6 | 2013-01-01 | 18Cr-10Ni-Ti | 0 | 8 | 75000 | 30000 | 752 | -20 | 0 | Smls. tube | 0 | Y
ASME SECTION I | P08800 | SA-240 321 | 321 | SA-240 | S32100 |  |  | G5, G12, T7 | 2013-01-01 | 18Cr-10Ni-Ti | 0 | 8 | 75000 | 30000 | 752 | -20 | 0 | Plate | 0 | Y
ASME SECTION I | P08801 | SA-240 321 | 321 | SA-240 | S32100 |  |  | G12, T7 | 2013-01-01 | 18Cr-10Ni-Ti | 0 | 8 | 75000 | 30000 | 752 | -20 | 0 | Plate | 0 | Y
ASME SECTION VIII | P08801 | SA-240 321 | 321 | SA-240 | S32100 |  |  | G12, T7 | 2013-01-01 | 18Cr-10Ni-Ti | 0 | 8 | 75000 | 30000 | 752 | -20 | 0 | Plate | 0 | Y
ASME SECTION VIII | P08802 | SA-240 321 | 321 | SA-240 | S32100 |  |  | G5, G12, T6 | 2013-01-01 | 18Cr-10Ni-Ti | 0 | 8 | 75000 | 30000 | 752 | -20 | 0 | Plate | 0 | Y
ASME SECTION I | P08803 | SA-249 TP321 | TP321 | SA-249 | S32100 |  |  | G12, T7, W13 | 2013-01-01 | 18Cr-10Ni-Ti | 0 | 8 | 75000 | 30000 | 752 | -20 | 0 | Wld. tube | 0 | Y
ASME SECTION I | P08804 | SA-249 TP321 | TP321 | SA-249 | S32100 |  |  | G5, G12, T7, W12, W13 | 2013-01-01 | 18Cr-10Ni-Ti | 0 | 8 | 75000 | 30000 | 752 | -20 | 0 | Wld. tube | 0 | Y
ASME SECTION I | P08805 | SA-249 TP321 | TP321 | SA-249 | S32100 |  |  | G3, G5, G12, G24, T7 | 2013-01-01 | 18Cr-10Ni-Ti | 0 | 8 | 75000 | 30000 | 752 | -20 | 0 | Wld. tube | 0 | Y
ASME SECTION VIII | P08805 | SA-249 TP321 | TP321 | SA-249 | S32100 |  |  | G3, G5, G12, G24, T7 | 2013-01-01 | 18Cr-10Ni-Ti | 0 | 8 | 75000 | 30000 | 752 | -20 | 0 | Wld. tube | 0 | Y
ASME SECTION I | P08806 | SA-249 TP321 | TP321 | SA-249 | S32100 |  |  | G3, G12, G24, T7 | 2013-01-01 | 18Cr-10Ni-Ti | 0 | 8 | 75000 | 30000 | 752 | -20 | 0 | Wld. tube | 0 | Y
ASME SECTION VIII | P08806 | SA-249 TP321 | TP321 | SA-249 | S32100 |  |  | G3, G12, G24, T7 | 2013-01-01 | 18Cr-10Ni-Ti | 0 | 8 | 75000 | 30000 | 752 | -20 | 0 | Wld. tube | 0 | Y
ASME SECTION I | P08807 | SA-312 TP321 | TP321 | SA-312 | S32100 | = 3/8 |  | G5, G12, T7 | 2013-01-01 | 18Cr-10Ni-Ti | 0 | 8 | 75000 | 30000 | 752 | -20 | 0 | Smls. pipe | 0 | Y
ASME SECTION VIII | P08807 | SA-312 TP321 | TP321 | SA-312 | S32100 | = 3/8 |  | G5, G12, T7 | 2013-01-01 | 18Cr-10Ni-Ti | 0 | 8 | 75000 | 30000 | 752 | -20 | 0 | Smls. pipe | 0 | Y
ASME SECTION I | P08808 | SA-312 TP321 | TP321 | SA-312 | S32100 | = 3/8 |  | G12, T7 | 2013-01-01 | 18Cr-10Ni-Ti | 0 | 8 | 75000 | 30000 | 752 | -20 | 0 | Smls. pipe | 0 | Y
ASME SECTION VIII | P08808 | SA-312 TP321 | TP321 | SA-312 | S32100 | = 3/8 |  | G12, T7 | 2013-01-01 | 18Cr-10Ni-Ti | 0 | 8 | 75000 | 30000 | 752 | -20 | 0 | Smls. pipe | 0 | Y
ASME SECTION I | P08809 | SA-312 TP321 | TP321 | SA-312 | S32100 | = 3/8 |  | G5, G12, T7, W12, W13, W14 | 2013-01-01 | 18Cr-10Ni-Ti | 0 | 8 | 75000 | 30000 | 752 | -20 | 0 | Wld. pipe | 0 | Y
ASME SECTION VIII | P08809 | SA-312 TP321 | TP321 | SA-312 | S32100 | = 3/8 |  | G5, G12, T7, W12, W13, W14 | 2013-01-01 | 18Cr-10Ni-Ti | 0 | 8 | 75000 | 30000 | 752 | -20 | 0 | Wld. pipe | 0 | Y
ASME SECTION I | P08810 | SA-312 TP321 | TP321 | SA-312 | S32100 | = 3/8 |  | T7, W13, W14 | 2013-01-01 | 18Cr-10Ni-Ti | 0 | 8 | 75000 | 30000 | 752 | -20 | 0 | Wld. pipe | 0 | Y
ASME SECTION VIII | P08810 | SA-312 TP321 | TP321 | SA-312 | S32100 | = 3/8 |  | T7, W13, W14 | 2013-01-01 | 18Cr-10Ni-Ti | 0 | 8 | 75000 | 30000 | 752 | -20 | 0 | Wld. pipe | 0 | Y
ASME SECTION I | P08812 | SA-376 TP321 | TP321 | SA-376 | S32100 | = 3/8 |  | G5, G12, H1, T7 | 2013-01-01 | 18Cr-10Ni-Ti | 0 | 8 | 75000 | 30000 | 752 | -20 | 0 | Smls. pipe | 0 | Y
ASME SECTION I | P08813 | SA-376 TP321 | TP321 | SA-376 | S32100 | = 3/8 |  | G12, H1, T7 | 2013-01-01 | 18Cr-10Ni-Ti | 0 | 8 | 75000 | 30000 | 752 | -20 | 0 | Smls. pipe | 0 | Y
ASME SECTION VIII | P08813 | SA-376 TP321 | TP321 | SA-376 | S32100 | = 3/8 |  | G12, H1, T7 | 2013-01-01 | 18Cr-10Ni-Ti | 0 | 8 | 75000 | 30000 | 752 | -20 | 0 | Smls. pipe | 0 | Y
ASME SECTION VIII | P08814 | SA-376 TP321 | TP321 | SA-376 | S32100 | = 3/8 |  | G5, G12, T6 | 2013-01-01 | 18Cr-10Ni-Ti | 0 | 8 | 75000 | 30000 | 752 | -20 | 0 | Smls. pipe | 0 | Y
ASME SECTION VIII | P08815 | SA-403 321 | 321 | SA-403 | S32100 |  |  | G5, G12, T6, W12, W14 | 2013-01-01 | 18Cr-10Ni-Ti | 0 | 8 | 75000 | 30000 | 752 | -20 | 0 | Smls. & wld. fittings | 0 | Y
ASME SECTION I | P08817 | SA-479 321 | 321 | SA-479 | S32100 |  |  | G5, G12, H1, T7 | 2013-01-01 | 18Cr-10Ni-Ti | 0 | 8 | 75000 | 30000 | 752 | -20 | 0 | Bar | 0 | Y
ASME SECTION I | P08818 | SA-479 321 | 321 | SA-479 | S32100 |  |  | G12, G22, H1, T7 | 2013-01-01 | 18Cr-10Ni-Ti | 0 | 8 | 75000 | 30000 | 752 | -20 | 0 | Bar | 0 | Y
ASME SECTION VIII | P08818 | SA-479 321 | 321 | SA-479 | S32100 |  |  | G12, G22, H1, T7 | 2013-01-01 | 18Cr-10Ni-Ti | 0 | 8 | 75000 | 30000 | 752 | -20 | 0 | Bar | 0 | Y
ASME SECTION VIII | P08819 | SA-479 321 | 321 | SA-479 | S32100 |  |  | G5, G12, G22, H1, T6 | 2013-01-01 | 18Cr-10Ni-Ti | 0 | 8 | 75000 | 30000 | 752 | -20 | 0 | Bar | 0 | Y
ASME SECTION VIII | P08822 | SA/JIS G4303 SUS321 | SUS321 | SA/JIS G4303 |  |  |  | G5, G12, G22, H1, T6 | 2013-01-01 | 18Cr-10Ni-Ti | 0 | 8 | 75000 | 30000 | 752 | -20 | 0 | Bar | 0 | Y
ASME SECTION I | P08823 | SA-182 F321H | F321H | SA-182 | S32109 | =5 |  | G5, H2, T8 | 2013-01-01 | 18Cr-10Ni-Ti | 0 | 8 | 75000 | 30000 | 752 | -20 | 0 | Forgings | 0 | Y
ASME SECTION VIII | P08823 | SA-182 F321H | F321H | SA-182 | S32109 | =5 |  | G5, H2, T8 | 2013-01-01 | 18Cr-10Ni-Ti | 0 | 8 | 75000 | 30000 | 752 | -20 | 0 | Forgings | 0 | Y
ASME SECTION I | P08824 | SA-182 F321H | F321H | SA-182 | S32109 | =5 |  | H2, T8 | 2013-01-01 | 18Cr-10Ni-Ti | 0 | 8 | 75000 | 30000 | 752 | -20 | 0 | Forgings | 0 | Y
ASME SECTION VIII | P08824 | SA-182 F321H | F321H | SA-182 | S32109 | =5 |  | H2, T8 | 2013-01-01 | 18Cr-10Ni-Ti | 0 | 8 | 75000 | 30000 | 752 | -20 | 0 | Forgings | 0 | Y
ASME SECTION I | P08825 | SA-213 TP321H | TP321H | SA-213 | S32109 |  |  | G5, H2, T8 | 2013-01-01 | 18Cr-10Ni-Ti | 0 | 8 | 75000 | 30000 | 752 | -20 | 0 | Smls. tube | 0 | Y
ASME SECTION VIII | P08825 | SA-213 TP321H | TP321H | SA-213 | S32109 |  |  | G5, H2, T8 | 2013-01-01 | 18Cr-10Ni-Ti | 0 | 8 | 75000 | 30000 | 752 | -20 | 0 | Smls. tube | 0 | Y
ASME SECTION I | P08826 | SA-213 TP321H | TP321H | SA-213 | S32109 |  |  | H2, T8 | 2013-01-01 | 18Cr-10Ni-Ti | 0 | 8 | 75000 | 30000 | 752 | -20 | 0 | Smls. tube | 0 | Y
ASME SECTION VIII | P08826 | SA-213 TP321H | TP321H | SA-213 | S32109 |  |  | H2, T8 | 2013-01-01 | 18Cr-10Ni-Ti | 0 | 8 | 75000 | 30000 | 752 | -20 | 0 | Smls. tube | 0 | Y
ASME SECTION I | P08827 | SA-240 321H | 321H | SA-240 | S32109 |  |  | G5, H2, T8 | 2013-01-01 | 18Cr-10Ni-Ti | 0 | 8 | 75000 | 30000 | 752 | -20 | 0 | Plate | 0 | Y
ASME SECTION VIII | P08827 | SA-240 321H | 321H | SA-240 | S32109 |  |  | G5, H2, T8 | 2013-01-01 | 18Cr-10Ni-Ti | 0 | 8 | 75000 | 30000 | 752 | -20 | 0 | Plate | 0 | Y
ASME SECTION I | P08828 | SA-240 321H | 321H | SA-240 | S32109 |  |  | H2, T8 | 2013-01-01 | 18Cr-10Ni-Ti | 0 | 8 | 75000 | 30000 | 752 | -20 | 0 | Plate | 0 | Y
ASME SECTION VIII | P08828 | SA-240 321H | 321H | SA-240 | S32109 |  |  | H2, T8 | 2013-01-01 | 18Cr-10Ni-Ti | 0 | 8 | 75000 | 30000 | 752 | -20 | 0 | Plate | 0 | Y
ASME SECTION I | P08829 | SA-249 TP321H | TP321H | SA-249 | S32109 |  |  | T8, W13 | 2013-01-01 | 18Cr-10Ni-Ti | 0 | 8 | 75000 | 30000 | 752 | -20 | 0 | Wld. tube | 0 | Y
ASME SECTION I | P08830 | SA-249 TP321H | TP321H | SA-249 | S32109 |  |  | G5, T8, W12, W13 | 2013-01-01 | 18Cr-10Ni-Ti | 0 | 8 | 75000 | 30000 | 752 | -20 | 0 | Wld. tube | 0 | Y
ASME SECTION I | P08831 | SA-249 TP321H | TP321H | SA-249 | S32109 |  |  | G3, G5, G24, T8 | 2013-01-01 | 18Cr-10Ni-Ti | 0 | 8 | 75000 | 30000 | 752 | -20 | 0 | Wld. tube | 0 | Y
ASME SECTION VIII | P08831 | SA-249 TP321H | TP321H | SA-249 | S32109 |  |  | G3, G5, G24, T8 | 2013-01-01 | 18Cr-10Ni-Ti | 0 | 8 | 75000 | 30000 | 752 | -20 | 0 | Wld. tube | 0 | Y
ASME SECTION I | P08832 | SA-249 TP321H | TP321H | SA-249 | S32109 |  |  | G3, G24, T8 | 2013-01-01 | 18Cr-10Ni-Ti | 0 | 8 | 75000 | 30000 | 752 | -20 | 0 | Wld. tube | 0 | Y
ASME SECTION VIII | P08832 | SA-249 TP321H | TP321H | SA-249 | S32109 |  |  | G3, G24, T8 | 2013-01-01 | 18Cr-10Ni-Ti | 0 | 8 | 75000 | 30000 | 752 | -20 | 0 | Wld. tube | 0 | Y
ASME SECTION I | P08833 | SA-312 TP321H | TP321H | SA-312 | S32109 | = 3/16 |  | G5, T8 | 2013-01-01 | 18Cr-10Ni-Ti | 0 | 8 | 75000 | 30000 | 752 | -20 | 0 | Smls. pipe | 0 | Y
ASME SECTION VIII | P08833 | SA-312 TP321H | TP321H | SA-312 | S32109 | = 3/16 |  | G5, T8 | 2013-01-01 | 18Cr-10Ni-Ti | 0 | 8 | 75000 | 30000 | 752 | -20 | 0 | Smls. pipe | 0 | Y
ASME SECTION I | P08834 | SA-312 TP321H | TP321H | SA-312 | S32109 | = 3/16 |  | T8 | 2013-01-01 | 18Cr-10Ni-Ti | 0 | 8 | 75000 | 30000 | 752 | -20 | 0 | Smls. pipe | 0 | Y
ASME SECTION VIII | P08834 | SA-312 TP321H | TP321H | SA-312 | S32109 | = 3/16 |  | T8 | 2013-01-01 | 18Cr-10Ni-Ti | 0 | 8 | 75000 | 30000 | 752 | -20 | 0 | Smls. pipe | 0 | Y
ASME SECTION I | P08835 | SA-312 TP321H | TP321H | SA-312 | S32109 | = 3/16 |  | G5, T8, W12, W13, W14 | 2013-01-01 | 18Cr-10Ni-Ti | 0 | 8 | 75000 | 30000 | 752 | -20 | 0 | Wld. pipe | 0 | Y
ASME SECTION VIII | P08835 | SA-312 TP321H | TP321H | SA-312 | S32109 | = 3/16 |  | G5, T8, W12, W13, W14 | 2013-01-01 | 18Cr-10Ni-Ti | 0 | 8 | 75000 | 30000 | 752 | -20 | 0 | Wld. pipe | 0 | Y
ASME SECTION I | P08836 | SA-312 TP321H | TP321H | SA-312 | S32109 | = 3/16 |  | T8, W13, W14 | 2013-01-01 | 18Cr-10Ni-Ti | 0 | 8 | 75000 | 30000 | 752 | -20 | 0 | Wld. pipe | 0 | Y
ASME SECTION VIII | P08836 | SA-312 TP321H | TP321H | SA-312 | S32109 | = 3/16 |  | T8, W13, W14 | 2013-01-01 | 18Cr-10Ni-Ti | 0 | 8 | 75000 | 30000 | 752 | -20 | 0 | Wld. pipe | 0 | Y
ASME SECTION I | P08837 | SA-376 TP321H | TP321H | SA-376 | S32109 | = 3/8 |  | G5, H2, T8 | 2013-01-01 | 18Cr-10Ni-Ti | 0 | 8 | 75000 | 30000 | 752 | -20 | 0 | Smls. pipe | 0 | Y
ASME SECTION VIII | P08837 | SA-376 TP321H | TP321H | SA-376 | S32109 | = 3/8 |  | G5, H2, T8 | 2013-01-01 | 18Cr-10Ni-Ti | 0 | 8 | 75000 | 30000 | 752 | -20 | 0 | Smls. pipe | 0 | Y
ASME SECTION I | P08838 | SA-376 TP321H | TP321H | SA-376 | S32109 | = 3/8 |  | H2, T8 | 2013-01-01 | 18Cr-10Ni-Ti | 0 | 8 | 75000 | 30000 | 752 | -20 | 0 | Smls. pipe | 0 | Y
ASME SECTION VIII | P08838 | SA-376 TP321H | TP321H | SA-376 | S32109 | = 3/8 |  | H2, T8 | 2013-01-01 | 18Cr-10Ni-Ti | 0 | 8 | 75000 | 30000 | 752 | -20 | 0 | Smls. pipe | 0 | Y
ASME SECTION VIII | P08839 | SA-403 321H | 321H | SA-403 | S32109 |  |  | G5, H2, T8, W12, W14 | 2013-01-01 | 18Cr-10Ni-Ti | 0 | 8 | 75000 | 30000 | 752 | -20 | 0 | Smls. & wld. fittings | 0 | Y
ASME SECTION I | P08840 | SA-479 321H | 321H | SA-479 | S32109 |  |  | H2, T8 | 2013-01-01 | 18Cr-10Ni-Ti | 0 | 8 | 75000 | 30000 | 752 | -20 | 0 | Bar | 0 | Y
ASME SECTION VIII | P08840 | SA-479 321H | 321H | SA-479 | S32109 |  |  | H2, T8 | 2013-01-01 | 18Cr-10Ni-Ti | 0 | 8 | 75000 | 30000 | 752 | -20 | 0 | Bar | 0 | Y
ASME SECTION I | P08841 | SA-479 321H | 321H | SA-479 | S32109 |  |  | G5, H2, T8 | 2013-01-01 | 18Cr-10Ni-Ti | 0 | 8 | 75000 | 30000 | 752 | -20 | 0 | Bar | 0 | Y
ASME SECTION VIII | P08841 | SA-479 321H | 321H | SA-479 | S32109 |  |  | G5, H2, T8 | 2013-01-01 | 18Cr-10Ni-Ti | 0 | 8 | 75000 | 30000 | 752 | -20 | 0 | Bar | 0 | Y
ASME SECTION VIII | P08845 | SA-182 F317L | F317L | SA-182 | S31703 | >5 |  | G5 | 2013-01-01 | 18Cr-13Ni-3Mo | 0 | 8 | 65000 | 25000 | 752 | -20 | 0 | Forgings | 0 | Y
ASME SECTION VIII | P08846 | SA-182 F317L | F317L | SA-182 | S31703 | >5 |  |  | 2013-01-01 | 18Cr-13Ni-3Mo | 0 | 8 | 65000 | 25000 | 752 | -20 | 0 | Forgings | 0 | Y
ASME SECTION VIII | P08847 | SA-182 F317L | F317L | SA-182 | S31703 | =5 |  | G5 | 2013-01-01 | 18Cr-13Ni-3Mo | 0 | 8 | 70000 | 25000 | 752 | -20 | 0 | Forgings | 0 | Y
ASME SECTION VIII | P08848 | SA-182 F317L | F317L | SA-182 | S31703 | =5 |  |  | 2013-01-01 | 18Cr-13Ni-3Mo | 0 | 8 | 70000 | 25000 | 752 | -20 | 0 | Forgings | 0 | Y
ASME SECTION VIII | P08849 | SA-182 F317 | F317 | SA-182 | S31700 | =5 |  | G5, G12, T8 | 2013-01-01 | 18Cr-13Ni-3Mo | 0 | 8 | 75000 | 30000 | 752 | -20 | 0 | Forgings | 0 | Y
ASME SECTION VIII | P08850 | SA-182 F317 | F317 | SA-182 | S31700 | =5 |  | G12, T9 | 2013-01-01 | 18Cr-13Ni-3Mo | 0 | 8 | 75000 | 30000 | 752 | -20 | 0 | Forgings | 0 | Y
ASME SECTION VIII | P08851 | SA-240 317 | 317 | SA-240 | S31700 |  |  | G5, G12, T8 | 2013-01-01 | 18Cr-13Ni-3Mo | 0 | 8 | 75000 | 30000 | 752 | -20 | 0 | Plate | 0 | Y
ASME SECTION VIII | P08852 | SA-240 317 | 317 | SA-240 | S31700 |  |  | G12, T9 | 2013-01-01 | 18Cr-13Ni-3Mo | 0 | 8 | 75000 | 30000 | 752 | -20 | 0 | Plate | 0 | Y
ASME SECTION VIII | P08853 | SA-240 317L | 317L | SA-240 | S31703 |  |  | G5 | 2013-01-01 | 18Cr-13Ni-3Mo | 0 | 8 | 75000 | 30000 | 752 | -20 | 0 | Plate | 0 | Y
ASME SECTION VIII | P08854 | SA-240 317L | 317L | SA-240 | S31703 |  |  |  | 2013-01-01 | 18Cr-13Ni-3Mo | 0 | 8 | 75000 | 30000 | 752 | -20 | 0 | Plate | 0 | Y
ASME SECTION VIII | P08856 | SA-249 TP317 | TP317 | SA-249 | S31700 |  |  | G5, G12, G24, T8 | 2013-01-01 | 18Cr-13Ni-3Mo | 0 | 8 | 75000 | 30000 | 752 | -20 | 0 | Wld. tube | 0 | Y
ASME SECTION VIII | P08857 | SA-249 TP317 | TP317 | SA-249 | S31700 |  |  | G12, G24, T9 | 2013-01-01 | 18Cr-13Ni-3Mo | 0 | 8 | 75000 | 30000 | 752 | -20 | 0 | Wld. tube | 0 | Y
ASME SECTION VIII | P08858 | SA-249 TP317L | TP317L | SA-249 | S31703 |  |  | G5, G24 | 2013-01-01 | 18Cr-13Ni-3Mo | 0 | 8 | 75000 | 30000 | 752 | -20 | 0 | Wld. tube | 0 | Y
ASME SECTION VIII | P08859 | SA-249 TP317L | TP317L | SA-249 | S31703 |  |  | G24 | 2013-01-01 | 18Cr-13Ni-3Mo | 0 | 8 | 75000 | 30000 | 752 | -20 | 0 | Wld. tube | 0 | Y
ASME SECTION VIII | P08860 | SA-312 TP317 | TP317 | SA-312 | S31700 |  |  | G5, G12, T8, W12, W14 | 2013-01-01 | 18Cr-13Ni-3Mo | 0 | 8 | 75000 | 30000 | 752 | -20 | 0 | Smls. & wld. pipe | 0 | Y
ASME SECTION VIII | P08861 | SA-312 TP317 | TP317 | SA-312 | S31700 |  |  | G12, T9 | 2013-01-01 | 18Cr-13Ni-3Mo | 0 | 8 | 75000 | 30000 | 752 | -20 | 0 | Smls. pipe | 0 | Y
ASME SECTION VIII | P08862 | SA-312 TP317 | TP317 | SA-312 | S31700 |  |  | G5, G12, G24, T8 | 2013-01-01 | 18Cr-13Ni-3Mo | 0 | 8 | 75000 | 30000 | 752 | -20 | 0 | Wld. pipe | 0 | Y
ASME SECTION VIII | P08863 | SA-312 TP317 | TP317 | SA-312 | S31700 |  |  | G12, G24, T9 | 2013-01-01 | 18Cr-13Ni-3Mo | 0 | 8 | 75000 | 30000 | 752 | -20 | 0 | Wld. pipe | 0 | Y
ASME SECTION VIII | P08864 | SA-312 TP317L | TP317L | SA-312 | S31703 |  |  | G5 | 2013-01-01 | 18Cr-13Ni-3Mo | 0 | 8 | 75000 | 30000 | 752 | -20 | 0 | Smls. pipe | 0 | Y
ASME SECTION VIII | P08865 | SA-312 TP317L | TP317L | SA-312 | S31703 |  |  |  | 2013-01-01 | 18Cr-13Ni-3Mo | 0 | 8 | 75000 | 30000 | 752 | -20 | 0 | Smls. pipe | 0 | Y
ASME SECTION VIII | P08866 | SA-312 TP317L | TP317L | SA-312 | S31703 |  |  | G5, G24 | 2013-01-01 | 18Cr-13Ni-3Mo | 0 | 8 | 75000 | 30000 | 752 | -20 | 0 | Wld. pipe | 0 | Y
ASME SECTION VIII | P08867 | SA-312 TP317L | TP317L | SA-312 | S31703 |  |  | G24 | 2013-01-01 | 18Cr-13Ni-3Mo | 0 | 8 | 75000 | 30000 | 752 | -20 | 0 | Wld. pipe | 0 | Y
ASME SECTION VIII | P08868 | SA-403 317 | 317 | SA-403 | S31700 |  |  | G5, G12, T8, W14 | 2013-01-01 | 18Cr-13Ni-3Mo | 0 | 8 | 75000 | 30000 | 752 | -20 | 0 | Smls. & wld. fittings | 0 | Y
ASME SECTION VIII | P08869 | SA-403 317L | 317L | SA-403 | S31703 |  | CR | G5, G24 | 2013-01-01 | 18Cr-13Ni-3Mo | 0 | 8 | 75000 | 30000 | 752 | -20 | 0 | Fittings | 0 | Y
ASME SECTION VIII | P08870 | SA-403 317L | 317L | SA-403 | S31703 |  | CR | G24 | 2013-01-01 | 18Cr-13Ni-3Mo | 0 | 8 | 75000 | 30000 | 752 | -20 | 0 | Fittings | 0 | Y
ASME SECTION VIII | P08871 | SA-403 317L | 317L | SA-403 | S31703 |  | WP-S | G5 | 2013-01-01 | 18Cr-13Ni-3Mo | 0 | 8 | 75000 | 30000 | 752 | -20 | 0 | Fittings | 0 | Y
ASME SECTION VIII | P08872 | SA-403 317L | 317L | SA-403 | S31703 |  | WP-S |  | 2013-01-01 | 18Cr-13Ni-3Mo | 0 | 8 | 75000 | 30000 | 752 | -20 | 0 | Fittings | 0 | Y
ASME SECTION VIII | P08873 | SA-403 317L | 317L | SA-403 | S31703 |  | WP-W | G5, G24 | 2013-01-01 | 18Cr-13Ni-3Mo | 0 | 8 | 75000 | 30000 | 752 | -20 | 0 | Fittings | 0 | Y
ASME SECTION VIII | P08874 | SA-403 317L | 317L | SA-403 | S31703 |  | WP-W | G24 | 2013-01-01 | 18Cr-13Ni-3Mo | 0 | 8 | 75000 | 30000 | 752 | -20 | 0 | Fittings | 0 | Y
ASME SECTION VIII | P08875 | SA-403 317L | 317L | SA-403 | S31703 |  | WP-WU | G5, G24 | 2013-01-01 | 18Cr-13Ni-3Mo | 0 | 8 | 75000 | 30000 | 752 | -20 | 0 | Fittings | 0 | Y
ASME SECTION VIII | P08876 | SA-403 317L | 317L | SA-403 | S31703 |  | WP-WU | G24 | 2013-01-01 | 18Cr-13Ni-3Mo | 0 | 8 | 75000 | 30000 | 752 | -20 | 0 | Fittings | 0 | Y
ASME SECTION VIII | P08877 | SA-403 317L | 317L | SA-403 | S31703 |  | WP-WX | G5, G24 | 2013-01-01 | 18Cr-13Ni-3Mo | 0 | 8 | 75000 | 30000 | 752 | -20 | 0 | Fittings | 0 | Y
ASME SECTION VIII | P08878 | SA-403 317L | 317L | SA-403 | S31703 |  | WP-WX | G24 | 2013-01-01 | 18Cr-13Ni-3Mo | 0 | 8 | 75000 | 30000 | 752 | -20 | 0 | Fittings | 0 | Y
ASME SECTION VIII | P08879 | SA-182 |  | SA-182 | S30600 |  | Sol. ann. | G5, H6 | 2013-01-01 | 18Cr-15Ni-4Si | 0 | 8 | 78000 | 35000 | 752 | -20 | 0 | Forgings | 0 | Y
ASME SECTION VIII | P08880 | SA-182 |  | SA-182 | S30600 |  | Sol. ann. | H6 | 2013-01-01 | 18Cr-15Ni-4Si | 0 | 8 | 78000 | 35000 | 752 | -20 | 0 | Forgings | 0 | Y
ASME SECTION VIII | P08881 | SA-240 |  | SA-240 | S30600 | =2 | Sol. ann. | G5, H6 | 2013-01-01 | 18Cr-15Ni-4Si | 0 | 8 | 78000 | 35000 | 752 | -20 | 0 | Plate | 0 | Y
ASME SECTION VIII | P08882 | SA-240 |  | SA-240 | S30600 | =2 | Sol. ann. | H6 | 2013-01-01 | 18Cr-15Ni-4Si | 0 | 8 | 78000 | 35000 | 752 | -20 | 0 | Plate | 0 | Y
ASME SECTION VIII | P08883 | SA-312 |  | SA-312 | S30600 |  | Sol. ann. | G5, H6 | 2013-01-01 | 18Cr-15Ni-4Si | 0 | 8 | 78000 | 35000 | 752 | -20 | 0 | Smls. & wld. pipe | 0 | Y
ASME SECTION VIII | P08884 | SA-312 |  | SA-312 | S30600 |  | Sol. ann. | H6 | 2013-01-01 | 18Cr-15Ni-4Si | 0 | 8 | 78000 | 35000 | 752 | -20 | 0 | Smls. & wld. pipe | 0 | Y
ASME SECTION VIII | P08885 | SA-312 |  | SA-312 | S30600 |  | Sol. ann. | G5, G24, H6 | 2013-01-01 | 18Cr-15Ni-4Si | 0 | 8 | 78000 | 35000 | 752 | -20 | 0 | Wld. pipe | 0 | Y
ASME SECTION VIII | P08886 | SA-312 |  | SA-312 | S30600 |  | Sol. ann. | G24, H6 | 2013-01-01 | 18Cr-15Ni-4Si | 0 | 8 | 78000 | 35000 | 752 | -20 | 0 | Wld. pipe | 0 | Y
ASME SECTION VIII | P08887 | SA-479 |  | SA-479 | S30600 | =4 | Sol. ann. | G5, H6 | 2013-01-01 | 18Cr-15Ni-4Si | 0 | 8 | 78000 | 35000 | 752 | -20 | 0 | Bar | 0 | Y
ASME SECTION VIII | P08888 | SA-479 |  | SA-479 | S30600 | =4 | Sol. ann. | H6 | 2013-01-01 | 18Cr-15Ni-4Si | 0 | 8 | 78000 | 35000 | 752 | -20 | 0 | Bar | 0 | Y
ASME SECTION VIII | P08889 | SA-213 XM-15 | XM-15 | SA-213 | S38100 |  |  | G5 | 2013-01-01 | 18Cr-18Ni-2Si | 0 | 8 | 75000 | 30000 | 752 | -20 | 0 | Smls. tube | 0 | Y
ASME SECTION VIII | P08890 | SA-213 XM-15 | XM-15 | SA-213 | S38100 |  |  |  | 2013-01-01 | 18Cr-18Ni-2Si | 0 | 8 | 75000 | 30000 | 752 | -20 | 0 | Smls. tube | 0 | Y
ASME SECTION VIII | P08891 | SA-240 XM-15 | XM-15 | SA-240 | S38100 |  |  | G5 | 2013-01-01 | 18Cr-18Ni-2Si | 0 | 8 | 75000 | 30000 | 752 | -20 | 0 | Plate | 0 | Y
ASME SECTION VIII | P08892 | SA-240 XM-15 | XM-15 | SA-240 | S38100 |  |  |  | 2013-01-01 | 18Cr-18Ni-2Si | 0 | 8 | 75000 | 30000 | 752 | -20 | 0 | Plate | 0 | Y
ASME SECTION VIII | P08893 | SA-249 TPXM-15 | TPXM-15 | SA-249 | S38100 |  |  | G5, G24 | 2013-01-01 | 18Cr-18Ni-2Si | 0 | 8 | 75000 | 30000 | 752 | -20 | 0 | Wld. tube | 0 | Y
ASME SECTION VIII | P08894 | SA-249 TPXM-15 | TPXM-15 | SA-249 | S38100 |  |  | G24 | 2013-01-01 | 18Cr-18Ni-2Si | 0 | 8 | 75000 | 30000 | 752 | -20 | 0 | Wld. tube | 0 | Y
ASME SECTION VIII | P08895 | SA-312 TPXM-15 | TPXM-15 | SA-312 | S38100 |  |  | G5, G24 | 2013-01-01 | 18Cr-18Ni-2Si | 0 | 8 | 75000 | 30000 | 752 | -20 | 0 | Wld. pipe | 0 | Y
ASME SECTION VIII | P08896 | SA-312 TPXM-15 | TPXM-15 | SA-312 | S38100 |  |  | G24 | 2013-01-01 | 18Cr-18Ni-2Si | 0 | 8 | 75000 | 30000 | 752 | -20 | 0 | Wld. pipe | 0 | Y
ASME SECTION VIII | P08897 | SA-213 |  | SA-213 | S32615 |  | Sol. ann. | G5, H6 | 2013-01-01 | 18Cr-20Ni-5.5Si | 0 | 8 | 80000 | 32000 | 752 | -20 | 0 | Smls. tube | 0 | Y
ASME SECTION VIII | P08898 | SA-213 |  | SA-213 | S32615 |  | Sol. ann. | H6 | 2013-01-01 | 18Cr-20Ni-5.5Si | 0 | 8 | 80000 | 32000 | 752 | -20 | 0 | Smls. tube | 0 | Y
ASME SECTION VIII | P08899 | SA-240 |  | SA-240 | S32615 |  | Sol. ann. | G5, H6 | 2013-01-01 | 18Cr-20Ni-5.5Si | 0 | 8 | 80000 | 32000 | 752 | -20 | 0 | Plate | 0 | Y
ASME SECTION VIII | P08900 | SA-240 |  | SA-240 | S32615 |  | Sol. ann. | H6 | 2013-01-01 | 18Cr-20Ni-5.5Si | 0 | 8 | 80000 | 32000 | 752 | -20 | 0 | Plate | 0 | Y
ASME SECTION VIII | P08901 | SA-312 |  | SA-312 | S32615 |  | Sol. ann. | G5, H6 | 2013-01-01 | 18Cr-20Ni-5.5Si | 0 | 8 | 80000 | 32000 | 752 | -20 | 0 | Smls. & wld. pipe | 0 | Y
ASME SECTION VIII | P08902 | SA-312 |  | SA-312 | S32615 |  | Sol. ann. | H6 | 2013-01-01 | 18Cr-20Ni-5.5Si | 0 | 8 | 80000 | 32000 | 752 | -20 | 0 | Smls. & wld. pipe | 0 | Y
ASME SECTION VIII | P08903 | SA-312 |  | SA-312 | S32615 |  | Sol. ann. | G5, G24, H6 | 2013-01-01 | 18Cr-20Ni-5.5Si | 0 | 8 | 80000 | 32000 | 752 | -20 | 0 | Wld. pipe | 0 | Y
ASME SECTION VIII | P08904 | SA-312 |  | SA-312 | S32615 |  | Sol. ann. | G24, H6 | 2013-01-01 | 18Cr-20Ni-5.5Si | 0 | 8 | 80000 | 32000 | 752 | -20 | 0 | Wld. pipe | 0 | Y
ASME SECTION VIII | P08905 | SA-479 |  | SA-479 | S32615 |  | Sol. ann. | G5, H6 | 2013-01-01 | 18Cr-20Ni-5.5Si | 0 | 8 | 80000 | 32000 | 752 | -20 | 0 | Bar | 0 | Y
ASME SECTION VIII | P08906 | SA-479 |  | SA-479 | S32615 |  | Sol. ann. | H6 | 2013-01-01 | 18Cr-20Ni-5.5Si | 0 | 8 | 80000 | 32000 | 752 | -20 | 0 | Bar | 0 | Y
ASME SECTION VIII | P08907 | SA-351 CF10 | CF10 | SA-351 | J92590 |  |  | G1, G5, G19, T6 | 2013-01-01 | 19Cr-9Ni- 1/2Mo | 0 | 8 | 70000 | 30000 | 752 | -20 | 0 | Castings | 0 | Y
ASME SECTION VIII | P08908 | SA-351 CF10 | CF10 | SA-351 | J92590 |  |  | G1, G19, T7 | 2013-01-01 | 19Cr-9Ni- 1/2Mo | 0 | 8 | 70000 | 30000 | 752 | -20 | 0 | Castings | 0 | Y
ASME SECTION VIII | P08909 | SA-351 CF10M | CF10M | SA-351 |  |  |  | G1, G5, G19, T6 | 2013-01-01 | 19Cr-9Ni-2Mo | 0 | 8 | 70000 | 30000 | 752 | -20 | 0 | Castings | 0 | Y
ASME SECTION VIII | P08910 | SA-351 CF10M | CF10M | SA-351 |  |  |  | G1, G19, T8 | 2013-01-01 | 19Cr-9Ni-2Mo | 0 | 8 | 70000 | 30000 | 752 | -20 | 0 | Castings | 0 | Y
ASME SECTION VIII | P08911 | SA-351 CG8M | CG8M | SA-351 | J93000 |  |  | G1, G5, G19 | 2013-01-01 | 19Cr-10Ni-3Mo | 0 | 8 | 75000 | 35000 | 752 | -20 | 0 | Castings | 0 | Y
ASME SECTION VIII | P08912 | SA-351 CG8M | CG8M | SA-351 | J93000 |  |  | G1, G19 | 2013-01-01 | 19Cr-10Ni-3Mo | 0 | 8 | 75000 | 35000 | 752 | -20 | 0 | Castings | 0 | Y
ASME SECTION VIII | P08913 | SA-213 |  | SA-213 | S31725 |  |  | G5 | 2013-01-01 | 19Cr-15Ni-4Mo | 0 | 8 | 75000 | 30000 | 752 | -20 | 0 | Smls. tube | 0 | Y
ASME SECTION VIII | P08914 | SA-213 |  | SA-213 | S31725 |  |  |  | 2013-01-01 | 19Cr-15Ni-4Mo | 0 | 8 | 75000 | 30000 | 752 | -20 | 0 | Smls. tube | 0 | Y
ASME SECTION VIII | P08915 | SA-240 |  | SA-240 | S31725 |  |  | G5 | 2013-01-01 | 19Cr-15Ni-4Mo | 0 | 8 | 75000 | 30000 | 752 | -20 | 0 | Plate | 0 | Y
ASME SECTION VIII | P08916 | SA-240 |  | SA-240 | S31725 |  |  |  | 2013-01-01 | 19Cr-15Ni-4Mo | 0 | 8 | 75000 | 30000 | 752 | -20 | 0 | Plate | 0 | Y
ASME SECTION VIII | P08917 | SA-249 |  | SA-249 | S31725 |  |  | G5, G24 | 2013-01-01 | 19Cr-15Ni-4Mo | 0 | 8 | 75000 | 30000 | 752 | -20 | 0 | Wld. tube | 0 | Y
ASME SECTION VIII | P08918 | SA-249 |  | SA-249 | S31725 |  |  | G24 | 2013-01-01 | 19Cr-15Ni-4Mo | 0 | 8 | 75000 | 30000 | 752 | -20 | 0 | Wld. tube | 0 | Y
ASME SECTION VIII | P08919 | SA-312 |  | SA-312 | S31725 |  |  | G5 | 2013-01-01 | 19Cr-15Ni-4Mo | 0 | 8 | 75000 | 30000 | 752 | -20 | 0 | Smls. pipe | 0 | Y
ASME SECTION VIII | P08920 | SA-312 |  | SA-312 | S31725 |  |  |  | 2013-01-01 | 19Cr-15Ni-4Mo | 0 | 8 | 75000 | 30000 | 752 | -20 | 0 | Smls. pipe | 0 | Y
ASME SECTION VIII | P08921 | SA-312 |  | SA-312 | S31725 |  |  | G5, G24 | 2013-01-01 | 19Cr-15Ni-4Mo | 0 | 8 | 75000 | 30000 | 752 | -20 | 0 | Wld. pipe | 0 | Y
ASME SECTION VIII | P08922 | SA-312 |  | SA-312 | S31725 |  |  | G24 | 2013-01-01 | 19Cr-15Ni-4Mo | 0 | 8 | 75000 | 30000 | 752 | -20 | 0 | Wld. pipe | 0 | Y
ASME SECTION VIII | P08923 | SA-358 |  | SA-358 | S31725 |  |  | G5, G24 | 2013-01-01 | 19Cr-15Ni-4Mo | 0 | 8 | 75000 | 30000 | 752 | -20 | 0 | Wld. pipe | 0 | Y
ASME SECTION VIII | P08924 | SA-358 |  | SA-358 | S31725 |  |  | G24 | 2013-01-01 | 19Cr-15Ni-4Mo | 0 | 8 | 75000 | 30000 | 752 | -20 | 0 | Wld. pipe | 0 | Y
ASME SECTION VIII | P08925 | SA-376 |  | SA-376 | S31725 |  |  | G5 | 2013-01-01 | 19Cr-15Ni-4Mo | 0 | 8 | 75000 | 30000 | 752 | -20 | 0 | Smls. pipe | 0 | Y
ASME SECTION VIII | P08926 | SA-376 |  | SA-376 | S31725 |  |  |  | 2013-01-01 | 19Cr-15Ni-4Mo | 0 | 8 | 75000 | 30000 | 752 | -20 | 0 | Smls. pipe | 0 | Y
ASME SECTION VIII | P08927 | SA-403 |  | SA-403 | S31725 |  |  | G5, W14 | 2013-01-01 | 19Cr-15Ni-4Mo | 0 | 8 | 75000 | 30000 | 752 | -20 | 0 | Fittings | 0 | Y
ASME SECTION VIII | P08928 | SA-409 |  | SA-409 | S31725 |  |  | G5, G24 | 2013-01-01 | 19Cr-15Ni-4Mo | 0 | 8 | 75000 | 30000 | 752 | -20 | 0 | Wld. pipe | 0 | Y
ASME SECTION VIII | P08929 | SA-409 |  | SA-409 | S31725 |  |  | G24 | 2013-01-01 | 19Cr-15Ni-4Mo | 0 | 8 | 75000 | 30000 | 752 | -20 | 0 | Wld. pipe | 0 | Y
ASME SECTION VIII | P08930 | SA-479 |  | SA-479 | S31725 |  |  | G5 | 2013-01-01 | 19Cr-15Ni-4Mo | 0 | 8 | 75000 | 30000 | 752 | -20 | 0 | Bar | 0 | Y
ASME SECTION VIII | P08931 | SA-479 |  | SA-479 | S31725 |  |  |  | 2013-01-01 | 19Cr-15Ni-4Mo | 0 | 8 | 75000 | 30000 | 752 | -20 | 0 | Bar | 0 | Y
ASME SECTION VIII | P08933 | SA-351 CK3MCuN | CK3MCuN | SA-351 | J93254 |  |  | G1, G5 | 2013-01-01 | 20Cr-18Ni-6Mo | 0 | 8 | 80000 | 38000 | 752 | -20 | 0 | Castings | 0 | Y
ASME SECTION VIII | P08934 | SA-351 CK3MCuN | CK3MCuN | SA-351 | J93254 |  |  | G1 | 2013-01-01 | 20Cr-18Ni-6Mo | 0 | 8 | 80000 | 38000 | 752 | -20 | 0 | Castings | 0 | Y
ASME SECTION VIII | P08935 | SA-182 F44 | F44 | SA-182 | S31254 |  |  | G5 | 2013-01-01 | 20Cr-18Ni-6Mo | 0 | 8 | 94000 | 44000 | 752 | -20 | 0 | Forgings | 0 | Y
ASME SECTION VIII | P08936 | SA-182 F44 | F44 | SA-182 | S31254 |  |  |  | 2013-01-01 | 20Cr-18Ni-6Mo | 0 | 8 | 94000 | 44000 | 752 | -20 | 0 | Forgings | 0 | Y
ASME SECTION VIII | P08937 | SA-249 |  | SA-249 | S31254 |  |  | G5, G24 | 2013-01-01 | 20Cr-18Ni-6Mo | 0 | 8 | 94000 | 44000 | 752 | -20 | 0 | Wld. tube | 0 | Y
ASME SECTION VIII | P08938 | SA-249 |  | SA-249 | S31254 |  |  | G24 | 2013-01-01 | 20Cr-18Ni-6Mo | 0 | 8 | 94000 | 44000 | 752 | -20 | 0 | Wld. tube | 0 | Y
ASME SECTION VIII | P08939 | SA-312 |  | SA-312 | S31254 |  |  | G5 | 2013-01-01 | 20Cr-18Ni-6Mo | 0 | 8 | 94000 | 44000 | 752 | -20 | 0 | Smls. pipe | 0 | Y
ASME SECTION VIII | P08940 | SA-312 |  | SA-312 | S31254 |  |  |  | 2013-01-01 | 20Cr-18Ni-6Mo | 0 | 8 | 94000 | 44000 | 752 | -20 | 0 | Smls. pipe | 0 | Y
ASME SECTION VIII | P08941 | SA-312 |  | SA-312 | S31254 |  |  | G5, G24 | 2013-01-01 | 20Cr-18Ni-6Mo | 0 | 8 | 94000 | 44000 | 752 | -20 | 0 | Wld. pipe | 0 | Y
ASME SECTION VIII | P08942 | SA-312 |  | SA-312 | S31254 |  |  | G24 | 2013-01-01 | 20Cr-18Ni-6Mo | 0 | 8 | 94000 | 44000 | 752 | -20 | 0 | Wld. pipe | 0 | Y
ASME SECTION VIII | P08943 | SA-358 |  | SA-358 | S31254 |  |  | G5, G24 | 2013-01-01 | 20Cr-18Ni-6Mo | 0 | 8 | 94000 | 44000 | 752 | -20 | 0 | Wld. pipe | 0 | Y
ASME SECTION VIII | P08944 | SA-358 |  | SA-358 | S31254 |  |  | G24 | 2013-01-01 | 20Cr-18Ni-6Mo | 0 | 8 | 94000 | 44000 | 752 | -20 | 0 | Wld. pipe | 0 | Y
ASME SECTION VIII | P08946 | SA-240 |  | SA-240 | S31254 | > 3/16 |  | G5 | 2013-01-01 | 20Cr-18Ni-6Mo | 0 | 8 | 95000 | 45000 | 752 | -20 | 0 | Plate | 0 | Y
ASME SECTION VIII | P08947 | SA-240 |  | SA-240 | S31254 | > 3/16 |  |  | 2013-01-01 | 20Cr-18Ni-6Mo | 0 | 8 | 95000 | 45000 | 752 | -20 | 0 | Plate | 0 | Y
ASME SECTION VIII | P08948 | SA-240 |  | SA-240 | S31254 | = 3/16 |  | G5 | 2013-01-01 | 20Cr-18Ni-6Mo | 0 | 8 | 100000 | 45000 | 752 | -20 | 0 | Plate | 0 | Y
ASME SECTION VIII | P08949 | SA-240 |  | SA-240 | S31254 | = 3/16 |  |  | 2013-01-01 | 20Cr-18Ni-6Mo | 0 | 8 | 100000 | 45000 | 752 | -20 | 0 | Plate | 0 | Y
ASME SECTION VIII | P08950 | SA-182 FXM-11 | FXM-11 | SA-182 | S21904 |  |  |  | 2013-01-01 | 21Cr-6Ni-9Mn | 0 | 8 | 90000 | 50000 | 752 | -20 | 0 | Forgings | 0 | Y
ASME SECTION VIII | P08951 | SA-312 TPXM-11 | TPXM-11 | SA-312 | S21904 |  |  | G5 | 2013-01-01 | 21Cr-6Ni-9Mn | 0 | 8 | 90000 | 50000 | 752 | -20 | 0 | Smls. pipe | 0 | Y
ASME SECTION VIII | P08952 | SA-312 TPXM-11 | TPXM-11 | SA-312 | S21904 |  |  |  | 2013-01-01 | 21Cr-6Ni-9Mn | 0 | 8 | 90000 | 50000 | 752 | -20 | 0 | Smls. pipe | 0 | Y
ASME SECTION VIII | P08953 | SA-312 TPXM-11 | TPXM-11 | SA-312 | S21904 |  |  | G5, G24 | 2013-01-01 | 21Cr-6Ni-9Mn | 0 | 8 | 90000 | 50000 | 752 | -20 | 0 | Wld. pipe | 0 | Y
ASME SECTION VIII | P08954 | SA-312 TPXM-11 | TPXM-11 | SA-312 | S21904 |  |  | G24 | 2013-01-01 | 21Cr-6Ni-9Mn | 0 | 8 | 90000 | 50000 | 752 | -20 | 0 | Wld. pipe | 0 | Y
ASME SECTION VIII | P08955 | SA-666 XM-11 | XM-11 | SA-666 | S21904 |  |  | G5 | 2013-01-01 | 21Cr-6Ni-9Mn | 0 | 8 | 90000 | 50000 | 752 | -20 | 0 | Plate | 0 | Y
ASME SECTION VIII | P08956 | SA-666 XM-11 | XM-11 | SA-666 | S21904 |  |  |  | 2013-01-01 | 21Cr-6Ni-9Mn | 0 | 8 | 90000 | 50000 | 752 | -20 | 0 | Plate | 0 | Y
ASME SECTION VIII | P08957 | SA-965 FXM-11 | FXM-11 | SA-965 | S21904 |  |  | G5 | 2013-01-01 | 21Cr-6Ni-9Mn | 0 | 8 | 90000 | 50000 | 752 | -20 | 0 | Forgings | 0 | Y
ASME SECTION VIII | P08958 | SA-965 FXM-11 | FXM-11 | SA-965 | S21904 |  |  |  | 2013-01-01 | 21Cr-6Ni-9Mn | 0 | 8 | 90000 | 50000 | 752 | -20 | 0 | Forgings | 0 | Y
ASME SECTION I | P08959 | SA-182 F45 | F45 | SA-182 | S30815 |  |  | G5, G6, T5 | 2013-01-01 | 21Cr-11Ni-N | 0 | 8 | 87000 | 45000 | 752 | -20 | 0 | Forgings | 0 | Y
ASME SECTION VIII | P08959 | SA-182 F45 | F45 | SA-182 | S30815 |  |  | G5, G6, T5 | 2013-01-01 | 21Cr-11Ni-N | 0 | 8 | 87000 | 45000 | 752 | -20 | 0 | Forgings | 0 | Y
ASME SECTION I | P08960 | SA-182 F45 | F45 | SA-182 | S30815 |  |  | G6, T6 | 2013-01-01 | 21Cr-11Ni-N | 0 | 8 | 87000 | 45000 | 752 | -20 | 0 | Forgings | 0 | Y
ASME SECTION VIII | P08960 | SA-182 F45 | F45 | SA-182 | S30815 |  |  | G6, T6 | 2013-01-01 | 21Cr-11Ni-N | 0 | 8 | 87000 | 45000 | 752 | -20 | 0 | Forgings | 0 | Y
ASME SECTION I | P08961 | SA-213 |  | SA-213 | S30815 |  |  | G5, G6, T5 | 2013-01-01 | 21Cr-11Ni-N | 0 | 8 | 87000 | 45000 | 752 | -20 | 0 | Smls. tube | 0 | Y
ASME SECTION VIII | P08961 | SA-213 |  | SA-213 | S30815 |  |  | G5, G6, T5 | 2013-01-01 | 21Cr-11Ni-N | 0 | 8 | 87000 | 45000 | 752 | -20 | 0 | Smls. tube | 0 | Y
ASME SECTION I | P08962 | SA-213 |  | SA-213 | S30815 |  |  | G6, T6 | 2013-01-01 | 21Cr-11Ni-N | 0 | 8 | 87000 | 45000 | 752 | -20 | 0 | Smls. tube | 0 | Y
ASME SECTION VIII | P08962 | SA-213 |  | SA-213 | S30815 |  |  | G6, T6 | 2013-01-01 | 21Cr-11Ni-N | 0 | 8 | 87000 | 45000 | 752 | -20 | 0 | Smls. tube | 0 | Y
ASME SECTION I | P08963 | SA-240 |  | SA-240 | S30815 |  |  | G5, G6, T5 | 2013-01-01 | 21Cr-11Ni-N | 0 | 8 | 87000 | 45000 | 752 | -20 | 0 | Plate | 0 | Y
ASME SECTION VIII | P08963 | SA-240 |  | SA-240 | S30815 |  |  | G5, G6, T5 | 2013-01-01 | 21Cr-11Ni-N | 0 | 8 | 87000 | 45000 | 752 | -20 | 0 | Plate | 0 | Y
ASME SECTION I | P08964 | SA-240 |  | SA-240 | S30815 |  |  | G6, T6 | 2013-01-01 | 21Cr-11Ni-N | 0 | 8 | 87000 | 45000 | 752 | -20 | 0 | Plate | 0 | Y
ASME SECTION VIII | P08964 | SA-240 |  | SA-240 | S30815 |  |  | G6, T6 | 2013-01-01 | 21Cr-11Ni-N | 0 | 8 | 87000 | 45000 | 752 | -20 | 0 | Plate | 0 | Y
ASME SECTION I | P08965 | SA-249 |  | SA-249 | S30815 |  |  | G5, G6, G24, T5 | 2013-01-01 | 21Cr-11Ni-N | 0 | 8 | 87000 | 45000 | 752 | -20 | 0 | Wld. tube | 0 | Y
ASME SECTION VIII | P08965 | SA-249 |  | SA-249 | S30815 |  |  | G5, G6, G24, T5 | 2013-01-01 | 21Cr-11Ni-N | 0 | 8 | 87000 | 45000 | 752 | -20 | 0 | Wld. tube | 0 | Y
ASME SECTION I | P08966 | SA-249 |  | SA-249 | S30815 |  |  | G6, G24, T6 | 2013-01-01 | 21Cr-11Ni-N | 0 | 8 | 87000 | 45000 | 752 | -20 | 0 | Wld. tube | 0 | Y
ASME SECTION VIII | P08966 | SA-249 |  | SA-249 | S30815 |  |  | G6, G24, T6 | 2013-01-01 | 21Cr-11Ni-N | 0 | 8 | 87000 | 45000 | 752 | -20 | 0 | Wld. tube | 0 | Y
ASME SECTION I | P08967 | SA-312 |  | SA-312 | S30815 |  |  | G5, G6, T5 | 2013-01-01 | 21Cr-11Ni-N | 0 | 8 | 87000 | 45000 | 752 | -20 | 0 | Smls. pipe | 0 | Y
ASME SECTION VIII | P08967 | SA-312 |  | SA-312 | S30815 |  |  | G5, G6, T5 | 2013-01-01 | 21Cr-11Ni-N | 0 | 8 | 87000 | 45000 | 752 | -20 | 0 | Smls. pipe | 0 | Y
ASME SECTION I | P08968 | SA-312 |  | SA-312 | S30815 |  |  | G6, T6 | 2013-01-01 | 21Cr-11Ni-N | 0 | 8 | 87000 | 45000 | 752 | -20 | 0 | Smls. pipe | 0 | Y
ASME SECTION VIII | P08968 | SA-312 |  | SA-312 | S30815 |  |  | G6, T6 | 2013-01-01 | 21Cr-11Ni-N | 0 | 8 | 87000 | 45000 | 752 | -20 | 0 | Smls. pipe | 0 | Y
ASME SECTION I | P08969 | SA-312 |  | SA-312 | S30815 |  |  | G5, G6, G24, T5 | 2013-01-01 | 21Cr-11Ni-N | 0 | 8 | 87000 | 45000 | 752 | -20 | 0 | Wld. pipe | 0 | Y
ASME SECTION VIII | P08969 | SA-312 |  | SA-312 | S30815 |  |  | G5, G6, G24, T5 | 2013-01-01 | 21Cr-11Ni-N | 0 | 8 | 87000 | 45000 | 752 | -20 | 0 | Wld. pipe | 0 | Y
ASME SECTION I | P08970 | SA-312 |  | SA-312 | S30815 |  |  | G6, G24, T6 | 2013-01-01 | 21Cr-11Ni-N | 0 | 8 | 87000 | 45000 | 752 | -20 | 0 | Wld. pipe | 0 | Y
ASME SECTION VIII | P08970 | SA-312 |  | SA-312 | S30815 |  |  | G6, G24, T6 | 2013-01-01 | 21Cr-11Ni-N | 0 | 8 | 87000 | 45000 | 752 | -20 | 0 | Wld. pipe | 0 | Y
ASME SECTION I | P08971 | SA-479 |  | SA-479 | S30815 |  |  | G5, G6, T5 | 2013-01-01 | 21Cr-11Ni-N | 0 | 8 | 87000 | 45000 | 752 | -20 | 0 | Bar | 0 | Y
ASME SECTION VIII | P08971 | SA-479 |  | SA-479 | S30815 |  |  | G5, G6, T5 | 2013-01-01 | 21Cr-11Ni-N | 0 | 8 | 87000 | 45000 | 752 | -20 | 0 | Bar | 0 | Y
ASME SECTION I | P08972 | SA-479 |  | SA-479 | S30815 |  |  | G6, T6 | 2013-01-01 | 21Cr-11Ni-N | 0 | 8 | 87000 | 45000 | 752 | -20 | 0 | Bar | 0 | Y
ASME SECTION VIII | P08972 | SA-479 |  | SA-479 | S30815 |  |  | G6, T6 | 2013-01-01 | 21Cr-11Ni-N | 0 | 8 | 87000 | 45000 | 752 | -20 | 0 | Bar | 0 | Y
ASME SECTION VIII | P08973 | SA-182 F66 | F66 | SA-182 | S32202 |  |  | G19 | 2013-01-01 | 22Cr-2Ni-Mo-N | 0 | 10H | 94000 | 65000 | 752 | -20 | 0 | Forgings | 0 | Y
ASME SECTION VIII | P08974 | SA-240 |  | SA-240 | S32202 |  |  | G19 | 2013-01-01 | 22Cr-2Ni-Mo-N | 0 | 10H | 94000 | 65000 | 752 | -20 | 0 | Plate | 0 | Y
ASME SECTION VIII | P08975 | SA-479 |  | SA-479 | S32202 |  |  | G19 | 2013-01-01 | 22Cr-2Ni-Mo-N | 0 | 10H | 94000 | 65000 | 752 | -20 | 0 | Bar | 0 | Y
ASME SECTION VIII | P08976 | SA-789 |  | SA-789 | S32202 |  |  | G19 | 2013-01-01 | 22Cr-2Ni-Mo-N | 0 | 10H | 94000 | 65000 | 752 | -20 | 0 | Smls. tube | 0 | Y
ASME SECTION VIII | P08977 | SA-789 |  | SA-789 | S32202 |  |  | G19, G24 | 2013-01-01 | 22Cr-2Ni-Mo-N | 0 | 10H | 94000 | 65000 | 752 | -20 | 0 | Wld. tube | 0 | Y
ASME SECTION VIII | P08978 | SA-790 |  | SA-790 | S32202 |  |  | G19 | 2013-01-01 | 22Cr-2Ni-Mo-N | 0 | 10H | 94000 | 65000 | 752 | -20 | 0 | Smls. pipe | 0 | Y
ASME SECTION VIII | P08979 | SA-790 |  | SA-790 | S32202 |  |  | G19, G24 | 2013-01-01 | 22Cr-2Ni-Mo-N | 0 | 10H | 94000 | 65000 | 752 | -20 | 0 | Wld. pipe | 0 | Y
ASME SECTION VIII | P08980 | SA-815 |  | SA-815 | S32202 |  |  | G19 | 2013-01-01 | 22Cr-2Ni-Mo-N | 0 | 10H | 94000 | 65000 | 752 | -20 | 0 | Smls. fittings | 0 | Y
ASME SECTION VIII | P08981 | SA-815 |  | SA-815 | S32202 |  |  | G3, G19 | 2013-01-01 | 22Cr-2Ni-Mo-N | 0 | 10H | 94000 | 65000 | 752 | -20 | 0 | Wld. fittings | 0 | Y
ASME SECTION I | P08982 | SA-182 F51 | F51 | SA-182 | S31803 |  |  | G19 | 2013-01-01 | 22Cr-5Ni-3Mo-N | 0 | 10H | 90000 | 65000 | 752 | -20 | 0 | Forgings | 0 | Y
ASME SECTION VIII | P08982 | SA-182 F51 | F51 | SA-182 | S31803 |  |  | G19 | 2013-01-01 | 22Cr-5Ni-3Mo-N | 0 | 10H | 90000 | 65000 | 752 | -20 | 0 | Forgings | 0 | Y
ASME SECTION I | P08983 | SA-240 |  | SA-240 | S31803 |  |  | G19 | 2013-01-01 | 22Cr-5Ni-3Mo-N | 0 | 10H | 90000 | 65000 | 752 | -20 | 0 | Plate | 0 | Y
ASME SECTION VIII | P08983 | SA-240 |  | SA-240 | S31803 |  |  | G19 | 2013-01-01 | 22Cr-5Ni-3Mo-N | 0 | 10H | 90000 | 65000 | 752 | -20 | 0 | Plate | 0 | Y
ASME SECTION I | P08984 | SA-479 |  | SA-479 | S31803 |  |  | G19 | 2013-01-01 | 22Cr-5Ni-3Mo-N | 0 | 10H | 90000 | 65000 | 752 | -20 | 0 | Bar | 0 | Y
ASME SECTION VIII | P08984 | SA-479 |  | SA-479 | S31803 |  |  | G19 | 2013-01-01 | 22Cr-5Ni-3Mo-N | 0 | 10H | 90000 | 65000 | 752 | -20 | 0 | Bar | 0 | Y
ASME SECTION I | P08985 | SA-789 |  | SA-789 | S31803 |  |  | G19 | 2013-01-01 | 22Cr-5Ni-3Mo-N | 0 | 10H | 90000 | 65000 | 752 | -20 | 0 | Smls. tube | 0 | Y
ASME SECTION VIII | P08985 | SA-789 |  | SA-789 | S31803 |  |  | G19 | 2013-01-01 | 22Cr-5Ni-3Mo-N | 0 | 10H | 90000 | 65000 | 752 | -20 | 0 | Smls. tube | 0 | Y
ASME SECTION I | P08986 | SA-789 |  | SA-789 | S31803 |  |  | G19, G24 | 2013-01-01 | 22Cr-5Ni-3Mo-N | 0 | 10H | 90000 | 65000 | 752 | -20 | 0 | Wld. tube | 0 | Y
ASME SECTION VIII | P08986 | SA-789 |  | SA-789 | S31803 |  |  | G19, G24 | 2013-01-01 | 22Cr-5Ni-3Mo-N | 0 | 10H | 90000 | 65000 | 752 | -20 | 0 | Wld. tube | 0 | Y
ASME SECTION I | P08987 | SA-790 |  | SA-790 | S31803 |  |  | G19 | 2013-01-01 | 22Cr-5Ni-3Mo-N | 0 | 10H | 90000 | 65000 | 752 | -20 | 0 | Smls. pipe | 0 | Y
ASME SECTION VIII | P08987 | SA-790 |  | SA-790 | S31803 |  |  | G19 | 2013-01-01 | 22Cr-5Ni-3Mo-N | 0 | 10H | 90000 | 65000 | 752 | -20 | 0 | Smls. pipe | 0 | Y
ASME SECTION I | P08988 | SA-790 |  | SA-790 | S31803 |  |  | G19, G24 | 2013-01-01 | 22Cr-5Ni-3Mo-N | 0 | 10H | 90000 | 65000 | 752 | -20 | 0 | Wld. pipe | 0 | Y
ASME SECTION VIII | P08988 | SA-790 |  | SA-790 | S31803 |  |  | G19, G24 | 2013-01-01 | 22Cr-5Ni-3Mo-N | 0 | 10H | 90000 | 65000 | 752 | -20 | 0 | Wld. pipe | 0 | Y
ASME SECTION I | P08989 | SA-815 |  | SA-815 | S31803 |  |  | G19 | 2013-01-01 | 22Cr-5Ni-3Mo-N | 0 | 10H | 90000 | 65000 | 752 | -20 | 0 | Smls. fittings | 0 | Y
ASME SECTION I | P08990 | SA-815 |  | SA-815 | S31803 |  |  | G19, G24 | 2013-01-01 | 22Cr-5Ni-3Mo-N | 0 | 10H | 90000 | 65000 | 752 | -20 | 0 | Wld. fittings | 0 | Y
ASME SECTION VIII | P08991 | SA-815 |  | SA-815 | S31803 |  |  | G19, W14 | 2013-01-01 | 22Cr-5Ni-3Mo-N | 0 | 10H | 90000 | 65000 | 752 | -20 | 0 | Smls. & wld. fittings | 0 | Y
ASME SECTION VIII | P08992 | SA-240 |  | SA-240 | S32205 |  |  | G19 | 2013-01-01 | 22Cr-5Ni-3Mo-N | 0 | 10H | 95000 | 65000 | 752 | -20 | 0 | Plate | 0 | Y
ASME SECTION VIII | P08993 | SA-479 |  | SA-479 | S32205 |  |  | G19 | 2013-01-01 | 22Cr-5Ni-3Mo-N | 0 | 10H | 95000 | 65000 | 752 | -20 | 0 | Bar | 0 | Y
ASME SECTION VIII | P08995 | SA-790 |  | SA-790 | S32205 |  |  | G19 | 2013-01-01 | 22Cr-5Ni-3Mo-N | 0 | 10H | 95000 | 65000 | 752 | -20 | 0 | Smls. pipe | 0 | Y
ASME SECTION VIII | P08996 | SA-790 |  | SA-790 | S32205 |  |  | G19, G24 | 2013-01-01 | 22Cr-5Ni-3Mo-N | 0 | 10H | 95000 | 65000 | 752 | -20 | 0 | Wld. pipe | 0 | Y
ASME SECTION VIII | P08998 | SA-815 |  | SA-815 | S32205 |  |  | G19 | 2013-01-01 | 22Cr-5Ni-3Mo-N | 0 | 10H | 95000 | 65000 | 752 | -20 | 0 | Smls. fittings | 0 | Y
ASME SECTION VIII | P08999 | SA-815 |  | SA-815 | S32205 |  |  | G19, G24 | 2013-01-01 | 22Cr-5Ni-3Mo-N | 0 | 10H | 95000 | 65000 | 752 | -20 | 0 | Wld. fittings | 0 | Y
ASME SECTION VIII | P09000 | SA-182 F60 | F60 | SA-182 | S32205 |  |  | G19 | 2013-01-01 | 22Cr-5Ni-3Mo-N | 0 | 10H | 95000 | 70000 | 752 | -20 | 0 | Forgings | 0 | Y
ASME SECTION VIII | P09002 | SA-789 |  | SA-789 | S32205 |  |  | G19 | 2013-01-01 | 22Cr-5Ni-3Mo-N | 0 | 10H | 95000 | 70000 | 752 | -20 | 0 | Smls. tube | 0 | Y
ASME SECTION VIII | P09003 | SA-789 |  | SA-789 | S32205 |  |  | G19, G24 | 2013-01-01 | 22Cr-5Ni-3Mo-N | 0 | 10H | 95000 | 70000 | 752 | -20 | 0 | Wld. tube | 0 | Y
ASME SECTION VIII | P09004 | SA-351 CG6MMN | CG6MMN | SA-351 | J93790 |  |  | G1 | 2013-01-01 | 22Cr-13Ni-5Mn | 0 | 8 | 85000 | 43000 | 752 | -20 | 0 | Castings | 0 | Y
ASME SECTION VIII | P09005 | SA-182 FXM-19 | FXM-19 | SA-182 | S20910 |  |  | G5, T8 | 2013-01-01 | 22Cr-13Ni-5Mn | 0 | 8 | 100000 | 55000 | 752 | -20 | 0 | Forgings | 0 | Y
ASME SECTION VIII | P09006 | SA-213 XM-19 | XM-19 | SA-213 | S20910 |  |  | T8 | 2013-01-01 | 22Cr-13Ni-5Mn | 0 | 8 | 100000 | 55000 | 752 | -20 | 0 | Smls. tube | 0 | Y
ASME SECTION VIII | P09007 | SA-240 XM-19 | XM-19 | SA-240 | S20910 |  |  | G5, T8 | 2013-01-01 | 22Cr-13Ni-5Mn | 0 | 8 | 100000 | 55000 | 752 | -20 | 0 | Plate | 0 | Y
ASME SECTION VIII | P09009 | SA-249 TPXM-19 | TPXM-19 | SA-249 | S20910 |  |  | G24, T8 | 2013-01-01 | 22Cr-13Ni-5Mn | 0 | 8 | 100000 | 55000 | 752 | -20 | 0 | Wld. tube | 0 | Y
ASME SECTION VIII | P09011 | SA-312 TPXM-19 | TPXM-19 | SA-312 | S20910 |  |  | T8 | 2013-01-01 | 22Cr-13Ni-5Mn | 0 | 8 | 100000 | 55000 | 752 | -20 | 0 | Smls. pipe | 0 | Y
ASME SECTION VIII | P09012 | SA-312 TPXM-19 | TPXM-19 | SA-312 | S20910 |  |  | G24, T8 | 2013-01-01 | 22Cr-13Ni-5Mn | 0 | 8 | 100000 | 55000 | 752 | -20 | 0 | Wld. pipe | 0 | Y
ASME SECTION VIII | P09014 | SA-403 XM-19 | XM-19 | SA-403 | S20910 |  |  | G5, T8, W12, W14 | 2013-01-01 | 22Cr-13Ni-5Mn | 0 | 8 | 100000 | 55000 | 752 | -20 | 0 | Smls. & wld. fittings | 0 | Y
ASME SECTION VIII | P09015 | SA-479 XM-19 | XM-19 | SA-479 | S20910 |  |  | G5, G22, T8 | 2013-01-01 | 22Cr-13Ni-5Mn | 0 | 8 | 100000 | 55000 | 752 | -20 | 0 | Bar | 0 | Y
ASME SECTION VIII | P09018 | SA-240 |  | SA-240 | S32304 |  |  | G19 | 2013-01-01 | 23Cr-4Ni-Mo-Cu-N | 0 | 10H | 87000 | 58000 | 752 | -20 | 0 | Plate | 0 | Y
ASME SECTION VIII | P09019 | SA-789 |  | SA-789 | S32304 | >1 |  | G19 | 2013-01-01 | 23Cr-4Ni-Mo-Cu-N | 0 | 10H | 87000 | 58000 | 752 | -20 | 0 | Smls. tube | 0 | Y
ASME SECTION VIII | P09020 | SA-789 |  | SA-789 | S32304 | >1 |  | G19, G24 | 2013-01-01 | 23Cr-4Ni-Mo-Cu-N | 0 | 10H | 87000 | 58000 | 752 | -20 | 0 | Wld. tube | 0 | Y
ASME SECTION VIII | P09021 | SA-790 |  | SA-790 | S32304 |  |  | G19 | 2013-01-01 | 23Cr-4Ni-Mo-Cu-N | 0 | 10H | 87000 | 58000 | 752 | -20 | 0 | Smls. pipe | 0 | Y
ASME SECTION VIII | P09022 | SA-790 |  | SA-790 | S32304 |  |  | G19, G24 | 2013-01-01 | 23Cr-4Ni-Mo-Cu-N | 0 | 10H | 87000 | 58000 | 752 | -20 | 0 | Wld. pipe | 0 | Y
ASME SECTION VIII | P09023 | SA-789 |  | SA-789 | S32304 | =1 |  | G19 | 2013-01-01 | 23Cr-4Ni-Mo-Cu-N | 0 | 10H | 100000 | 65000 | 752 | -20 | 0 | Smls. tube | 0 | Y
ASME SECTION VIII | P09024 | SA-789 |  | SA-789 | S32304 | =1 |  | G19, G24 | 2013-01-01 | 23Cr-4Ni-Mo-Cu-N | 0 | 10H | 100000 | 65000 | 752 | -20 | 0 | Wld. tube | 0 | Y
ASME SECTION VIII | P09025 | SA-403 309 | 309 | SA-403 | S30900 |  |  | G5, G12, T5, W12, W14 | 2013-01-01 | 23Cr-12Ni | 0 | 8 | 75000 | 30000 | 752 | -20 | 0 | Smls. & wld. fittings | 0 | Y
ASME SECTION I | P09026 | SA-213 TP309S | TP309S | SA-213 | S30908 |  |  | G5, G12, T5 | 2013-01-01 | 23Cr-12Ni | 0 | 8 | 75000 | 30000 | 752 | -20 | 0 | Smls. tube | 0 | Y
ASME SECTION VIII | P09026 | SA-213 TP309S | TP309S | SA-213 | S30908 |  |  | G5, G12, T5 | 2013-01-01 | 23Cr-12Ni | 0 | 8 | 75000 | 30000 | 752 | -20 | 0 | Smls. tube | 0 | Y
ASME SECTION I | P09027 | SA-213 TP309S | TP309S | SA-213 | S30908 |  |  | G12, T6 | 2013-01-01 | 23Cr-12Ni | 0 | 8 | 75000 | 30000 | 752 | -20 | 0 | Smls. tube | 0 | Y
ASME SECTION VIII | P09027 | SA-213 TP309S | TP309S | SA-213 | S30908 |  |  | G12, T6 | 2013-01-01 | 23Cr-12Ni | 0 | 8 | 75000 | 30000 | 752 | -20 | 0 | Smls. tube | 0 | Y
ASME SECTION I | P09028 | SA-240 309S | 309S | SA-240 | S30908 |  |  | G5, G12, T5 | 2013-01-01 | 23Cr-12Ni | 0 | 8 | 75000 | 30000 | 752 | -20 | 0 | Plate | 0 | Y
ASME SECTION VIII | P09028 | SA-240 309S | 309S | SA-240 | S30908 |  |  | G5, G12, T5 | 2013-01-01 | 23Cr-12Ni | 0 | 8 | 75000 | 30000 | 752 | -20 | 0 | Plate | 0 | Y
ASME SECTION I | P09029 | SA-240 309S | 309S | SA-240 | S30908 |  |  | G12, T6 | 2013-01-01 | 23Cr-12Ni | 0 | 8 | 75000 | 30000 | 752 | -20 | 0 | Plate | 0 | Y
ASME SECTION VIII | P09029 | SA-240 309S | 309S | SA-240 | S30908 |  |  | G12, T6 | 2013-01-01 | 23Cr-12Ni | 0 | 8 | 75000 | 30000 | 752 | -20 | 0 | Plate | 0 | Y
ASME SECTION VIII | P09030 | SA-249 TP309S | TP309S | SA-249 | S30908 |  |  | G5, G12, G24, T5 | 2013-01-01 | 23Cr-12Ni | 0 | 8 | 75000 | 30000 | 752 | -20 | 0 | Wld. tube | 0 | Y
ASME SECTION VIII | P09031 | SA-249 TP309S | TP309S | SA-249 | S30908 |  |  | G12, G24, T6 | 2013-01-01 | 23Cr-12Ni | 0 | 8 | 75000 | 30000 | 752 | -20 | 0 | Wld. tube | 0 | Y
ASME SECTION I | P09032 | SA-312 TP309S | TP309S | SA-312 | S30908 |  |  | G5, G12, T5, W12, W14 | 2013-01-01 | 23Cr-12Ni | 0 | 8 | 75000 | 30000 | 752 | -20 | 0 | Smls. & wld. pipe | 0 | Y
ASME SECTION VIII | P09032 | SA-312 TP309S | TP309S | SA-312 | S30908 |  |  | G5, G12, T5, W12, W14 | 2013-01-01 | 23Cr-12Ni | 0 | 8 | 75000 | 30000 | 752 | -20 | 0 | Smls. & wld. pipe | 0 | Y
ASME SECTION I | P09033 | SA-312 TP309S | TP309S | SA-312 | S30908 |  |  | G12, T6 | 2013-01-01 | 23Cr-12Ni | 0 | 8 | 75000 | 30000 | 752 | -20 | 0 | Smls. pipe | 0 | Y
ASME SECTION VIII | P09033 | SA-312 TP309S | TP309S | SA-312 | S30908 |  |  | G12, T6 | 2013-01-01 | 23Cr-12Ni | 0 | 8 | 75000 | 30000 | 752 | -20 | 0 | Smls. pipe | 0 | Y
ASME SECTION I | P09034 | SA-312 TP309S | TP309S | SA-312 | S30908 |  |  | G5, G12, T5, W13 | 2013-01-01 | 23Cr-12Ni | 0 | 8 | 75000 | 30000 | 752 | -20 | 0 | Wld. pipe | 0 | Y
ASME SECTION I | P09035 | SA-312 TP309S | TP309S | SA-312 | S30908 |  |  | G12, T6, W13 | 2013-01-01 | 23Cr-12Ni | 0 | 8 | 75000 | 30000 | 752 | -20 | 0 | Wld. pipe | 0 | Y
ASME SECTION I | P09036 | SA-312 TP309S | TP309S | SA-312 | S30908 |  |  | G3, G5, G12, G24, T5 | 2013-01-01 | 23Cr-12Ni | 0 | 8 | 75000 | 30000 | 752 | -20 | 0 | Wld. pipe | 0 | Y
ASME SECTION VIII | P09036 | SA-312 TP309S | TP309S | SA-312 | S30908 |  |  | G3, G5, G12, G24, T5 | 2013-01-01 | 23Cr-12Ni | 0 | 8 | 75000 | 30000 | 752 | -20 | 0 | Wld. pipe | 0 | Y
ASME SECTION I | P09037 | SA-312 TP309S | TP309S | SA-312 | S30908 |  |  | G3, G12, G24, T6 | 2013-01-01 | 23Cr-12Ni | 0 | 8 | 75000 | 30000 | 752 | -20 | 0 | Wld. pipe | 0 | Y
ASME SECTION VIII | P09037 | SA-312 TP309S | TP309S | SA-312 | S30908 |  |  | G3, G12, G24, T6 | 2013-01-01 | 23Cr-12Ni | 0 | 8 | 75000 | 30000 | 752 | -20 | 0 | Wld. pipe | 0 | Y
ASME SECTION I | P09039 | SA-479 309S | 309S | SA-479 | S30908 |  |  | G5, G12, G22, T5 | 2013-01-01 | 23Cr-12Ni | 0 | 8 | 75000 | 30000 | 752 | -20 | 0 | Bar | 0 | Y
ASME SECTION VIII | P09039 | SA-479 309S | 309S | SA-479 | S30908 |  |  | G5, G12, G22, T5 | 2013-01-01 | 23Cr-12Ni | 0 | 8 | 75000 | 30000 | 752 | -20 | 0 | Bar | 0 | Y
ASME SECTION I | P09040 | SA-479 309S | 309S | SA-479 | S30908 |  |  | G12, G22, T6 | 2013-01-01 | 23Cr-12Ni | 0 | 8 | 75000 | 30000 | 752 | -20 | 0 | Bar | 0 | Y
ASME SECTION VIII | P09040 | SA-479 309S | 309S | SA-479 | S30908 |  |  | G12, G22, T6 | 2013-01-01 | 23Cr-12Ni | 0 | 8 | 75000 | 30000 | 752 | -20 | 0 | Bar | 0 | Y
ASME SECTION VIII | P09041 | SA-813 TP309S | TP309S | SA-813 | S30908 |  |  | G5, G12, G24, T5 | 2013-01-01 | 23Cr-12Ni | 0 | 8 | 75000 | 30000 | 752 | -20 | 0 | Wld. pipe | 0 | Y
ASME SECTION VIII | P09042 | SA-813 TP309S | TP309S | SA-813 | S30908 |  |  | G12, G24, T6 | 2013-01-01 | 23Cr-12Ni | 0 | 8 | 75000 | 30000 | 752 | -20 | 0 | Wld. pipe | 0 | Y
ASME SECTION VIII | P09043 | SA-814 TP309S | TP309S | SA-814 | S30908 |  |  | G5, G12, G24, T5 | 2013-01-01 | 23Cr-12Ni | 0 | 8 | 75000 | 30000 | 752 | -20 | 0 | Wld. pipe | 0 | Y
ASME SECTION VIII | P09044 | SA-814 TP309S | TP309S | SA-814 | S30908 |  |  | G12, G24, T6 | 2013-01-01 | 23Cr-12Ni | 0 | 8 | 75000 | 30000 | 752 | -20 | 0 | Wld. pipe | 0 | Y
ASME SECTION I | P09045 | SA-213 TP309H | TP309H | SA-213 | S30909 |  |  | G5, T6 | 2013-01-01 | 23Cr-12Ni | 0 | 8 | 75000 | 30000 | 752 | -20 | 0 | Smls. tube | 0 | Y
ASME SECTION VIII | P09045 | SA-213 TP309H | TP309H | SA-213 | S30909 |  |  | G5, T6 | 2013-01-01 | 23Cr-12Ni | 0 | 8 | 75000 | 30000 | 752 | -20 | 0 | Smls. tube | 0 | Y
ASME SECTION I | P09046 | SA-213 TP309H | TP309H | SA-213 | S30909 |  |  | T7 | 2013-01-01 | 23Cr-12Ni | 0 | 8 | 75000 | 30000 | 752 | -20 | 0 | Smls. tube | 0 | Y
ASME SECTION VIII | P09046 | SA-213 TP309H | TP309H | SA-213 | S30909 |  |  | T7 | 2013-01-01 | 23Cr-12Ni | 0 | 8 | 75000 | 30000 | 752 | -20 | 0 | Smls. tube | 0 | Y
ASME SECTION I | P09047 | SA-240 309H | 309H | SA-240 | S30909 |  |  | G5, H1, T6 | 2013-01-01 | 23Cr-12Ni | 0 | 8 | 75000 | 30000 | 752 | -20 | 0 | Plate | 0 | Y
ASME SECTION VIII | P09047 | SA-240 309H | 309H | SA-240 | S30909 |  |  | G5, H1, T6 | 2013-01-01 | 23Cr-12Ni | 0 | 8 | 75000 | 30000 | 752 | -20 | 0 | Plate | 0 | Y
ASME SECTION I | P09048 | SA-240 309H | 309H | SA-240 | S30909 |  |  | H1, T7 | 2013-01-01 | 23Cr-12Ni | 0 | 8 | 75000 | 30000 | 752 | -20 | 0 | Plate | 0 | Y
ASME SECTION VIII | P09048 | SA-240 309H | 309H | SA-240 | S30909 |  |  | H1, T7 | 2013-01-01 | 23Cr-12Ni | 0 | 8 | 75000 | 30000 | 752 | -20 | 0 | Plate | 0 | Y
ASME SECTION VIII | P09050 | SA-249 TP309H | TP309H | SA-249 | S30909 |  |  | G5, G24, T6 | 2013-01-01 | 23Cr-12Ni | 0 | 8 | 75000 | 30000 | 752 | -20 | 0 | Wld. tube | 0 | Y
ASME SECTION VIII | P09051 | SA-249 TP309H | TP309H | SA-249 | S30909 |  |  | G24, T7 | 2013-01-01 | 23Cr-12Ni | 0 | 8 | 75000 | 30000 | 752 | -20 | 0 | Wld. tube | 0 | Y
ASME SECTION I | P09052 | SA-312 TP309H | TP309H | SA-312 | S30909 |  |  | G5, T6 | 2013-01-01 | 23Cr-12Ni | 0 | 8 | 75000 | 30000 | 752 | -20 | 0 | Smls. pipe | 0 | Y
ASME SECTION VIII | P09052 | SA-312 TP309H | TP309H | SA-312 | S30909 |  |  | G5, T6 | 2013-01-01 | 23Cr-12Ni | 0 | 8 | 75000 | 30000 | 752 | -20 | 0 | Smls. pipe | 0 | Y
ASME SECTION I | P09053 | SA-312 TP309H | TP309H | SA-312 | S30909 |  |  | T7 | 2013-01-01 | 23Cr-12Ni | 0 | 8 | 75000 | 30000 | 752 | -20 | 0 | Smls. pipe | 0 | Y
ASME SECTION VIII | P09053 | SA-312 TP309H | TP309H | SA-312 | S30909 |  |  | T7 | 2013-01-01 | 23Cr-12Ni | 0 | 8 | 75000 | 30000 | 752 | -20 | 0 | Smls. pipe | 0 | Y
ASME SECTION I | P09054 | SA-312 TP309H | TP309H | SA-312 | S30909 |  |  | G3, G5, G24, T6 | 2013-01-01 | 23Cr-12Ni | 0 | 8 | 75000 | 30000 | 752 | -20 | 0 | Wld. pipe | 0 | Y
ASME SECTION VIII | P09054 | SA-312 TP309H | TP309H | SA-312 | S30909 |  |  | G3, G5, G24, T6 | 2013-01-01 | 23Cr-12Ni | 0 | 8 | 75000 | 30000 | 752 | -20 | 0 | Wld. pipe | 0 | Y
ASME SECTION I | P09055 | SA-312 TP309H | TP309H | SA-312 | S30909 |  |  | G3, G24, T7 | 2013-01-01 | 23Cr-12Ni | 0 | 8 | 75000 | 30000 | 752 | -20 | 0 | Wld. pipe | 0 | Y
ASME SECTION VIII | P09055 | SA-312 TP309H | TP309H | SA-312 | S30909 |  |  | G3, G24, T7 | 2013-01-01 | 23Cr-12Ni | 0 | 8 | 75000 | 30000 | 752 | -20 | 0 | Wld. pipe | 0 | Y
ASME SECTION I | P09056 | SA-479 309H | 309H | SA-479 | S30909 |  |  | G5, T6 | 2013-01-01 | 23Cr-12Ni | 0 | 8 | 75000 | 30000 | 752 | -20 | 0 | Bar | 0 | Y
ASME SECTION VIII | P09056 | SA-479 309H | 309H | SA-479 | S30909 |  |  | G5, T6 | 2013-01-01 | 23Cr-12Ni | 0 | 8 | 75000 | 30000 | 752 | -20 | 0 | Bar | 0 | Y
ASME SECTION I | P09057 | SA-479 309H | 309H | SA-479 | S30909 |  |  | T7 | 2013-01-01 | 23Cr-12Ni | 0 | 8 | 75000 | 30000 | 752 | -20 | 0 | Bar | 0 | Y
ASME SECTION VIII | P09057 | SA-479 309H | 309H | SA-479 | S30909 |  |  | T7 | 2013-01-01 | 23Cr-12Ni | 0 | 8 | 75000 | 30000 | 752 | -20 | 0 | Bar | 0 | Y
ASME SECTION VIII | P09058 | SA-213 TP309Cb | TP309Cb | SA-213 | S30940 |  |  | G5, G12, T5 | 2013-01-01 | 23Cr-12Ni-Cb | 0 | 8 | 75000 | 30000 | 752 | -20 | 0 | Smls. tube | 0 | Y
ASME SECTION VIII | P09059 | SA-213 TP309Cb | TP309Cb | SA-213 | S30940 |  |  | G12, T6 | 2013-01-01 | 23Cr-12Ni-Cb | 0 | 8 | 75000 | 30000 | 752 | -20 | 0 | Smls. tube | 0 | Y
ASME SECTION VIII | P09060 | SA-240 309Cb | 309Cb | SA-240 | S30940 |  |  | G5, G12, T5 | 2013-01-01 | 23Cr-12Ni-Cb | 0 | 8 | 75000 | 30000 | 752 | -20 | 0 | Plate | 0 | Y
ASME SECTION VIII | P09061 | SA-240 309Cb | 309Cb | SA-240 | S30940 |  |  | G12, T6 | 2013-01-01 | 23Cr-12Ni-Cb | 0 | 8 | 75000 | 30000 | 752 | -20 | 0 | Plate | 0 | Y
ASME SECTION VIII | P09062 | SA-249 TP309Cb | TP309Cb | SA-249 | S30940 |  |  | G5, G12, G24, T5 | 2013-01-01 | 23Cr-12Ni-Cb | 0 | 8 | 75000 | 30000 | 752 | -20 | 0 | Wld. tube | 0 | Y
ASME SECTION VIII | P09063 | SA-249 TP309Cb | TP309Cb | SA-249 | S30940 |  |  | G12, G24, T6 | 2013-01-01 | 23Cr-12Ni-Cb | 0 | 8 | 75000 | 30000 | 752 | -20 | 0 | Wld. tube | 0 | Y
ASME SECTION VIII | P09064 | SA-312 TP309Cb | TP309Cb | SA-312 | S30940 |  |  | G5, G12, T5, W12 | 2013-01-01 | 23Cr-12Ni-Cb | 0 | 8 | 75000 | 30000 | 752 | -20 | 0 | Smls. & wld. pipe | 0 | Y
ASME SECTION VIII | P09065 | SA-312 TP309Cb | TP309Cb | SA-312 | S30940 |  |  | G12, T6 | 2013-01-01 | 23Cr-12Ni-Cb | 0 | 8 | 75000 | 30000 | 752 | -20 | 0 | Smls. pipe | 0 | Y
ASME SECTION VIII | P09066 | SA-312 TP309Cb | TP309Cb | SA-312 | S30940 |  |  | G5, G12, G24, T5 | 2013-01-01 | 23Cr-12Ni-Cb | 0 | 8 | 75000 | 30000 | 752 | -20 | 0 | Wld. pipe | 0 | Y
ASME SECTION VIII | P09067 | SA-312 TP309Cb | TP309Cb | SA-312 | S30940 |  |  | G12, G24, T6 | 2013-01-01 | 23Cr-12Ni-Cb | 0 | 8 | 75000 | 30000 | 752 | -20 | 0 | Wld. pipe | 0 | Y
ASME SECTION VIII | P09068 | SA-479 309Cb | 309Cb | SA-479 | S30940 |  |  | G5, G12, G22 | 2013-01-01 | 23Cr-12Ni-Cb | 0 | 8 | 75000 | 30000 | 752 | -20 | 0 | Bar | 0 | Y
ASME SECTION VIII | P09069 | SA-479 309Cb | 309Cb | SA-479 | S30940 |  |  | G12, G22 | 2013-01-01 | 23Cr-12Ni-Cb | 0 | 8 | 75000 | 30000 | 752 | -20 | 0 | Bar | 0 | Y
ASME SECTION VIII | P09070 | SA-813 TP309Cb | TP309Cb | SA-813 | S30940 |  |  | G5, G12, G24, T5 | 2013-01-01 | 23Cr-12Ni-Cb | 0 | 8 | 75000 | 30000 | 752 | -20 | 0 | Wld. pipe | 0 | Y
ASME SECTION VIII | P09071 | SA-813 TP309Cb | TP309Cb | SA-813 | S30940 |  |  | G12, G24, T6 | 2013-01-01 | 23Cr-12Ni-Cb | 0 | 8 | 75000 | 30000 | 752 | -20 | 0 | Wld. pipe | 0 | Y
ASME SECTION VIII | P09072 | SA-814 TP309Cb | TP309Cb | SA-814 | S30940 |  |  | G5, G12, G13, G24, T5 | 2013-01-01 | 23Cr-12Ni-Cb | 0 | 8 | 75000 | 30000 | 752 | -20 | 0 | Wld. pipe | 0 | Y
ASME SECTION VIII | P09073 | SA-814 TP309Cb | TP309Cb | SA-814 | S30940 |  |  | G12, G24, T6 | 2013-01-01 | 23Cr-12Ni-Cb | 0 | 8 | 75000 | 30000 | 752 | -20 | 0 | Wld. pipe | 0 | Y
ASME SECTION VIII | P09074 | SA-995 2A | 2A | SA-995 | J93345 |  |  | G1, G19 | 2013-01-01 | 24Cr-10Ni-4Mo-N | 0 | 10H | 95000 | 65000 | 752 | -20 | 0 | Castings | 0 | Y
ASME SECTION VIII | P09075 | SA-240 |  | SA-240 | S44635 |  |  | G19 | 2013-01-01 | 25Cr-4Ni-4Mo-Ti | 0 | 10I | 90000 | 75000 | 752 | -20 | 0 | Plate | 0 | Y
ASME SECTION VIII | P09076 | SA-268 |  | SA-268 | S44635 |  |  | G19, G24 | 2013-01-01 | 25Cr-4Ni-4Mo-Ti | 0 | 10I | 90000 | 75000 | 752 | -20 | 0 | Wld. tube | 0 | Y
ASME SECTION VIII | P09078 | SA-240 |  | SA-240 | S32550 |  |  | G19 | 2013-01-01 | 25Cr-5Ni-3Mo-2Cu | 0 | 10H | 110000 | 80000 | 752 | -20 | 0 | Plate | 0 | Y
ASME SECTION VIII | P09079 | SA-479 |  | SA-479 | S32550 |  |  | G19 | 2013-01-01 | 25Cr-5Ni-3Mo-2Cu | 0 | 10H | 110000 | 80000 | 752 | -20 | 0 | Bar | 0 | Y
ASME SECTION VIII | P09080 | SA-789 |  | SA-789 | S32550 |  |  | G19 | 2013-01-01 | 25Cr-5Ni-3Mo-2Cu | 0 | 10H | 110000 | 80000 | 752 | -20 | 0 | Smls. tube | 0 | Y
ASME SECTION VIII | P09081 | SA-789 |  | SA-789 | S32550 |  |  | G19, G24 | 2013-01-01 | 25Cr-5Ni-3Mo-2Cu | 0 | 10H | 110000 | 80000 | 752 | -20 | 0 | Wld. tube | 0 | Y
ASME SECTION VIII | P09082 | SA-790 |  | SA-790 | S32550 |  |  | G19 | 2013-01-01 | 25Cr-5Ni-3Mo-2Cu | 0 | 10H | 110000 | 80000 | 752 | -20 | 0 | Smls. pipe | 0 | Y
ASME SECTION VIII | P09083 | SA-790 |  | SA-790 | S32550 |  |  | G19, G24 | 2013-01-01 | 25Cr-5Ni-3Mo-2Cu | 0 | 10H | 110000 | 80000 | 752 | -20 | 0 | Wld. pipe | 0 | Y
ASME SECTION VIII | P09084 | SA-240 |  | SA-240 | S31200 |  |  | G19 | 2013-01-01 | 25Cr-6Ni-Mo-N | 0 | 10H | 100000 | 65000 | 752 | -20 | 0 | Plate | 0 | Y
ASME SECTION VIII | P09085 | SA-789 |  | SA-789 | S31260 |  |  | G19 | 2013-01-01 | 25Cr-6.5Ni-3Mo-N | 0 | 10H | 100000 | 65000 | 752 | -20 | 0 | Smls. tube | 0 | Y
ASME SECTION VIII | P09086 | SA-789 |  | SA-789 | S31260 |  |  | G19, G24 | 2013-01-01 | 25Cr-6.5Ni-3Mo-N | 0 | 10H | 100000 | 65000 | 752 | -20 | 0 | Wld. tube | 0 | Y
ASME SECTION VIII | P09087 | SA-790 |  | SA-790 | S31260 |  |  | G19 | 2013-01-01 | 25Cr-6.5Ni-3Mo-N | 0 | 10H | 100000 | 65000 | 752 | -20 | 0 | Smls. pipe | 0 | Y
ASME SECTION VIII | P09088 | SA-790 |  | SA-790 | S31260 |  |  | G19, G24 | 2013-01-01 | 25Cr-6.5Ni-3Mo-N | 0 | 10H | 100000 | 65000 | 752 | -20 | 0 | Wld. pipe | 0 | Y
ASME SECTION VIII | P09089 | SA-240 |  | SA-240 | S31260 |  |  | G19 | 2013-01-01 | 25Cr-6.5Ni-3Mo-N | 0 | 10H | 100000 | 70000 | 752 | -20 | 0 | Plate | 0 | Y
ASME SECTION VIII | P09090 | SA-182 F54 | F54 | SA-182 | S39274 |  |  | G19 | 2013-01-01 | 25Cr-7Ni-3Mo-W-Cu-N | 0 | 10H | 116000 | 80000 | 752 | -20 | 0 | Forgings | 0 | Y
ASME SECTION VIII | P09091 | SA-789 |  | SA-789 | S39274 |  |  | G19 | 2013-01-01 | 25Cr-7Ni-3Mo-W-Cu-N | 0 | 10H | 116000 | 80000 | 752 | -20 | 0 | Smls. tube | 0 | Y
ASME SECTION VIII | P09092 | SA-789 |  | SA-789 | S39274 |  |  | G19, G24 | 2013-01-01 | 25Cr-7Ni-3Mo-W-Cu-N | 0 | 10H | 116000 | 80000 | 752 | -20 | 0 | Wld. tube | 0 | Y
ASME SECTION VIII | P09093 | SA-790 |  | SA-790 | S39274 |  |  | G19 | 2013-01-01 | 25Cr-7Ni-3Mo-W-Cu-N | 0 | 10H | 116000 | 80000 | 752 | -20 | 0 | Smls. pipe | 0 | Y
ASME SECTION VIII | P09094 | SA-790 |  | SA-790 | S39274 |  |  | G19, G24 | 2013-01-01 | 25Cr-7Ni-3Mo-W-Cu-N | 0 | 10H | 116000 | 80000 | 752 | -20 | 0 | Wld. pipe | 0 | Y
ASME SECTION VIII | P09095 | SA-182 F53 | F53 | SA-182 | S32750 |  |  | G19 | 2013-01-01 | 25Cr-7Ni-4Mo-N | 0 | 10H | 116000 | 80000 | 752 | -20 | 0 | Forgings | 0 | Y
ASME SECTION VIII | P09096 | SA-240 |  | SA-240 | S32750 |  |  | G19 | 2013-01-01 | 25Cr-7Ni-4Mo-N | 0 | 10H | 116000 | 80000 | 752 | -20 | 0 | Plate, sheet | 0 | Y
ASME SECTION VIII | P09097 | SA-789 |  | SA-789 | S32750 | =1 |  | G19 | 2013-01-01 | 25Cr-7Ni-4Mo-N | 0 | 10H | 116000 | 80000 | 752 | -20 | 0 | Smls. tube | 0 | Y
ASME SECTION VIII | P09098 | SA-789 |  | SA-789 | S32750 | =1 |  | G19, G24 | 2013-01-01 | 25Cr-7Ni-4Mo-N | 0 | 10H | 116000 | 80000 | 752 | -20 | 0 | Wld. tube | 0 | Y
ASME SECTION VIII | P09099 | SA-790 |  | SA-790 | S32750 | =1 |  | G19 | 2013-01-01 | 25Cr-7Ni-4Mo-N | 0 | 10H | 116000 | 80000 | 752 | -20 | 0 | Smls. pipe | 0 | Y
ASME SECTION VIII | P09100 | SA-790 |  | SA-790 | S32750 | =1 |  | G19, G24 | 2013-01-01 | 25Cr-7Ni-4Mo-N | 0 | 10H | 116000 | 80000 | 752 | -20 | 0 | Wld. pipe | 0 | Y
ASME SECTION VIII | P09101 | SA-182 F55 | F55 | SA-182 | S32760 |  |  | G19, H4 | 2013-01-01 | 25Cr-7.5Ni-3.5Mo-N-Cu-W | 0 | 10H | 109000 | 80000 | 752 | -20 | 0 | Forgings | 0 | Y
ASME SECTION VIII | P09102 | SA-240 |  | SA-240 | S32760 |  |  | G19 | 2013-01-01 | 25Cr-7.5Ni-3.5Mo-N-Cu-W | 0 | 10H | 109000 | 80000 | 752 | -20 | 0 | Plate | 0 | Y
ASME SECTION VIII | P09103 | SA-479 |  | SA-479 | S32760 |  | Annealed | G19 | 2013-01-01 | 25Cr-7.5Ni-3.5Mo-N-Cu-W | 0 | 10H | 109000 | 80000 | 752 | -20 | 0 | Bar | 0 | Y
ASME SECTION VIII | P09104 | SA-789 |  | SA-789 | S32760 |  |  | G19 | 2013-01-01 | 25Cr-7.5Ni-3.5Mo-N-Cu-W | 0 | 10H | 109000 | 80000 | 752 | -20 | 0 | Smls. tube | 0 | Y
ASME SECTION VIII | P09105 | SA-789 |  | SA-789 | S32760 |  |  | G19, G24 | 2013-01-01 | 25Cr-7.5Ni-3.5Mo-N-Cu-W | 0 | 10H | 109000 | 80000 | 752 | -20 | 0 | Wld. tube | 0 | Y
ASME SECTION VIII | P09106 | SA-790 |  | SA-790 | S32760 |  |  | G19 | 2013-01-01 | 25Cr-7.5Ni-3.5Mo-N-Cu-W | 0 | 10H | 109000 | 80000 | 752 | -20 | 0 | Smls. pipe | 0 | Y
ASME SECTION VIII | P09107 | SA-790 |  | SA-790 | S32760 |  |  | G19, G24 | 2013-01-01 | 25Cr-7.5Ni-3.5Mo-N-Cu-W | 0 | 10H | 109000 | 80000 | 752 | -20 | 0 | Wld. pipe | 0 | Y
ASME SECTION VIII | P09108 | SA-815 |  | SA-815 | S32760 |  |  | G19, W14 | 2013-01-01 | 25Cr-7.5Ni-3.5Mo-N-Cu-W | 0 | 10H | 109000 | 80000 | 752 | -20 | 0 | Smls. & wld. fittings | 0 | Y
ASME SECTION VIII | P09109 | SA-351 CH8 | CH8 | SA-351 | J93400 |  |  | G1, G5, G12, G16, G17, G19, T6 | 2013-01-01 | 25Cr-12Ni | 0 | 8 | 65000 | 28000 | 752 | -20 | 0 | Castings | 0 | Y
ASME SECTION VIII | P09110 | SA-351 CH8 | CH8 | SA-351 | J93400 |  |  | G1, G12, G19, T7 | 2013-01-01 | 25Cr-12Ni | 0 | 8 | 65000 | 28000 | 752 | -20 | 0 | Castings | 0 | Y
ASME SECTION VIII | P09112 | SA-351 CH20 | CH20 | SA-351 | J93402 |  |  | G1, G5, G12, G16, G17, T6 | 2013-01-01 | 25Cr-12Ni | 0 | 8 | 70000 | 30000 | 752 | -20 | 0 | Castings | 0 | Y
ASME SECTION VIII | P09113 | SA-351 CH20 | CH20 | SA-351 | J93402 |  |  | G1, G12, T7 | 2013-01-01 | 25Cr-12Ni | 0 | 8 | 70000 | 30000 | 752 | -20 | 0 | Castings | 0 | Y
ASME SECTION VIII | P09115 | SA-351 CK20 | CK20 | SA-351 | J94202 |  |  | G1, G5, G12, G16, G17, T6 | 2013-01-01 | 25Cr-20Ni | 0 | 8 | 65000 | 28000 | 752 | -20 | 0 | Castings | 0 | Y
ASME SECTION VIII | P09116 | SA-351 CK20 | CK20 | SA-351 | J94202 |  |  | G1, G12, T8 | 2013-01-01 | 25Cr-20Ni | 0 | 8 | 65000 | 28000 | 752 | -20 | 0 | Castings | 0 | Y
ASME SECTION VIII | P09119 | SA-182 F310 | F310 | SA-182 | S31000 | =5 |  | G5, G12, G14, T5 | 2013-01-01 | 25Cr-20Ni | 0 | 8 | 75000 | 30000 | 752 | -20 | 0 | Forgings | 0 | Y
ASME SECTION VIII | P09120 | SA-965 F310 | F310 | SA-965 | S31000 |  |  | G5, G12, T5 | 2013-01-01 | 25Cr-20Ni | 0 | 8 | 75000 | 30000 | 752 | -20 | 0 | Forgings | 0 | Y
ASME SECTION I | P09121 | SA-213 TP310S | TP310S | SA-213 | S31008 |  |  | G5, G12, T5 | 2013-01-01 | 25Cr-20Ni | 0 | 8 | 75000 | 30000 | 752 | -20 | 0 | Smls. tube | 0 | Y
ASME SECTION VIII | P09121 | SA-213 TP310S | TP310S | SA-213 | S31008 |  |  | G5, G12, T5 | 2013-01-01 | 25Cr-20Ni | 0 | 8 | 75000 | 30000 | 752 | -20 | 0 | Smls. tube | 0 | Y
ASME SECTION I | P09122 | SA-213 TP310S | TP310S | SA-213 | S31008 |  |  | G12, T6 | 2013-01-01 | 25Cr-20Ni | 0 | 8 | 75000 | 30000 | 752 | -20 | 0 | Smls. tube | 0 | Y
ASME SECTION VIII | P09122 | SA-213 TP310S | TP310S | SA-213 | S31008 |  |  | G12, T6 | 2013-01-01 | 25Cr-20Ni | 0 | 8 | 75000 | 30000 | 752 | -20 | 0 | Smls. tube | 0 | Y
ASME SECTION I | P09123 | SA-240 310S | 310S | SA-240 | S31008 |  |  | G5, G12, T5 | 2013-01-01 | 25Cr-20Ni | 0 | 8 | 75000 | 30000 | 752 | -20 | 0 | Plate | 0 | Y
ASME SECTION VIII | P09123 | SA-240 310S | 310S | SA-240 | S31008 |  |  | G5, G12, T5 | 2013-01-01 | 25Cr-20Ni | 0 | 8 | 75000 | 30000 | 752 | -20 | 0 | Plate | 0 | Y
ASME SECTION I | P09124 | SA-240 310S | 310S | SA-240 | S31008 |  |  | G12, T6 | 2013-01-01 | 25Cr-20Ni | 0 | 8 | 75000 | 30000 | 752 | -20 | 0 | Plate | 0 | Y
ASME SECTION VIII | P09124 | SA-240 310S | 310S | SA-240 | S31008 |  |  | G12, T6 | 2013-01-01 | 25Cr-20Ni | 0 | 8 | 75000 | 30000 | 752 | -20 | 0 | Plate | 0 | Y
ASME SECTION VIII | P09125 | SA-249 TP310S | TP310S | SA-249 | S31008 |  |  | G5, G12, G24, T5 | 2013-01-01 | 25Cr-20Ni | 0 | 8 | 75000 | 30000 | 752 | -20 | 0 | Wld. tube | 0 | Y
ASME SECTION VIII | P09126 | SA-249 TP310S | TP310S | SA-249 | S31008 |  |  | G12, G24, T6 | 2013-01-01 | 25Cr-20Ni | 0 | 8 | 75000 | 30000 | 752 | -20 | 0 | Wld. tube | 0 | Y
ASME SECTION I | P09127 | SA-312 TP310S | TP310S | SA-312 | S31008 |  |  | G5, G12, T5, W12, W14 | 2013-01-01 | 25Cr-20Ni | 0 | 8 | 75000 | 30000 | 752 | -20 | 0 | Smls. & wld. pipe | 0 | Y
ASME SECTION VIII | P09127 | SA-312 TP310S | TP310S | SA-312 | S31008 |  |  | G5, G12, T5, W12, W14 | 2013-01-01 | 25Cr-20Ni | 0 | 8 | 75000 | 30000 | 752 | -20 | 0 | Smls. & wld. pipe | 0 | Y
ASME SECTION I | P09128 | SA-312 TP310S | TP310S | SA-312 | S31008 |  |  | G12, T6 | 2013-01-01 | 25Cr-20Ni | 0 | 8 | 75000 | 30000 | 752 | -20 | 0 | Smls. pipe | 0 | Y
ASME SECTION VIII | P09128 | SA-312 TP310S | TP310S | SA-312 | S31008 |  |  | G12, T6 | 2013-01-01 | 25Cr-20Ni | 0 | 8 | 75000 | 30000 | 752 | -20 | 0 | Smls. pipe | 0 | Y
ASME SECTION I | P09129 | SA-312 TP310S | TP310S | SA-312 | S31008 |  |  | G3, G5, G12, G14, G24, T5 | 2013-01-01 | 25Cr-20Ni | 0 | 8 | 75000 | 30000 | 752 | -20 | 0 | Wld. pipe | 0 | Y
ASME SECTION VIII | P09129 | SA-312 TP310S | TP310S | SA-312 | S31008 |  |  | G3, G5, G12, G14, G24, T5 | 2013-01-01 | 25Cr-20Ni | 0 | 8 | 75000 | 30000 | 752 | -20 | 0 | Wld. pipe | 0 | Y
ASME SECTION I | P09130 | SA-312 TP310S | TP310S | SA-312 | S31008 |  |  | G3, G12, G14, G24, T6 | 2013-01-01 | 25Cr-20Ni | 0 | 8 | 75000 | 30000 | 752 | -20 | 0 | Wld. pipe | 0 | Y
ASME SECTION VIII | P09130 | SA-312 TP310S | TP310S | SA-312 | S31008 |  |  | G3, G12, G14, G24, T6 | 2013-01-01 | 25Cr-20Ni | 0 | 8 | 75000 | 30000 | 752 | -20 | 0 | Wld. pipe | 0 | Y
ASME SECTION VIII | P09132 | SA-403 310S | 310S | SA-403 | S31008 |  |  | G5, G12, T5, W12, W14 | 2013-01-01 | 25Cr-20Ni | 0 | 8 | 75000 | 30000 | 752 | -20 | 0 | Smls. & wld. fittings | 0 | Y
ASME SECTION I | P09133 | SA-479 310S | 310S | SA-479 | S31008 |  |  | G12, G22, T6 | 2013-01-01 | 25Cr-20Ni | 0 | 8 | 75000 | 30000 | 752 | -20 | 0 | Bar | 0 | Y
ASME SECTION VIII | P09133 | SA-479 310S | 310S | SA-479 | S31008 |  |  | G12, G22, T6 | 2013-01-01 | 25Cr-20Ni | 0 | 8 | 75000 | 30000 | 752 | -20 | 0 | Bar | 0 | Y
ASME SECTION I | P09134 | SA-479 310S | 310S | SA-479 | S31008 |  |  | G5, G12, G22, T5 | 2013-01-01 | 25Cr-20Ni | 0 | 8 | 75000 | 30000 | 752 | -20 | 0 | Bar | 0 | Y
ASME SECTION VIII | P09134 | SA-479 310S | 310S | SA-479 | S31008 |  |  | G5, G12, G22, T5 | 2013-01-01 | 25Cr-20Ni | 0 | 8 | 75000 | 30000 | 752 | -20 | 0 | Bar | 0 | Y
ASME SECTION VIII | P09135 | SA-813 TP310S | TP310S | SA-813 | S31008 |  |  | G5, G12, G24, T5 | 2013-01-01 | 25Cr-20Ni | 0 | 8 | 75000 | 30000 | 752 | -20 | 0 | Wld. pipe | 0 | Y
ASME SECTION VIII | P09136 | SA-813 TP310S | TP310S | SA-813 | S31008 |  |  | G12, G24, T6 | 2013-01-01 | 25Cr-20Ni | 0 | 8 | 75000 | 30000 | 752 | -20 | 0 | Wld. pipe | 0 | Y
ASME SECTION VIII | P09137 | SA-814 TP310S | TP310S | SA-814 | S31008 |  |  | G5, G12, G24, T5 | 2013-01-01 | 25Cr-20Ni | 0 | 8 | 75000 | 30000 | 752 | -20 | 0 | Wld. pipe | 0 | Y
ASME SECTION VIII | P09138 | SA-814 TP310S | TP310S | SA-814 | S31008 |  |  | G12, G24, T6 | 2013-01-01 | 25Cr-20Ni | 0 | 8 | 75000 | 30000 | 752 | -20 | 0 | Wld. pipe | 0 | Y
ASME SECTION I | P09139 | SA/JIS G4303 SUS310S | SUS310S | SA/JIS G4303 |  |  |  | G5, G12, G22, T5 | 2013-01-01 | 25Cr-20Ni | 0 | 8 | 75000 | 30000 | 752 | -20 | 0 | Bar | 0 | Y
ASME SECTION VIII | P09139 | SA/JIS G4303 SUS310S | SUS310S | SA/JIS G4303 |  |  |  | G5, G12, G22, T5 | 2013-01-01 | 25Cr-20Ni | 0 | 8 | 75000 | 30000 | 752 | -20 | 0 | Bar | 0 | Y
ASME SECTION I | P09140 | SA-213 TP310H | TP310H | SA-213 | S31009 |  |  | G5, T6 | 2013-01-01 | 25Cr-20Ni | 0 | 8 | 75000 | 30000 | 752 | -20 | 0 | Smls. tube | 0 | Y
ASME SECTION VIII | P09140 | SA-213 TP310H | TP310H | SA-213 | S31009 |  |  | G5, T6 | 2013-01-01 | 25Cr-20Ni | 0 | 8 | 75000 | 30000 | 752 | -20 | 0 | Smls. tube | 0 | Y
ASME SECTION I | P09141 | SA-240 310H | 310H | SA-240 | S31009 |  |  | G5, T6 | 2013-01-01 | 25Cr-20Ni | 0 | 8 | 75000 | 30000 | 752 | -20 | 0 | Plate | 0 | Y
ASME SECTION VIII | P09141 | SA-240 310H | 310H | SA-240 | S31009 |  |  | G5, T6 | 2013-01-01 | 25Cr-20Ni | 0 | 8 | 75000 | 30000 | 752 | -20 | 0 | Plate | 0 | Y
ASME SECTION I | P09142 | SA-240 310H | 310H | SA-240 | S31009 |  |  | T7 | 2013-01-01 | 25Cr-20Ni | 0 | 8 | 75000 | 30000 | 752 | -20 | 0 | Plate | 0 | Y
ASME SECTION VIII | P09142 | SA-240 310H | 310H | SA-240 | S31009 |  |  | T7 | 2013-01-01 | 25Cr-20Ni | 0 | 8 | 75000 | 30000 | 752 | -20 | 0 | Plate | 0 | Y
ASME SECTION VIII | P09144 | SA-249 TP310H | TP310H | SA-249 | S31009 |  |  | G5, G12, G24, T6 | 2013-01-01 | 25Cr-20Ni | 0 | 8 | 75000 | 30000 | 752 | -20 | 0 | Wld. tube | 0 | Y
ASME SECTION VIII | P09145 | SA-249 TP310H | TP310H | SA-249 | S31009 |  |  | G12, G24, T7 | 2013-01-01 | 25Cr-20Ni | 0 | 8 | 75000 | 30000 | 752 | -20 | 0 | Wld. tube | 0 | Y
ASME SECTION I | P09146 | SA-312 TP310H | TP310H | SA-312 | S31009 |  |  | G5, T6 | 2013-01-01 | 25Cr-20Ni | 0 | 8 | 75000 | 30000 | 752 | -20 | 0 | Smls. pipe | 0 | Y
ASME SECTION VIII | P09146 | SA-312 TP310H | TP310H | SA-312 | S31009 |  |  | G5, T6 | 2013-01-01 | 25Cr-20Ni | 0 | 8 | 75000 | 30000 | 752 | -20 | 0 | Smls. pipe | 0 | Y
ASME SECTION I | P09147 | SA-312 TP310H | TP310H | SA-312 | S31009 |  |  | T7 | 2013-01-01 | 25Cr-20Ni | 0 | 8 | 75000 | 30000 | 752 | -20 | 0 | Smls. pipe | 0 | Y
ASME SECTION VIII | P09147 | SA-312 TP310H | TP310H | SA-312 | S31009 |  |  | T7 | 2013-01-01 | 25Cr-20Ni | 0 | 8 | 75000 | 30000 | 752 | -20 | 0 | Smls. pipe | 0 | Y
ASME SECTION I | P09148 | SA-312 TP310H | TP310H | SA-312 | S31009 |  |  | G3, G5, G24, T6 | 2013-01-01 | 25Cr-20Ni | 0 | 8 | 75000 | 30000 | 752 | -20 | 0 | Wld. pipe | 0 | Y
ASME SECTION VIII | P09148 | SA-312 TP310H | TP310H | SA-312 | S31009 |  |  | G3, G5, G24, T6 | 2013-01-01 | 25Cr-20Ni | 0 | 8 | 75000 | 30000 | 752 | -20 | 0 | Wld. pipe | 0 | Y
ASME SECTION I | P09149 | SA-312 TP310H | TP310H | SA-312 | S31009 |  |  | G3, G24, T7 | 2013-01-01 | 25Cr-20Ni | 0 | 8 | 75000 | 30000 | 752 | -20 | 0 | Wld. pipe | 0 | Y
ASME SECTION VIII | P09149 | SA-312 TP310H | TP310H | SA-312 | S31009 |  |  | G3, G24, T7 | 2013-01-01 | 25Cr-20Ni | 0 | 8 | 75000 | 30000 | 752 | -20 | 0 | Wld. pipe | 0 | Y
ASME SECTION I | P09150 | SA-479 310H | 310H | SA-479 | S31009 |  |  | G5, T6 | 2013-01-01 | 25Cr-20Ni | 0 | 8 | 75000 | 30000 | 752 | -20 | 0 | Bar | 0 | Y
ASME SECTION VIII | P09150 | SA-479 310H | 310H | SA-479 | S31009 |  |  | G5, T6 | 2013-01-01 | 25Cr-20Ni | 0 | 8 | 75000 | 30000 | 752 | -20 | 0 | Bar | 0 | Y
ASME SECTION I | P09151 | SA-479 310H | 310H | SA-479 | S31009 |  |  | T7 | 2013-01-01 | 25Cr-20Ni | 0 | 8 | 75000 | 30000 | 752 | -20 | 0 | Bar | 0 | Y
ASME SECTION VIII | P09151 | SA-479 310H | 310H | SA-479 | S31009 |  |  | T7 | 2013-01-01 | 25Cr-20Ni | 0 | 8 | 75000 | 30000 | 752 | -20 | 0 | Bar | 0 | Y
ASME SECTION VIII | P09152 | SA-213 TP310Cb | TP310Cb | SA-213 | S31040 |  |  | G5, G12, T5 | 2013-01-01 | 25Cr-20Ni-Cb | 0 | 8 | 75000 | 30000 | 752 | -20 | 0 | Smls. tube | 0 | Y
ASME SECTION VIII | P09153 | SA-213 TP310Cb | TP310Cb | SA-213 | S31040 |  |  | G12, T6 | 2013-01-01 | 25Cr-20Ni-Cb | 0 | 8 | 75000 | 30000 | 752 | -20 | 0 | Smls. tube | 0 | Y
ASME SECTION VIII | P09154 | SA-240 310Cb | 310Cb | SA-240 | S31040 |  |  | G5, G12, T5 | 2013-01-01 | 25Cr-20Ni-Cb | 0 | 8 | 75000 | 30000 | 752 | -20 | 0 | Plate | 0 | Y
ASME SECTION VIII | P09155 | SA-240 310Cb | 310Cb | SA-240 | S31040 |  |  | G12, T6 | 2013-01-01 | 25Cr-20Ni-Cb | 0 | 8 | 75000 | 30000 | 752 | -20 | 0 | Plate | 0 | Y
ASME SECTION VIII | P09156 | SA-249 TP310Cb | TP310Cb | SA-249 | S31040 |  |  | G5, G12, G24, T5 | 2013-01-01 | 25Cr-20Ni-Cb | 0 | 8 | 75000 | 30000 | 752 | -20 | 0 | Wld. tube | 0 | Y
ASME SECTION VIII | P09157 | SA-249 TP310Cb | TP310Cb | SA-249 | S31040 |  |  | G12, G24, T6 | 2013-01-01 | 25Cr-20Ni-Cb | 0 | 8 | 75000 | 30000 | 752 | -20 | 0 | Wld. tube | 0 | Y
ASME SECTION VIII | P09158 | SA-312 TP310Cb | TP310Cb | SA-312 | S31040 |  |  | G5, G12, T5, W12, W14 | 2013-01-01 | 25Cr-20Ni-Cb | 0 | 8 | 75000 | 30000 | 752 | -20 | 0 | Smls. & wld. pipe | 0 | Y
ASME SECTION VIII | P09159 | SA-312 TP310Cb | TP310Cb | SA-312 | S31040 |  |  | G12, T6 | 2013-01-01 | 25Cr-20Ni-Cb | 0 | 8 | 75000 | 30000 | 752 | -20 | 0 | Smls. pipe | 0 | Y
ASME SECTION VIII | P09160 | SA-312 TP310Cb | TP310Cb | SA-312 | S31040 |  |  | G5, G12, G24, T5 | 2013-01-01 | 25Cr-20Ni-Cb | 0 | 8 | 75000 | 30000 | 752 | -20 | 0 | Wld. pipe | 0 | Y
ASME SECTION VIII | P09161 | SA-312 TP310Cb | TP310Cb | SA-312 | S31040 |  |  | G12, G14, G24, T6 | 2013-01-01 | 25Cr-20Ni-Cb | 0 | 8 | 75000 | 30000 | 752 | -20 | 0 | Wld. pipe | 0 | Y
ASME SECTION VIII | P09162 | SA-479 310Cb | 310Cb | SA-479 | S31040 |  |  | G5, G12, G22, T5 | 2013-01-01 | 25Cr-20Ni-Cb | 0 | 8 | 75000 | 30000 | 752 | -20 | 0 | Bar | 0 | Y
ASME SECTION VIII | P09163 | SA-479 310Cb | 310Cb | SA-479 | S31040 |  |  | G12, G22, T6 | 2013-01-01 | 25Cr-20Ni-Cb | 0 | 8 | 75000 | 30000 | 752 | -20 | 0 | Bar | 0 | Y
ASME SECTION VIII | P09164 | SA-813 TP310Cb | TP310Cb | SA-813 | S31040 |  |  | G5, G12, G24, T5 | 2013-01-01 | 25Cr-20Ni-Cb | 0 | 8 | 75000 | 30000 | 752 | -20 | 0 | Wld. pipe | 0 | Y
ASME SECTION VIII | P09165 | SA-813 TP310Cb | TP310Cb | SA-813 | S31040 |  |  | G12, G24, T6 | 2013-01-01 | 25Cr-20Ni-Cb | 0 | 8 | 75000 | 30000 | 752 | -20 | 0 | Wld. pipe | 0 | Y
ASME SECTION VIII | P09166 | SA-814 TP310Cb | TP310Cb | SA-814 | S31040 |  |  | G5, G12, G24, T5 | 2013-01-01 | 25Cr-20Ni-Cb | 0 | 8 | 75000 | 30000 | 752 | -20 | 0 | Wld. pipe | 0 | Y
ASME SECTION VIII | P09167 | SA-814 TP310Cb | TP310Cb | SA-814 | S31040 |  |  | G12, G24, T6 | 2013-01-01 | 25Cr-20Ni-Cb | 0 | 8 | 75000 | 30000 | 752 | -20 | 0 | Wld. pipe | 0 | Y
ASME SECTION I | P09168 | SA-213 TP310HCbN | TP310HCbN | SA-213 | S31042 |  |  | G5, G12, S4, T8 | 2013-01-01 | 25Cr-20Ni-Cb-N | 0 | 8 | 95000 | 43000 | 752 | -20 | 0 | Smls. tube | 0 | Y
ASME SECTION I | P09169 | SA-213 TP310HCbN | TP310HCbN | SA-213 | S31042 |  |  | G12, S4, T9 | 2013-01-01 | 25Cr-20Ni-Cb-N | 0 | 8 | 95000 | 43000 | 752 | -20 | 0 | Smls. tube | 0 | Y
ASME SECTION VIII | P09170 | SA-182 F310MoLN | F310MoLN | SA-182 | S31050 |  |  | G5 | 2013-01-01 | 25Cr-22Ni-2Mo-N | 0 | 8 | 78000 | 37000 | 752 | -20 | 0 | Forgings | 0 | Y
ASME SECTION VIII | P09171 | SA-182 F310MoLN | F310MoLN | SA-182 | S31050 |  |  |  | 2013-01-01 | 25Cr-22Ni-2Mo-N | 0 | 8 | 78000 | 37000 | 752 | -20 | 0 | Forgings | 0 | Y
ASME SECTION VIII | P09172 | SA-213 TP310MoLN | TP310MoLN | SA-213 | S31050 | 0.250 < t = 1.250 |  | G5 | 2013-01-01 | 25Cr-22Ni-2Mo-N | 0 | 8 | 78000 | 37000 | 752 | -20 | 0 | Smls. tube | 0 | Y
ASME SECTION VIII | P09173 | SA-213 TP310MoLN | TP310MoLN | SA-213 | S31050 | 0.250 < t = 1.250 |  |  | 2013-01-01 | 25Cr-22Ni-2Mo-N | 0 | 8 | 78000 | 37000 | 752 | -20 | 0 | Smls. tube | 0 | Y
ASME SECTION VIII | P09174 | SA-240 310MoLN | 310MoLN | SA-240 | S31050 | t > 0.250 |  | G5 | 2013-01-01 | 25Cr-22Ni-2Mo-N | 0 | 8 | 78000 | 37000 | 752 | -20 | 0 | Plate | 0 | Y
ASME SECTION VIII | P09175 | SA-240 310MoLN | 310MoLN | SA-240 | S31050 | t > 0.250 |  |  | 2013-01-01 | 25Cr-22Ni-2Mo-N | 0 | 8 | 78000 | 37000 | 752 | -20 | 0 | Plate | 0 | Y
ASME SECTION VIII | P09176 | SA-249 TP310MoLN | TP310MoLN | SA-249 | S31050 | 0.250 < t = 1.250 |  | G5, G24 | 2013-01-01 | 25Cr-22Ni-2Mo-N | 0 | 8 | 78000 | 37000 | 752 | -20 | 0 | Wld. tube | 0 | Y
ASME SECTION VIII | P09177 | SA-249 TP310MoLN | TP310MoLN | SA-249 | S31050 | 0.250 < t = 1.250 |  | G24 | 2013-01-01 | 25Cr-22Ni-2Mo-N | 0 | 8 | 78000 | 37000 | 752 | -20 | 0 | Wld. tube | 0 | Y
ASME SECTION VIII | P09178 | SA-312 TP310MoLN | TP310MoLN | SA-312 | S31050 | 0.250 < t = 1.250 |  | G5, G24 | 2013-01-01 | 25Cr-22Ni-2Mo-N | 0 | 8 | 78000 | 37000 | 752 | -20 | 0 | Wld. pipe | 0 | Y
ASME SECTION VIII | P09179 | SA-312 TP310MoLN | TP310MoLN | SA-312 | S31050 | 0.250 < t = 1.250 |  | G24 | 2013-01-01 | 25Cr-22Ni-2Mo-N | 0 | 8 | 78000 | 37000 | 752 | -20 | 0 | Wld. pipe | 0 | Y
ASME SECTION VIII | P09180 | SA-213 TP310MoLN | TP310MoLN | SA-213 | S31050 | =0.250, wall |  | G5 | 2013-01-01 | 25Cr-22Ni-2Mo-N | 0 | 8 | 84000 | 39000 | 752 | -20 | 0 | Smls. tube | 0 | Y
ASME SECTION VIII | P09181 | SA-213 TP310MoLN | TP310MoLN | SA-213 | S31050 | =0.250, wall |  |  | 2013-01-01 | 25Cr-22Ni-2Mo-N | 0 | 8 | 84000 | 39000 | 752 | -20 | 0 | Smls. tube | 0 | Y
ASME SECTION VIII | P09182 | SA-240 310MoLN | 310MoLN | SA-240 | S31050 | t = 0.250 |  | G5 | 2013-01-01 | 25Cr-22Ni-2Mo-N | 0 | 8 | 84000 | 39000 | 752 | -20 | 0 | Plate | 0 | Y
ASME SECTION VIII | P09183 | SA-240 310MoLN | 310MoLN | SA-240 | S31050 | t = 0.250 |  |  | 2013-01-01 | 25Cr-22Ni-2Mo-N | 0 | 8 | 84000 | 39000 | 752 | -20 | 0 | Plate | 0 | Y
ASME SECTION VIII | P09184 | SA-249 TP310MoLN | TP310MoLN | SA-249 | S31050 | =0.250, wall |  | G5, G24 | 2013-01-01 | 25Cr-22Ni-2Mo-N | 0 | 8 | 84000 | 39000 | 752 | -20 | 0 | Wld. tube | 0 | Y
ASME SECTION VIII | P09185 | SA-249 TP310MoLN | TP310MoLN | SA-249 | S31050 | =0.250, wall |  | G24 | 2013-01-01 | 25Cr-22Ni-2Mo-N | 0 | 8 | 84000 | 39000 | 752 | -20 | 0 | Wld. tube | 0 | Y
ASME SECTION VIII | P09186 | SA-312 TP310MoLN | TP310MoLN | SA-312 | S31050 | =0.250, wall |  | G5, G24 | 2013-01-01 | 25Cr-22Ni-2Mo-N | 0 | 8 | 84000 | 39000 | 752 | -20 | 0 | Wld. pipe | 0 | Y
ASME SECTION VIII | P09187 | SA-312 TP310MoLN | TP310MoLN | SA-312 | S31050 | =0.250, wall |  | G24 | 2013-01-01 | 25Cr-22Ni-2Mo-N | 0 | 8 | 84000 | 39000 | 752 | -20 | 0 | Wld. pipe | 0 | Y
ASME SECTION VIII | P09188 | SA-240 329 | 329 | SA-240 | S32900 |  |  | G19 | 2013-01-01 | 26Cr-4Ni-Mo | 0 | 10H | 90000 | 70000 | 752 | -20 | 0 | Plate | 0 | Y
ASME SECTION VIII | P09189 | SA-789 |  | SA-789 | S32900 |  |  | G19, G24 | 2013-01-01 | 26Cr-4Ni-Mo | 0 | 10H | 90000 | 70000 | 752 | -20 | 0 | Wld. tube | 0 | Y
ASME SECTION VIII | P09190 | SA-789 |  | SA-789 | S32900 |  |  | G19 | 2013-01-01 | 26Cr-4Ni-Mo | 0 | 10H | 90000 | 70000 | 752 | -20 | 0 | Smls. tube | 0 | Y
ASME SECTION VIII | P09191 | SA-790 |  | SA-790 | S32900 |  |  | G19, G24 | 2013-01-01 | 26Cr-4Ni-Mo | 0 | 10H | 90000 | 70000 | 752 | -20 | 0 | Wld. pipe | 0 | Y
ASME SECTION VIII | P09192 | SA-790 |  | SA-790 | S32900 |  |  | G19 | 2013-01-01 | 26Cr-4Ni-Mo | 0 | 10H | 90000 | 70000 | 752 | -20 | 0 | Smls. pipe | 0 | Y
ASME SECTION VIII | P09193 | SA-240 |  | SA-240 | S32950 |  |  | G19 | 2013-01-01 | 26Cr-4Ni-Mo-N | 0 | 10H | 100000 | 70000 | 752 | -20 | 0 | Plate | 0 | Y
ASME SECTION VIII | P09194 | SA-789 |  | SA-789 | S32950 |  |  | G19, G24 | 2013-01-01 | 26Cr-4Ni-Mo-N | 0 | 10H | 100000 | 70000 | 752 | -20 | 0 | Wld. tube | 0 | Y
ASME SECTION VIII | P09195 | SA-789 |  | SA-789 | S32950 |  |  | G19 | 2013-01-01 | 26Cr-4Ni-Mo-N | 0 | 10H | 100000 | 70000 | 752 | -20 | 0 | Smls. tube | 0 | Y
ASME SECTION VIII | P09196 | SA-790 |  | SA-790 | S32950 |  |  | G19, G24 | 2013-01-01 | 26Cr-4Ni-Mo-N | 0 | 10H | 100000 | 70000 | 752 | -20 | 0 | Wld. pipe | 0 | Y
ASME SECTION VIII | P09197 | SA-790 |  | SA-790 | S32950 |  |  | G19 | 2013-01-01 | 26Cr-4Ni-Mo-N | 0 | 10H | 100000 | 70000 | 752 | -20 | 0 | Smls. pipe | 0 | Y
ASME SECTION VIII | P09198 | SA-240 |  | SA-240 | S32906 | =0.40 |  | G19 | 2013-01-01 | 29Cr-6.5Ni-2Mo-N | 0 | 10H | 109000 | 80000 | 752 | -20 | 0 | Plate, sheet, strip | 0 | Y
ASME SECTION VIII | P09199 | SA-479 |  | SA-479 | S32906 |  |  | G19 | 2013-01-01 | 29Cr-6.5Ni-2Mo-N | 0 | 10H | 109000 | 80000 | 752 | -20 | 0 | Bar | 0 | Y
ASME SECTION VIII | P09200 | SA-789 |  | SA-789 | S32906 | =0.40 |  | G19 | 2013-01-01 | 29Cr-6.5Ni-2Mo-N | 0 | 10H | 109000 | 80000 | 752 | -20 | 0 | Smls. tube | 0 | Y
ASME SECTION VIII | P09201 | SA-790 |  | SA-790 | S32906 | =0.40 |  | G19 | 2013-01-01 | 29Cr-6.5Ni-2Mo-N | 0 | 10H | 109000 | 80000 | 752 | -20 | 0 | Smls. pipe | 0 | Y
ASME SECTION VIII | P09202 | SA-240 |  | SA-240 | S32906 | <0.40 |  | G19 | 2013-01-01 | 29Cr-6.5Ni-2Mo-N | 0 | 10H | 116000 | 94000 | 752 | -20 | 0 | Plate, sheet, strip | 0 | Y
ASME SECTION VIII | P09203 | SA-789 |  | SA-789 | S32906 | <0.40 |  | G19 | 2013-01-01 | 29Cr-6.5Ni-2Mo-N | 0 | 10H | 116000 | 94000 | 752 | -20 | 0 | Smls. tube | 0 | Y
ASME SECTION VIII | P09204 | SA-790 |  | SA-790 | S32906 | <0.40 |  | G19 | 2013-01-01 | 29Cr-6.5Ni-2Mo-N | 0 | 10H | 116000 | 94000 | 752 | -20 | 0 | Smls. pipe | 0 | Y
ASME SECTION VIII | P09205 | SA-1008 CS-A | CS-A | SA-1008 |  |  |  |  | 2015-01-01 | Carbon steel | 0 | 1 | 40000 | 20000 | 752 | -20 | 0 | Sheet | 0 | Y
ASME SECTION VIII | P09206 | SA-1008 CS-B | CS-B | SA-1008 |  |  |  |  | 2015-01-01 | Carbon steel | 0 | 1 | 40000 | 20000 | 752 | -20 | 0 | Sheet | 0 | Y
ASME SECTION VIII | P09207 | SA-675 45 | 45 | SA-675 |  |  |  | G10, G22, T10 | 2015-01-01 | Carbon steel | 0 | 1 | 45000 | 23000 | 752 | -20 | 0 | Bar | 0 | Y
ASME SECTION VIII | P09209 | SA-283 A | A | SA-283 |  |  |  |  | 2015-01-01 | Carbon steel | 0 | 1 | 45000 | 24000 | 752 | -20 | 0 | Plate | 0 | Y
ASME SECTION I | P09210 | SA-285 A | A | SA-285 | K01700 |  |  | G10, T2 | 2015-01-01 | Carbon steel | 0 | 1 | 45000 | 24000 | 752 | -20 | 0 | Plate | 0 | Y
ASME SECTION VIII | P09210 | SA-285 A | A | SA-285 | K01700 |  |  | G10, T2 | 2015-01-01 | Carbon steel | 0 | 1 | 45000 | 24000 | 752 | -20 | 0 | Plate | 0 | Y
ASME SECTION VIII | P09212 | SA-414 A | A | SA-414 | K01501 |  |  | G10, T2 | 2015-01-01 | Carbon steel | 0 | 1 | 45000 | 25000 | 752 | -20 | 0 | Sheet | 0 | Y
ASME SECTION I | P09213 | SA-178 A | A | SA-178 | K01200 |  |  | G4, G10, S1, T2, W13 | 2015-01-01 | Carbon steel | 0 | 1 | 47000 | 26000 | 752 | -20 | 0 | Wld. tube | 0 | Y
ASME SECTION I | P09214 | SA-178 A | A | SA-178 | K01200 |  |  | G3, G10, G24, S1, T2, W6 | 2015-01-01 | Carbon steel | 0 | 1 | 47000 | 26000 | 752 | -20 | 0 | Wld. tube | 0 | Y
ASME SECTION VIII | P09214 | SA-178 A | A | SA-178 | K01200 |  |  | G3, G10, G24, S1, T2, W6 | 2015-01-01 | Carbon steel | 0 | 1 | 47000 | 26000 | 752 | -20 | 0 | Wld. tube | 0 | Y
ASME SECTION VIII | P09215 | SA-179 |  | SA-179 | K01200 |  |  | G10, T2 | 2015-01-01 | Carbon steel | 0 | 1 | 47000 | 26000 | 752 | -20 | 0 | Smls. tube | 0 | Y
ASME SECTION I | P09216 | SA-192 |  | SA-192 | K01201 |  |  | G10, S1, T2 | 2015-01-01 | Carbon steel | 0 | 1 | 47000 | 26000 | 752 | -20 | 0 | Smls. tube | 0 | Y
ASME SECTION VIII | P09216 | SA-192 |  | SA-192 | K01201 |  |  | G10, S1, T2 | 2015-01-01 | Carbon steel | 0 | 1 | 47000 | 26000 | 752 | -20 | 0 | Smls. tube | 0 | Y
ASME SECTION VIII | P09217 | SA-214 |  | SA-214 | K01807 |  |  | G24, T2, W6 | 2015-01-01 | Carbon steel | 0 | 1 | 47000 | 26000 | 752 | -20 | 0 | Wld. tube | 0 | Y
ASME SECTION VIII | P09218 | SA-556 A2 | A2 | SA-556 | K01807 |  |  | G10, T2 | 2015-01-01 | Carbon steel | 0 | 1 | 47000 | 26000 | 752 | -20 | 0 | Smls. tube | 0 | Y
ASME SECTION VIII | P09219 | SA-557 A2 | A2 | SA-557 | K01807 |  |  | G24, T2, W6 | 2015-01-01 | Carbon steel | 0 | 1 | 47000 | 26000 | 752 | -20 | 0 | Wld. tube | 0 | Y
ASME SECTION I | P09220 | SA-53 E/A | E/A | SA-53 | K02504 |  |  | G3, G10, S1, T2 | 2015-01-01 | Carbon steel | 0 | 1 | 48000 | 30000 | 752 | -20 | 0 | Wld. pipe | 0 | Y
ASME SECTION I | P09221 | SA-53 E/A | E/A | SA-53 | K02504 |  |  | G10, S1, T2, W12, W13 | 2015-01-01 | Carbon steel | 0 | 1 | 48000 | 30000 | 752 | -20 | 0 | Wld. pipe | 0 | Y
ASME SECTION VIII | P09222 | SA-53 E/A | E/A | SA-53 | K02504 |  |  | G24, T2, W6 | 2015-01-01 | Carbon steel | 0 | 1 | 48000 | 30000 | 752 | -20 | 0 | Wld. pipe | 0 | Y
ASME SECTION I | P09223 | SA-53 F/A | F/A | SA-53 |  |  |  | G2, G10, S10, T2, W15 | 2015-01-01 | Carbon steel | 0 | 1 | 48000 | 30000 | 752 | -20 | 0 | Wld. pipe | 0 | Y
ASME SECTION I | P09224 | SA-53 S/A | S/A | SA-53 | K02504 |  |  | G10, S1, T2 | 2015-01-01 | Carbon steel | 0 | 1 | 48000 | 30000 | 752 | -20 | 0 | Smls. pipe | 0 | Y
ASME SECTION VIII | P09225 | SA-53 S/A | S/A | SA-53 | K02504 |  |  | G10, T2 | 2015-01-01 | Carbon steel | 0 | 1 | 48000 | 30000 | 752 | -20 | 0 | Smls. pipe | 0 | Y
ASME SECTION I | P09226 | SA-106 A | A | SA-106 | K02501 |  |  | G10, S1, T1 | 2015-01-01 | Carbon steel | 0 | 1 | 48000 | 30000 | 752 | -20 | 0 | Smls. pipe | 0 | Y
ASME SECTION VIII | P09226 | SA-106 A | A | SA-106 | K02501 |  |  | G10, S1, T1 | 2015-01-01 | Carbon steel | 0 | 1 | 48000 | 30000 | 752 | -20 | 0 | Smls. pipe | 0 | Y
ASME SECTION VIII | P09227 | SA-135 A | A | SA-135 |  |  |  | G24, T2, W6 | 2015-01-01 | Carbon steel | 0 | 1 | 48000 | 30000 | 752 | -20 | 0 | Wld. pipe | 0 | Y
ASME SECTION I | P09228 | SA-369 FPA | FPA | SA-369 | K02501 |  |  | G10, S1, T1 | 2015-01-01 | Carbon steel | 0 | 1 | 48000 | 30000 | 752 | -20 | 0 | Forged pipe | 0 | Y
ASME SECTION VIII | P09230 | SA-587 |  | SA-587 | K11500 |  |  | G24, T2, W6 | 2015-01-01 | Carbon steel | 0 | 1 | 48000 | 30000 | 752 | -20 | 0 | Wld. pipe | 0 | Y
ASME SECTION I | P09232 | SA-675 50 | 50 | SA-675 |  |  |  | G10, G15, G22, S1, T2 | 2015-01-01 | Carbon steel | 0 | 1 | 50000 | 25000 | 752 | -20 | 0 | Bar | 0 | Y
ASME SECTION VIII | P09232 | SA-675 50 | 50 | SA-675 |  |  |  | G10, G15, G22, S1, T2 | 2015-01-01 | Carbon steel | 0 | 1 | 50000 | 25000 | 752 | -20 | 0 | Bar | 0 | Y
ASME SECTION VIII | P09234 | SA-283 B | B | SA-283 |  |  |  |  | 2015-01-01 | Carbon steel | 0 | 1 | 50000 | 27000 | 752 | -20 | 0 | Plate | 0 | Y
ASME SECTION I | P09235 | SA-285 B | B | SA-285 | K02200 |  |  | G10, S1, T1 | 2015-01-01 | Carbon steel | 0 | 1 | 50000 | 27000 | 752 | -20 | 0 | Plate | 0 | Y
ASME SECTION VIII | P09236 | SA-285 B | B | SA-285 | K02200 |  |  | G10, T1 | 2015-01-01 | Carbon steel | 0 | 1 | 50000 | 27000 | 752 | -20 | 0 | Plate | 0 | Y
ASME SECTION VIII | P09238 | SA-414 B | B | SA-414 | K02201 |  |  | G10, T1 | 2015-01-01 | Carbon steel | 0 | 1 | 50000 | 30000 | 752 | -20 | 0 | Sheet | 0 | Y
ASME SECTION VIII | P09239 | SA/EN 10028-3 P275NH | P275NH | SA/EN 10028-3 |  | 6 < t = 10 |  | G10 | 2015-01-01 | Carbon steel | 0 | 1 | 51000 | 31000 | 752 | -20 | 0 | Plate | 0 | Y
ASME SECTION VIII | P09240 | SA/EN 10028-2 P235GH | P235GH | SA/EN 10028-2 |  | =2 1/4 |  | T11 | 2015-01-01 | Carbon steel | 0 | 1 | 52000 | 31000 | 752 | -20 | 0 | Plate | 0 | Y
ASME SECTION I | P09241 | SA/EN 10216-2 P235GH | P235GH | SA/EN 10216-2 |  | 1 5/8 < t = 2 1/2 |  | G10, S1, T2, W14 | 2015-01-01 | Carbon steel | 0 | 1 | 52000 | 31000 | 752 | -20 | 0 | Smls. tube | 0 | Y
ASME SECTION VIII | P09241 | SA/EN 10216-2 P235GH | P235GH | SA/EN 10216-2 |  | 1 5/8 < t = 2 1/2 |  | G10, S1, T2, W14 | 2015-01-01 | Carbon steel | 0 | 1 | 52000 | 31000 | 752 | -20 | 0 | Smls. tube | 0 | Y
ASME SECTION VIII | P09242 | SA/EN 10028-3 P275NH | P275NH | SA/EN 10028-3 |  | 4 < t = 6 |  | G10 | 2015-01-01 | Carbon steel | 0 | 1 | 52000 | 33000 | 752 | -20 | 0 | Plate | 0 | Y
ASME SECTION I | P09243 | SA/EN 10216-2 P235GH | P235GH | SA/EN 10216-2 |  | 5/8 < t = 1 5/8 |  | G10, S1, T2, W14 | 2015-01-01 | Carbon steel | 0 | 1 | 52000 | 33000 | 752 | -20 | 0 | Smls. tube | 0 | Y
ASME SECTION VIII | P09243 | SA/EN 10216-2 P235GH | P235GH | SA/EN 10216-2 |  | 5/8 < t = 1 5/8 |  | G10, S1, T2, W14 | 2015-01-01 | Carbon steel | 0 | 1 | 52000 | 33000 | 752 | -20 | 0 | Smls. tube | 0 | Y
ASME SECTION I | P09244 | SA/EN 10216-2 P235GH | P235GH | SA/EN 10216-2 |  | t = 5/8 |  | G10, S1, T2, W14 | 2015-01-01 | Carbon steel | 0 | 1 | 52000 | 34000 | 752 | -20 | 0 | Smls. tube | 0 | Y
ASME SECTION VIII | P09244 | SA/EN 10216-2 P235GH | P235GH | SA/EN 10216-2 |  | t = 5/8 |  | G10, S1, T2, W14 | 2015-01-01 | Carbon steel | 0 | 1 | 52000 | 34000 | 752 | -20 | 0 | Smls. tube | 0 | Y
ASME SECTION VIII | P09245 | SA/EN 10028-3 P275NH | P275NH | SA/EN 10028-3 |  | 2 1/4 < t = 4 |  | G10 | 2015-01-01 | Carbon steel | 0 | 1 | 54000 | 34000 | 752 | -20 | 0 | Plate | 0 | Y
ASME SECTION I | P09246 | SA-675 55 | 55 | SA-675 |  |  |  | G10, G15, G22, S1, T2 | 2015-01-01 | Carbon steel | 0 | 1 | 55000 | 28000 | 752 | -20 | 0 | Bar | 0 | Y
ASME SECTION VIII | P09246 | SA-675 55 | 55 | SA-675 |  |  |  | G10, G15, G22, S1, T2 | 2015-01-01 | Carbon steel | 0 | 1 | 55000 | 28000 | 752 | -20 | 0 | Bar | 0 | Y
ASME SECTION VIII | P09249 | SA-283 C | C | SA-283 | K02401 |  |  |  | 2015-01-01 | Carbon steel | 0 | 1 | 55000 | 30000 | 752 | -20 | 0 | Plate | 0 | Y
ASME SECTION I | P09250 | SA-285 C | C | SA-285 | K02801 |  |  | G10, S1, T2 | 2015-01-01 | Carbon steel | 0 | 1 | 55000 | 30000 | 752 | -20 | 0 | Plate | 0 | Y
ASME SECTION VIII | P09250 | SA-285 C | C | SA-285 | K02801 |  |  | G10, S1, T2 | 2015-01-01 | Carbon steel | 0 | 1 | 55000 | 30000 | 752 | -20 | 0 | Plate | 0 | Y
ASME SECTION VIII | P09251 | SA-333 1 | 1 | SA-333 | K03008 |  |  | W12, W14 | 2015-01-01 | Carbon steel | 0 | 1 | 55000 | 30000 | 752 | -20 | 0 | Smls. & wld. pipe | 0 | Y
ASME SECTION VIII | P09252 | SA-334 1 | 1 | SA-334 | K03008 |  |  | W12, W14 | 2015-01-01 | Carbon steel | 0 | 1 | 55000 | 30000 | 752 | -20 | 0 | Smls. & wld. tube | 0 | Y
ASME SECTION VIII | P09253 | SA-334 1 | 1 | SA-334 | K03008 |  |  | G24, W6 | 2015-01-01 | Carbon steel | 0 | 1 | 55000 | 30000 | 752 | -20 | 0 | Wld. tube | 0 | Y
ASME SECTION I | P09254 | SA-516 55 | 55 | SA-516 | K01800 |  |  | G10, S1, T2 | 2015-01-01 | Carbon steel | 0 | 1 | 55000 | 30000 | 752 | -20 | 0 | Plate | 0 | Y
ASME SECTION VIII | P09254 | SA-516 55 | 55 | SA-516 | K01800 |  |  | G10, S1, T2 | 2015-01-01 | Carbon steel | 0 | 1 | 55000 | 30000 | 752 | -20 | 0 | Plate | 0 | Y
ASME SECTION VIII | P09255 | SA-524 II | II | SA-524 | K02104 |  |  | G10, T2 | 2015-01-01 | Carbon steel | 0 | 1 | 55000 | 30000 | 752 | -20 | 0 | Smls. pipe | 0 | Y
ASME SECTION VIII | P09262 | SA-414 C | C | SA-414 | K02503 |  |  | G10, T1 | 2015-01-01 | Carbon steel | 0 | 1 | 55000 | 33000 | 752 | -20 | 0 | Sheet | 0 | Y
ASME SECTION VIII | P09263 | SA/EN 10028-3 P275NH | P275NH | SA/EN 10028-3 |  | =2 1/4 |  | G10, G18 | 2015-01-01 | Carbon steel | 0 | 1 | 57000 | 0 | 752 | -20 | 0 | Plate | 0 | Y
ASME SECTION I | P09264 | SA-36 |  | SA-36 | K02600 |  |  | G10, G15, T1 | 2015-01-01 | Carbon steel | 0 | 1 | 58000 | 36000 | 752 | -20 | 0 | Bar | 0 | Y
ASME SECTION VIII | P09264 | SA-36 |  | SA-36 | K02600 |  |  | G10, G15, T1 | 2015-01-01 | Carbon steel | 0 | 1 | 58000 | 36000 | 752 | -20 | 0 | Bar | 0 | Y
ASME SECTION VIII | P09265 | SA-36 |  | SA-36 | K02600 |  |  | G9, G10, T1 | 2015-01-01 | Carbon steel | 0 | 1 | 58000 | 36000 | 752 | -20 | 0 | Plate, sheet | 0 | Y
ASME SECTION VIII | P09266 | SA-662 A | A | SA-662 | K01701 |  |  | T1 | 2015-01-01 | Carbon steel | 0 | 1 | 58000 | 40000 | 752 | -20 | 0 | Plate, sheet | 0 | Y
ASME SECTION VIII | P09267 | SA/IS 2062 E250A | E250A | SA/IS 2062 |  | t > 1 1/2 |  |  | 2015-01-01 | Carbon steel | 0 | 1 | 60000 | 33000 | 752 | -20 | 0 | Plate, bar, shapes | 0 | Y
ASME SECTION VIII | P09268 | SA/IS 2062 E250B | E250B | SA/IS 2062 |  | t > 1 1/2 |  |  | 2015-01-01 | Carbon steel | 0 | 1 | 60000 | 33000 | 752 | -20 | 0 | Plate, bar, shapes | 0 | Y
ASME SECTION VIII | P09269 | SA/IS 2062 E250C | E250C | SA/IS 2062 |  | t > 1 1/2 |  |  | 2015-01-01 | Carbon steel | 0 | 1 | 60000 | 33000 | 752 | -20 | 0 | Plate, bar, shapes | 0 | Y
ASME SECTION VIII | P09270 | SA/IS 2062 E250A | E250A | SA/IS 2062 |  | 3/4 < t = 1 1/2 |  |  | 2015-01-01 | Carbon steel | 0 | 1 | 60000 | 35000 | 752 | -20 | 0 | Plate, bar, shapes | 0 | Y
ASME SECTION VIII | P09271 | SA/IS 2062 E250B | E250B | SA/IS 2062 |  | 3/4 < t = 1 1/2 |  |  | 2015-01-01 | Carbon steel | 0 | 1 | 60000 | 35000 | 752 | -20 | 0 | Plate, bar, shapes | 0 | Y
ASME SECTION VIII | P09272 | SA/IS 2062 E250C | E250C | SA/IS 2062 |  | 3/4 < t = 1 1/2 |  |  | 2015-01-01 | Carbon steel | 0 | 1 | 60000 | 35000 | 752 | -20 | 0 | Plate, bar, shapes | 0 | Y
ASME SECTION VIII | P09273 | SA/EN 10028-2 P265GH | P265GH | SA/EN 10028-2 |  | =2 1/4 |  | T1 | 2015-01-01 | Carbon steel | 0 | 1 | 60000 | 36000 | 752 | -20 | 0 | Plate | 0 | Y
ASME SECTION I | P09274 | SA/EN 10216-2 P265GH | P265GH | SA/EN 10216-2 |  | 1 5/8 < t = 2 1/2 |  | G10, S1, T2 | 2015-01-01 | Carbon steel | 0 | 1 | 60000 | 36000 | 752 | -20 | 0 | Smls. tube | 0 | Y
ASME SECTION VIII | P09274 | SA/EN 10216-2 P265GH | P265GH | SA/EN 10216-2 |  | 1 5/8 < t = 2 1/2 |  | G10, S1, T2 | 2015-01-01 | Carbon steel | 0 | 1 | 60000 | 36000 | 752 | -20 | 0 | Smls. tube | 0 | Y
ASME SECTION VIII | P09275 | SA/IS 2062 E250A | E250A | SA/IS 2062 |  | t = 3/4 |  |  | 2015-01-01 | Carbon steel | 0 | 1 | 60000 | 36000 | 752 | -20 | 0 | Plate, bar, shapes | 0 | Y
ASME SECTION VIII | P09276 | SA/IS 2062 E250B | E250B | SA/IS 2062 |  | t = 3/4 |  |  | 2015-01-01 | Carbon steel | 0 | 1 | 60000 | 36000 | 752 | -20 | 0 | Plate, bar, shapes | 0 | Y
ASME SECTION VIII | P09277 | SA/IS 2062 E250C | E250C | SA/IS 2062 |  | t = 3/4 |  |  | 2015-01-01 | Carbon steel | 0 | 1 | 60000 | 36000 | 752 | -20 | 0 | Plate, bar, shapes | 0 | Y
ASME SECTION I | P09278 | SA/EN 10216-2 P265GH | P265GH | SA/EN 10216-2 |  | 5/8 < t = 1 5/8 |  | G10, S1, T2 | 2015-01-01 | Carbon steel | 0 | 1 | 60000 | 37000 | 752 | -20 | 0 | Smls. tube | 0 | Y
ASME SECTION VIII | P09278 | SA/EN 10216-2 P265GH | P265GH | SA/EN 10216-2 |  | 5/8 < t = 1 5/8 |  | G10, S1, T2 | 2015-01-01 | Carbon steel | 0 | 1 | 60000 | 37000 | 752 | -20 | 0 | Smls. tube | 0 | Y
ASME SECTION I | P09279 | SA/EN 10216-2 P265GH | P265GH | SA/EN 10216-2 |  | t = 5/8 |  | G10, S1, T2 | 2015-01-01 | Carbon steel | 0 | 1 | 60000 | 39000 | 752 | -20 | 0 | Smls. tube | 0 | Y
ASME SECTION VIII | P09279 | SA/EN 10216-2 P265GH | P265GH | SA/EN 10216-2 |  | t = 5/8 |  | G10, S1, T2 | 2015-01-01 | Carbon steel | 0 | 1 | 60000 | 39000 | 752 | -20 | 0 | Smls. tube | 0 | Y
ASME SECTION I | P09280 | SA-181 |  | SA-181 | K03502 |  | 60 | G10, S1, T2 | 2015-01-01 | Carbon steel | 0 | 1 | 60000 | 30000 | 752 | -20 | 0 | Forgings | 0 | Y
ASME SECTION VIII | P09280 | SA-181 |  | SA-181 | K03502 |  | 60 | G10, S1, T2 | 2015-01-01 | Carbon steel | 0 | 1 | 60000 | 30000 | 752 | -20 | 0 | Forgings | 0 | Y
ASME SECTION I | P09281 | SA-216 WCA | WCA | SA-216 | J02502 |  |  | G1, G10, G17, S1, T2 | 2015-01-01 | Carbon steel | 0 | 1 | 60000 | 30000 | 752 | -20 | 0 | Castings | 0 | Y
ASME SECTION VIII | P09281 | SA-216 WCA | WCA | SA-216 | J02502 |  |  | G1, G10, G17, S1, T2 | 2015-01-01 | Carbon steel | 0 | 1 | 60000 | 30000 | 752 | -20 | 0 | Castings | 0 | Y
ASME SECTION I | P09282 | SA-266 1 | 1 | SA-266 | K03506 |  |  | G10, S1, T2 | 2015-01-01 | Carbon steel | 0 | 1 | 60000 | 30000 | 752 | -20 | 0 | Forgings | 0 | Y
ASME SECTION VIII | P09282 | SA-266 1 | 1 | SA-266 | K03506 |  |  | G10, S1, T2 | 2015-01-01 | Carbon steel | 0 | 1 | 60000 | 30000 | 752 | -20 | 0 | Forgings | 0 | Y
ASME SECTION VIII | P09283 | SA-350 LF1 | LF1 | SA-350 | K03009 |  | 1 | G10, T2 | 2015-01-01 | Carbon steel | 0 | 1 | 60000 | 30000 | 752 | -20 | 0 | Forgings | 0 | Y
ASME SECTION I | P09285 | SA-660 WCA | WCA | SA-660 | J02504 |  |  | G1, G10, G17, S1, T2 | 2015-01-01 | Carbon steel | 0 | 1 | 60000 | 30000 | 752 | -20 | 0 | Cast pipe | 0 | Y
ASME SECTION I | P09286 | SA-675 60 | 60 | SA-675 |  |  |  | G10, G15, S1, T2 | 2015-01-01 | Carbon steel | 0 | 1 | 60000 | 30000 | 752 | -20 | 0 | Bar | 0 | Y
ASME SECTION VIII | P09287 | SA-675 60 | 60 | SA-675 |  |  |  | G10, G22, T2 | 2015-01-01 | Carbon steel | 0 | 1 | 60000 | 30000 | 752 | -20 | 0 | Bar | 0 | Y
ASME SECTION VIII | P09288 | SA-765 I | I | SA-765 | K03046 |  |  | G10, T2 | 2015-01-01 | Carbon steel | 0 | 1 | 60000 | 30000 | 752 | -20 | 0 | Forgings | 0 | Y
ASME SECTION I | P09289 | SA-515 60 | 60 | SA-515 | K02401 |  |  | G10, S1, T2 | 2015-01-01 | Carbon steel | 0 | 1 | 60000 | 32000 | 752 | -20 | 0 | Plate | 0 | Y
ASME SECTION VIII | P09289 | SA-515 60 | 60 | SA-515 | K02401 |  |  | G10, S1, T2 | 2015-01-01 | Carbon steel | 0 | 1 | 60000 | 32000 | 752 | -20 | 0 | Plate | 0 | Y
ASME SECTION I | P09290 | SA-516 60 | 60 | SA-516 | K02100 |  |  | G10, S1, T2 | 2015-01-01 | Carbon steel | 0 | 1 | 60000 | 32000 | 752 | -20 | 0 | Plate | 0 | Y
ASME SECTION VIII | P09290 | SA-516 60 | 60 | SA-516 | K02100 |  |  | G10, S1, T2 | 2015-01-01 | Carbon steel | 0 | 1 | 60000 | 32000 | 752 | -20 | 0 | Plate | 0 | Y
ASME SECTION VIII | P09298 | SA-283 D | D | SA-283 | K02702 |  |  |  | 2015-01-01 | Carbon steel | 0 | 1 | 60000 | 33000 | 752 | -20 | 0 | Plate | 0 | Y
ASME SECTION I | P09299 | SA-53 E/B | E/B | SA-53 | K03005 |  |  | G10, S1, T1, W12, W13 | 2015-01-01 | Carbon steel | 0 | 1 | 60000 | 35000 | 752 | -20 | 0 | Wld. pipe | 0 | Y
ASME SECTION I | P09300 | SA-53 E/B | E/B | SA-53 | K03005 |  |  | G3, G10, G24, S1, T1, W6 | 2015-01-01 | Carbon steel | 0 | 1 | 60000 | 35000 | 752 | -20 | 0 | Wld. pipe | 0 | Y
ASME SECTION VIII | P09300 | SA-53 E/B | E/B | SA-53 | K03005 |  |  | G3, G10, G24, S1, T1, W6 | 2015-01-01 | Carbon steel | 0 | 1 | 60000 | 35000 | 752 | -20 | 0 | Wld. pipe | 0 | Y
ASME SECTION I | P09301 | SA-53 S/B | S/B | SA-53 | K03005 |  |  | G10, S1, T1 | 2015-01-01 | Carbon steel | 0 | 1 | 60000 | 35000 | 752 | -20 | 0 | Smls. pipe | 0 | Y
ASME SECTION VIII | P09302 | SA-53 S/B | S/B | SA-53 | K03005 |  |  | G10, T1 | 2015-01-01 | Carbon steel | 0 | 1 | 60000 | 35000 | 752 | -20 | 0 | Smls. pipe | 0 | Y
ASME SECTION I | P09303 | SA-106 B | B | SA-106 | K03006 |  |  | G10, S1, T1 | 2015-01-01 | Carbon steel | 0 | 1 | 60000 | 35000 | 752 | -20 | 0 | Smls. pipe | 0 | Y
ASME SECTION VIII | P09303 | SA-106 B | B | SA-106 | K03006 |  |  | G10, S1, T1 | 2015-01-01 | Carbon steel | 0 | 1 | 60000 | 35000 | 752 | -20 | 0 | Smls. pipe | 0 | Y
ASME SECTION VIII | P09304 | SA-135 B | B | SA-135 |  |  |  | G24, T1, W6 | 2015-01-01 | Carbon steel | 0 | 1 | 60000 | 35000 | 752 | -20 | 0 | Wld. pipe | 0 | Y
ASME SECTION I | P09305 | SA-234 WPB | WPB | SA-234 | K03006 |  |  | G10, S1, T1 | 2015-01-01 | Carbon steel | 0 | 1 | 60000 | 35000 | 752 | -20 | 0 | Smls. & wld. fittings | 0 | Y
ASME SECTION VIII | P09305 | SA-234 WPB | WPB | SA-234 | K03006 |  |  | G10, S1, T1 | 2015-01-01 | Carbon steel | 0 | 1 | 60000 | 35000 | 752 | -20 | 0 | Smls. & wld. fittings | 0 | Y
ASME SECTION I | P09306 | SA-333 6 | 6 | SA-333 | K03006 |  |  | G10, T1, W12, W13, W14 | 2015-01-01 | Carbon steel | 0 | 1 | 60000 | 35000 | 752 | -20 | 0 | Smls. & wld. pipe | 0 | Y
ASME SECTION VIII | P09306 | SA-333 6 | 6 | SA-333 | K03006 |  |  | G10, T1, W12, W13, W14 | 2015-01-01 | Carbon steel | 0 | 1 | 60000 | 35000 | 752 | -20 | 0 | Smls. & wld. pipe | 0 | Y
ASME SECTION I | P09307 | SA-333 6 | 6 | SA-333 | K03006 |  |  | T1 | 2015-01-01 | Carbon steel | 0 | 1 | 60000 | 35000 | 752 | -20 | 0 | Wld. pipe | 0 | Y
ASME SECTION VIII | P09308 | SA-334 6 | 6 | SA-334 | K03006 |  |  | T1, W12, W14 | 2015-01-01 | Carbon steel | 0 | 1 | 60000 | 35000 | 752 | -20 | 0 | Smls. & wld. tube | 0 | Y
ASME SECTION VIII | P09309 | SA-334 6 | 6 | SA-334 | K03006 |  |  | G24, W6 | 2015-01-01 | Carbon steel | 0 | 1 | 60000 | 35000 | 752 | -20 | 0 | Wld. tube | 0 | Y
ASME SECTION I | P09310 | SA-369 FPB | FPB | SA-369 | K03006 |  |  | G10, S1, T1 | 2015-01-01 | Carbon steel | 0 | 1 | 60000 | 35000 | 752 | -20 | 0 | Forged pipe | 0 | Y
ASME SECTION VIII | P09311 | SA-372 A | A | SA-372 | K03002 |  |  |  | 2015-01-01 | Carbon steel | 0 | 1 | 60000 | 35000 | 752 | -20 | 0 | Forgings | 0 | Y
ASME SECTION VIII | P09312 | SA-414 D | D | SA-414 | K02505 |  |  | G10, T1 | 2015-01-01 | Carbon steel | 0 | 1 | 60000 | 35000 | 752 | -20 | 0 | Sheet | 0 | Y
ASME SECTION VIII | P09313 | SA-420 WPL6 | WPL6 | SA-420 |  |  |  | G10, T1, W14 | 2015-01-01 | Carbon steel | 0 | 1 | 60000 | 35000 | 752 | -20 | 0 | Smls. & wld. fittings | 0 | Y
ASME SECTION VIII | P09314 | SA-524 I | I | SA-524 | K02104 |  |  | G10, T1 | 2015-01-01 | Carbon steel | 0 | 1 | 60000 | 35000 | 752 | -20 | 0 | Smls. pipe | 0 | Y
ASME SECTION VIII | P09316 | SA-727 |  | SA-727 | K02506 |  |  | G10, G22, T1 | 2015-01-01 | Carbon steel | 0 | 1 | 60000 | 36000 | 752 | -20 | 0 | Forgings | 0 | Y
ASME SECTION I | P09317 | SA-178 C | C | SA-178 | K03503 |  |  | G4, G10, S1, T2 | 2015-01-01 | Carbon steel | 0 | 1 | 60000 | 37000 | 752 | -20 | 0 | Wld. tube | 0 | Y
ASME SECTION I | P09318 | SA-178 C | C | SA-178 | K03503 |  |  | G10, S1, T1, W13 | 2015-01-01 | Carbon steel | 0 | 1 | 60000 | 37000 | 752 | -20 | 0 | Wld. tube | 0 | Y
ASME SECTION I | P09319 | SA-178 C | C | SA-178 | K03503 |  |  | G3, G10, G24, S1, T2, W6 | 2015-01-01 | Carbon steel | 0 | 1 | 60000 | 37000 | 752 | -20 | 0 | Wld. tube | 0 | Y
ASME SECTION VIII | P09319 | SA-178 C | C | SA-178 | K03503 |  |  | G3, G10, G24, S1, T2, W6 | 2015-01-01 | Carbon steel | 0 | 1 | 60000 | 37000 | 752 | -20 | 0 | Wld. tube | 0 | Y
ASME SECTION I | P09320 | SA-210 A-1 | A-1 | SA-210 | K02707 |  |  | G10, S1, T1 | 2015-01-01 | Carbon steel | 0 | 1 | 60000 | 37000 | 752 | -20 | 0 | Smls. tube | 0 | Y
ASME SECTION VIII | P09320 | SA-210 A-1 | A-1 | SA-210 | K02707 |  |  | G10, S1, T1 | 2015-01-01 | Carbon steel | 0 | 1 | 60000 | 37000 | 752 | -20 | 0 | Smls. tube | 0 | Y
ASME SECTION VIII | P09321 | SA-556 B2 | B2 | SA-556 | K02707 |  |  | G10, T1 | 2015-01-01 | Carbon steel | 0 | 1 | 60000 | 37000 | 752 | -20 | 0 | Smls. tube | 0 | Y
ASME SECTION VIII | P09322 | SA-557 B2 | B2 | SA-557 | K03007 |  |  | G24, T1, W6 | 2015-01-01 | Carbon steel | 0 | 1 | 60000 | 37000 | 752 | -20 | 0 | Wld. tube | 0 | Y
ASME SECTION VIII | P09323 | SA/CSA-G40.21 38W | 38W | SA/CSA-G40.21 |  |  |  |  | 2015-01-01 | Carbon steel | 0 | 1 | 60000 | 38000 | 752 | -20 | 0 | Plate, bar | 0 | Y
ASME SECTION I | P09324 | SA/AS 1548 PT430N | PT430N | SA/AS 1548 |  | =6 | Normalized | G10, G18, S1, T1 | 2015-01-01 | Carbon steel | 0 | 1 | 63000 | 0 | 752 | -20 | 0 | Plate | 0 | Y
ASME SECTION VIII | P09324 | SA/AS 1548 PT430N | PT430N | SA/AS 1548 |  | =6 | Normalized | G10, G18, S1, T1 | 2015-01-01 | Carbon steel | 0 | 1 | 63000 | 0 | 752 | -20 | 0 | Plate | 0 | Y
ASME SECTION I | P09325 | SA/AS 1548 PT430NR | PT430NR | SA/AS 1548 |  | =6 | Norm. rld. | G10, G18, S1, T1 | 2015-01-01 | Carbon steel | 0 | 1 | 63000 | 0 | 752 | -20 | 0 | Plate | 0 | Y
ASME SECTION VIII | P09325 | SA/AS 1548 PT430NR | PT430NR | SA/AS 1548 |  | =6 | Norm. rld. | G10, G18, S1, T1 | 2015-01-01 | Carbon steel | 0 | 1 | 63000 | 0 | 752 | -20 | 0 | Plate | 0 | Y
ASME SECTION I | P09326 | SA/EN 10028-2 P295GH | P295GH | SA/EN 10028-2 |  | 6 < t = 10 |  | G10, S1, T2 | 2015-01-01 | Carbon steel | 0 | 1 | 63000 | 32000 | 752 | -20 | 0 | Plate | 0 | Y
ASME SECTION VIII | P09326 | SA/EN 10028-2 P295GH | P295GH | SA/EN 10028-2 |  | 6 < t = 10 |  | G10, S1, T2 | 2015-01-01 | Carbon steel | 0 | 1 | 63000 | 32000 | 752 | -20 | 0 | Plate | 0 | Y
ASME SECTION I | P09327 | SA/EN 10028-2 P295GH | P295GH | SA/EN 10028-2 |  | 4 < t = 6 |  | G10, S1, T2 | 2015-01-01 | Carbon steel | 0 | 1 | 64000 | 34000 | 752 | -20 | 0 | Plate | 0 | Y
ASME SECTION VIII | P09327 | SA/EN 10028-2 P295GH | P295GH | SA/EN 10028-2 |  | 4 < t = 6 |  | G10, S1, T2 | 2015-01-01 | Carbon steel | 0 | 1 | 64000 | 34000 | 752 | -20 | 0 | Plate | 0 | Y
ASME SECTION I | P09328 | SA-675 65 | 65 | SA-675 |  |  |  | G10, G15, G22, S1, T2 | 2015-01-01 | Carbon steel | 0 | 1 | 65000 | 33000 | 752 | -20 | 0 | Bar | 0 | Y
ASME SECTION VIII | P09328 | SA-675 65 | 65 | SA-675 |  |  |  | G10, G15, G22, S1, T2 | 2015-01-01 | Carbon steel | 0 | 1 | 65000 | 33000 | 752 | -20 | 0 | Bar | 0 | Y
ASME SECTION VIII | P09329 | SA-352 LCB | LCB | SA-352 | J03003 |  |  | G1, G17 | 2015-01-01 | Carbon steel | 0 | 1 | 65000 | 35000 | 752 | -20 | 0 | Castings | 0 | Y
ASME SECTION I | P09330 | SA-515 65 | 65 | SA-515 | K02800 |  |  | G10, S1, T2 | 2015-01-01 | Carbon steel | 0 | 1 | 65000 | 35000 | 752 | -20 | 0 | Plate | 0 | Y
ASME SECTION VIII | P09330 | SA-515 65 | 65 | SA-515 | K02800 |  |  | G10, S1, T2 | 2015-01-01 | Carbon steel | 0 | 1 | 65000 | 35000 | 752 | -20 | 0 | Plate | 0 | Y
ASME SECTION I | P09331 | SA-516 65 | 65 | SA-516 | K02403 |  |  | G10, S1, T2 | 2015-01-01 | Carbon steel | 0 | 1 | 65000 | 35000 | 752 | -20 | 0 | Plate | 0 | Y
ASME SECTION VIII | P09331 | SA-516 65 | 65 | SA-516 | K02403 |  |  | G10, S1, T2 | 2015-01-01 | Carbon steel | 0 | 1 | 65000 | 35000 | 752 | -20 | 0 | Plate | 0 | Y
ASME SECTION VIII | P09336 | SA-414 E | E | SA-414 | K02704 |  |  | G10, T1 | 2015-01-01 | Carbon steel | 0 | 1 | 65000 | 38000 | 752 | -20 | 0 | Sheet | 0 | Y
ASME SECTION VIII | P09337 | SA-662 B | B | SA-662 | K02203 |  |  | T1 | 2015-01-01 | Carbon steel | 0 | 1 | 65000 | 40000 | 752 | -20 | 0 | Plate | 0 | Y
ASME SECTION VIII | P09338 | SA-537 |  | SA-537 | K12437 | 2 1/2 < t = 4 | 1 | T1 | 2015-01-01 | Carbon steel | 0 | 1 | 65000 | 45000 | 752 | -20 | 0 | Plate | 0 | Y
ASME SECTION I | P09340 | SA/CSA-G40.21 44W | 44W | SA/CSA-G40.21 |  | t = 8 |  | G18 | 2015-01-01 | Carbon steel | 0 | 1 | 65000 | 0 | 752 | -20 | 0 | Plate, bar | 0 | Y
ASME SECTION VIII | P09340 | SA/CSA-G40.21 44W | 44W | SA/CSA-G40.21 |  | t = 8 |  | G18 | 2015-01-01 | Carbon steel | 0 | 1 | 65000 | 0 | 752 | -20 | 0 | Plate, bar | 0 | Y
ASME SECTION I | P09341 | SA/CSA-G40.21 50W | 50W | SA/CSA-G40.21 |  | t = 6 |  | G18 | 2015-01-01 | Carbon steel | 0 | 1 | 65000 | 0 | 752 | -20 | 0 | Plate, bar | 0 | Y
ASME SECTION VIII | P09341 | SA/CSA-G40.21 50W | 50W | SA/CSA-G40.21 |  | t = 6 |  | G18 | 2015-01-01 | Carbon steel | 0 | 1 | 65000 | 0 | 752 | -20 | 0 | Plate, bar | 0 | Y
ASME SECTION I | P09342 | SA/AS 1548 PT460N | PT460N | SA/AS 1548 |  | =6 | Normalized | G10, G18, S1, T1 | 2015-01-01 | Carbon steel | 0 | 1 | 67000 | 0 | 752 | -20 | 0 | Plate | 0 | Y
ASME SECTION VIII | P09342 | SA/AS 1548 PT460N | PT460N | SA/AS 1548 |  | =6 | Normalized | G10, G18, S1, T1 | 2015-01-01 | Carbon steel | 0 | 1 | 67000 | 0 | 752 | -20 | 0 | Plate | 0 | Y
ASME SECTION I | P09343 | SA/AS 1548 PT460NR | PT460NR | SA/AS 1548 |  | =6 | Norm. rld. | G10, G18, S1, T1 | 2015-01-01 | Carbon steel | 0 | 1 | 67000 | 0 | 752 | -20 | 0 | Plate | 0 | Y
ASME SECTION VIII | P09343 | SA/AS 1548 PT460NR | PT460NR | SA/AS 1548 |  | =6 | Norm. rld. | G10, G18, S1, T1 | 2015-01-01 | Carbon steel | 0 | 1 | 67000 | 0 | 752 | -20 | 0 | Plate | 0 | Y
ASME SECTION I | P09344 | SA/EN 10222-2 P280GH | P280GH | SA/EN 10222-2 |  | 1.4 < t = 6.3 | NT or QT | G10, S1, T2 | 2015-01-01 | Carbon steel | 0 | 1 | 67000 | 37000 | 752 | -20 | 0 | Forgings | 0 | Y
ASME SECTION VIII | P09344 | SA/EN 10222-2 P280GH | P280GH | SA/EN 10222-2 |  | 1.4 < t = 6.3 | NT or QT | G10, S1, T2 | 2015-01-01 | Carbon steel | 0 | 1 | 67000 | 37000 | 752 | -20 | 0 | Forgings | 0 | Y
ASME SECTION I | P09345 | SA/EN 10028-2 P295GH | P295GH | SA/EN 10028-2 |  | 2 1/4 < t = 4 |  | G10, S1, T1 | 2015-01-01 | Carbon steel | 0 | 1 | 67000 | 38000 | 752 | -20 | 0 | Plate | 0 | Y
ASME SECTION VIII | P09345 | SA/EN 10028-2 P295GH | P295GH | SA/EN 10028-2 |  | 2 1/4 < t = 4 |  | G10, S1, T1 | 2015-01-01 | Carbon steel | 0 | 1 | 67000 | 38000 | 752 | -20 | 0 | Plate | 0 | Y
ASME SECTION I | P09346 | SA/EN 10028-2 P295GH | P295GH | SA/EN 10028-2 |  | =2 1/4 |  | G10, G18, S1, T1 | 2015-01-01 | Carbon steel | 0 | 1 | 67000 | 0 | 752 | -20 | 0 | Plate | 0 | Y
ASME SECTION VIII | P09346 | SA/EN 10028-2 P295GH | P295GH | SA/EN 10028-2 |  | =2 1/4 |  | G10, G18, S1, T1 | 2015-01-01 | Carbon steel | 0 | 1 | 67000 | 0 | 752 | -20 | 0 | Plate | 0 | Y
ASME SECTION I | P09347 | SA/EN 10222-2 P280GH | P280GH | SA/EN 10222-2 |  | t = 1.4 | Normalized | G10, S1, T2 | 2015-01-01 | Carbon steel | 0 | 1 | 67000 | 41000 | 752 | -20 | 0 | Forgings | 0 | Y
ASME SECTION VIII | P09347 | SA/EN 10222-2 P280GH | P280GH | SA/EN 10222-2 |  | t = 1.4 | Normalized | G10, S1, T2 | 2015-01-01 | Carbon steel | 0 | 1 | 67000 | 41000 | 752 | -20 | 0 | Forgings | 0 | Y
ASME SECTION I | P09348 | SA/GB 713 Q345R | Q345R | SA/GB 713 |  | 6 < t = 8 |  | T1 | 2015-01-01 | Carbon steel | 0 | 1 | 68000 | 39000 | 752 | -20 | 0 | Plate | 0 | Y
ASME SECTION VIII | P09348 | SA/GB 713 Q345R | Q345R | SA/GB 713 |  | 6 < t = 8 |  | T1 | 2015-01-01 | Carbon steel | 0 | 1 | 68000 | 39000 | 752 | -20 | 0 | Plate | 0 | Y
ASME SECTION I | P09349 | SA/EN 10028-2 P355GH | P355GH | SA/EN 10028-2 |  | 6 < t = 10 |  | G10, S1, T1 | 2015-01-01 | Carbon steel | 0 | 1 | 68000 | 41000 | 752 | -20 | 0 | Plate | 0 | Y
ASME SECTION VIII | P09349 | SA/EN 10028-2 P355GH | P355GH | SA/EN 10028-2 |  | 6 < t = 10 |  | G10, S1, T1 | 2015-01-01 | Carbon steel | 0 | 1 | 68000 | 41000 | 752 | -20 | 0 | Plate | 0 | Y
ASME SECTION I | P09350 | SA/GB 713 Q345R | Q345R | SA/GB 713 |  | 4 < t = 6 |  | T1 | 2015-01-01 | Carbon steel | 0 | 1 | 70000 | 42000 | 752 | -20 | 0 | Plate | 0 | Y
ASME SECTION VIII | P09350 | SA/GB 713 Q345R | Q345R | SA/GB 713 |  | 4 < t = 6 |  | T1 | 2015-01-01 | Carbon steel | 0 | 1 | 70000 | 42000 | 752 | -20 | 0 | Plate | 0 | Y
ASME SECTION I | P09351 | SA/EN 10028-2 P355GH | P355GH | SA/EN 10028-2 |  | 4 < t = 6 |  | G10, S1, T1 | 2015-01-01 | Carbon steel | 0 | 1 | 70000 | 43000 | 752 | -20 | 0 | Plate | 0 | Y
ASME SECTION VIII | P09351 | SA/EN 10028-2 P355GH | P355GH | SA/EN 10028-2 |  | 4 < t = 6 |  | G10, S1, T1 | 2015-01-01 | Carbon steel | 0 | 1 | 70000 | 43000 | 752 | -20 | 0 | Plate | 0 | Y
ASME SECTION VIII | P09352 | SA-455 |  | SA-455 | K03300 | 0.58 < t = 3/4 |  |  | 2015-01-01 | Carbon steel | 0 | 1 | 70000 | 35000 | 752 | -20 | 0 | Plate | 0 | Y
ASME SECTION I | P09353 | SA-675 70 | 70 | SA-675 |  |  |  | G10, G15, G22, S1, T2 | 2015-01-01 | Carbon steel | 0 | 1 | 70000 | 35000 | 752 | -20 | 0 | Bar | 0 | Y
ASME SECTION VIII | P09353 | SA-675 70 | 70 | SA-675 |  |  |  | G10, G15, G22, S1, T2 | 2015-01-01 | Carbon steel | 0 | 1 | 70000 | 35000 | 752 | -20 | 0 | Bar | 0 | Y
ASME SECTION I | P09354 | SA-105 |  | SA-105 | K03504 |  |  | G10, S1, T2 | 2015-01-01 | Carbon steel | 0 | 1 | 70000 | 36000 | 752 | -20 | 0 | Forgings | 0 | Y
ASME SECTION VIII | P09354 | SA-105 |  | SA-105 | K03504 |  |  | G10, S1, T2 | 2015-01-01 | Carbon steel | 0 | 1 | 70000 | 36000 | 752 | -20 | 0 | Forgings | 0 | Y
ASME SECTION I | P09355 | SA-181 |  | SA-181 | K03502 |  | 70 | G10, S1, T2 | 2015-01-01 | Carbon steel | 0 | 1 | 70000 | 36000 | 752 | -20 | 0 | Forgings | 0 | Y
ASME SECTION VIII | P09355 | SA-181 |  | SA-181 | K03502 |  | 70 | G10, S1, T2 | 2015-01-01 | Carbon steel | 0 | 1 | 70000 | 36000 | 752 | -20 | 0 | Forgings | 0 | Y
ASME SECTION I | P09356 | SA-216 WCB | WCB | SA-216 | J03002 |  |  | G1, G10, G17, S1, T2 | 2015-01-01 | Carbon steel | 0 | 1 | 70000 | 36000 | 752 | -20 | 0 | Castings | 0 | Y
ASME SECTION VIII | P09356 | SA-216 WCB | WCB | SA-216 | J03002 |  |  | G1, G10, G17, S1, T2 | 2015-01-01 | Carbon steel | 0 | 1 | 70000 | 36000 | 752 | -20 | 0 | Castings | 0 | Y
ASME SECTION I | P09357 | SA-266 2 | 2 | SA-266 | K03506 |  |  | G10, S1, T2 | 2015-01-01 | Carbon steel | 0 | 1 | 70000 | 36000 | 752 | -20 | 0 | Forgings | 0 | Y
ASME SECTION VIII | P09357 | SA-266 2 | 2 | SA-266 | K03506 |  |  | G10, S1, T2 | 2015-01-01 | Carbon steel | 0 | 1 | 70000 | 36000 | 752 | -20 | 0 | Forgings | 0 | Y
ASME SECTION VIII | P09358 | SA-266 4 | 4 | SA-266 | K03017 |  |  | G10, T2 | 2015-01-01 | Carbon steel | 0 | 1 | 70000 | 36000 | 752 | -20 | 0 | Forgings | 0 | Y
ASME SECTION I | P09359 | SA-350 LF2 | LF2 | SA-350 | K03011 |  | 1 | G10, T2 | 2015-01-01 | Carbon steel | 0 | 1 | 70000 | 36000 | 752 | -20 | 0 | Forgings | 0 | Y
ASME SECTION VIII | P09359 | SA-350 LF2 | LF2 | SA-350 | K03011 |  | 1 | G10, T2 | 2015-01-01 | Carbon steel | 0 | 1 | 70000 | 36000 | 752 | -20 | 0 | Forgings | 0 | Y
ASME SECTION I | P09360 | SA-350 LF2 | LF2 | SA-350 | K03011 |  | 2 | G10, T2 | 2015-01-01 | Carbon steel | 0 | 1 | 70000 | 36000 | 752 | -20 | 0 | Forgings | 0 | Y
ASME SECTION VIII | P09360 | SA-350 LF2 | LF2 | SA-350 | K03011 |  | 2 | G10, T2 | 2015-01-01 | Carbon steel | 0 | 1 | 70000 | 36000 | 752 | -20 | 0 | Forgings | 0 | Y
ASME SECTION VIII | P09361 | SA-508 1 | 1 | SA-508 | K13502 |  |  | G10, T2 | 2015-01-01 | Carbon steel | 0 | 1 | 70000 | 36000 | 752 | -20 | 0 | Forgings | 0 | Y
ASME SECTION VIII | P09362 | SA-508 1A | 1A | SA-508 | K13502 |  |  | G10, T2 | 2015-01-01 | Carbon steel | 0 | 1 | 70000 | 36000 | 752 | -20 | 0 | Forgings | 0 | Y
ASME SECTION VIII | P09363 | SA-541 1 | 1 | SA-541 | K03506 |  |  | G10, T2 | 2015-01-01 | Carbon steel | 0 | 1 | 70000 | 36000 | 752 | -20 | 0 | Forgings | 0 | Y
ASME SECTION VIII | P09364 | SA-541 1A | 1A | SA-541 | K03020 |  |  | G10, T2 | 2015-01-01 | Carbon steel | 0 | 1 | 70000 | 36000 | 752 | -20 | 0 | Forgings | 0 | Y
ASME SECTION I | P09365 | SA-660 WCB | WCB | SA-660 | J03003 |  |  | G1, G10, G17, S1, T2 | 2015-01-01 | Carbon steel | 0 | 1 | 70000 | 36000 | 752 | -20 | 0 | Cast pipe | 0 | Y
ASME SECTION VIII | P09366 | SA-765 II | II | SA-765 | K03047 |  |  | G10, T2 | 2015-01-01 | Carbon steel | 0 | 1 | 70000 | 36000 | 752 | -20 | 0 | Forgings | 0 | Y
ASME SECTION I | P09367 | SA-515 70 | 70 | SA-515 | K03101 |  |  | G10, S1, T2 | 2015-01-01 | Carbon steel | 0 | 1 | 70000 | 38000 | 752 | -20 | 0 | Plate | 0 | Y
ASME SECTION VIII | P09367 | SA-515 70 | 70 | SA-515 | K03101 |  |  | G10, S1, T2 | 2015-01-01 | Carbon steel | 0 | 1 | 70000 | 38000 | 752 | -20 | 0 | Plate | 0 | Y
ASME SECTION I | P09368 | SA-516 70 | 70 | SA-516 | K02700 |  |  | G10, S1, T2 | 2015-01-01 | Carbon steel | 0 | 1 | 70000 | 38000 | 752 | -20 | 0 | Plate | 0 | Y
ASME SECTION VIII | P09368 | SA-516 70 | 70 | SA-516 | K02700 |  |  | G10, S1, T2 | 2015-01-01 | Carbon steel | 0 | 1 | 70000 | 38000 | 752 | -20 | 0 | Plate | 0 | Y
ASME SECTION I | P09373 | SA/JIS G3118 SGV480 | SGV480 | SA/JIS G3118 |  |  |  | G10, S1, T2 | 2015-01-01 | Carbon steel | 0 | 1 | 70000 | 38000 | 752 | -20 | 0 | Plate | 0 | Y
ASME SECTION I | P09374 | SA-106 C | C | SA-106 | K03501 |  |  | G10, S1, T1 | 2015-01-01 | Carbon steel | 0 | 1 | 70000 | 40000 | 752 | -20 | 0 | Smls. pipe | 0 | Y
ASME SECTION VIII | P09374 | SA-106 C | C | SA-106 | K03501 |  |  | G10, S1, T1 | 2015-01-01 | Carbon steel | 0 | 1 | 70000 | 40000 | 752 | -20 | 0 | Smls. pipe | 0 | Y
ASME SECTION I | P09375 | SA-178 D | D | SA-178 |  |  |  | G10, S1, T1, W13 | 2015-01-01 | Carbon steel | 0 | 1 | 70000 | 40000 | 752 | -20 | 0 | Wld. tube | 0 | Y
ASME SECTION I | P09376 | SA-178 D | D | SA-178 |  |  |  | G4, G10, S1, T4 | 2015-01-01 | Carbon steel | 0 | 1 | 70000 | 40000 | 752 | -20 | 0 | Wld. tube | 0 | Y
ASME SECTION I | P09377 | SA-178 D | D | SA-178 |  |  |  | G3, G10, S1, T2 | 2015-01-01 | Carbon steel | 0 | 1 | 70000 | 40000 | 752 | -20 | 0 | Wld. tube | 0 | Y
ASME SECTION I | P09378 | SA-210 C | C | SA-210 | K03501 |  |  | G10, S1, T1 | 2015-01-01 | Carbon steel | 0 | 1 | 70000 | 40000 | 752 | -20 | 0 | Smls. tube | 0 | Y
ASME SECTION VIII | P09378 | SA-210 C | C | SA-210 | K03501 |  |  | G10, S1, T1 | 2015-01-01 | Carbon steel | 0 | 1 | 70000 | 40000 | 752 | -20 | 0 | Smls. tube | 0 | Y
ASME SECTION I | P09379 | SA-216 WCC | WCC | SA-216 | J02503 |  |  | G1, G10, G17, S1, T1 | 2015-01-01 | Carbon steel | 0 | 1 | 70000 | 40000 | 752 | -20 | 0 | Castings | 0 | Y
ASME SECTION VIII | P09379 | SA-216 WCC | WCC | SA-216 | J02503 |  |  | G1, G10, G17, S1, T1 | 2015-01-01 | Carbon steel | 0 | 1 | 70000 | 40000 | 752 | -20 | 0 | Castings | 0 | Y
ASME SECTION I | P09380 | SA-234 WPC | WPC | SA-234 | K03501 |  |  | G10, T1, W14 | 2015-01-01 | Carbon steel | 0 | 1 | 70000 | 40000 | 752 | -20 | 0 | Smls. & wld. fittings | 0 | Y
ASME SECTION VIII | P09380 | SA-234 WPC | WPC | SA-234 | K03501 |  |  | G10, T1, W14 | 2015-01-01 | Carbon steel | 0 | 1 | 70000 | 40000 | 752 | -20 | 0 | Smls. & wld. fittings | 0 | Y
ASME SECTION VIII | P09383 | SA-537 |  | SA-537 | K12437 | 4 < t = 6 | 3 | G23, W11 | 2015-01-01 | Carbon steel | 0 | 1 | 70000 | 40000 | 752 | -20 | 0 | Plate | 0 | Y
ASME SECTION VIII | P09384 | SA-556 C2 | C2 | SA-556 | K03006 |  |  | G10, T1 | 2015-01-01 | Carbon steel | 0 | 1 | 70000 | 40000 | 752 | -20 | 0 | Smls. tube | 0 | Y
ASME SECTION VIII | P09385 | SA-557 C2 | C2 | SA-557 | K03505 |  |  | G24, T2, W6 | 2015-01-01 | Carbon steel | 0 | 1 | 70000 | 40000 | 752 | -20 | 0 | Wld. tube | 0 | Y
ASME SECTION I | P09386 | SA-660 WCC | WCC | SA-660 | J02505 |  |  | G1, G10, G17, S1, T1 | 2015-01-01 | Carbon steel | 0 | 1 | 70000 | 40000 | 752 | -20 | 0 | Cast pipe | 0 | Y
ASME SECTION VIII | P09388 | SA-414 F | F | SA-414 | K03102 |  |  | G10, T1 | 2015-01-01 | Carbon steel | 0 | 1 | 70000 | 42000 | 752 | -20 | 0 | Sheet | 0 | Y
ASME SECTION VIII | P09389 | SA-662 C | C | SA-662 | K02007 |  |  | T1 | 2015-01-01 | Carbon steel | 0 | 1 | 70000 | 43000 | 752 | -20 | 0 | Plate | 0 | Y
ASME SECTION VIII | P09390 | SA-537 |  | SA-537 | K12437 | 4 < t = 6 | 2 | G23, T1, W11 | 2015-01-01 | Carbon steel | 0 | 1 | 70000 | 46000 | 752 | -20 | 0 | Plate | 0 | Y
ASME SECTION VIII | P09391 | SA-738 C | C | SA-738 | K02008 | 4 < t = 6 |  | G23, W11 | 2015-01-01 | Carbon steel | 0 | 1 | 70000 | 46000 | 752 | -20 | 0 | Plate | 0 | Y
ASME SECTION VIII | P09392 | SA-537 |  | SA-537 | K12437 | =2 1/2 | 1 | G23, T1 | 2015-01-01 | Carbon steel | 0 | 1 | 70000 | 50000 | 752 | -20 | 0 | Plate | 0 | Y
ASME SECTION VIII | P09396 | SA-841 A | A | SA-841 |  | =4 | 1 |  | 2015-01-01 | Carbon steel | 0 | 1 | 70000 | 50000 | 752 | -20 | 0 | Plate | 0 | Y
ASME SECTION I | P09397 | SA/EN 10222-2 P305GH | P305GH | SA/EN 10222-2 |  | 1.4 < t = 6.3 | NT | G10, S1, T2 | 2015-01-01 | Carbon steel | 0 | 1 | 71000 | 41000 | 752 | -20 | 0 | Forgings | 0 | Y
ASME SECTION VIII | P09397 | SA/EN 10222-2 P305GH | P305GH | SA/EN 10222-2 |  | 1.4 < t = 6.3 | NT | G10, S1, T2 | 2015-01-01 | Carbon steel | 0 | 1 | 71000 | 41000 | 752 | -20 | 0 | Forgings | 0 | Y
ASME SECTION I | P09398 | SA/EN 10222-2 P305GH | P305GH | SA/EN 10222-2 |  | t = 1.4 | Normalized | G10, S1, T2 | 2015-01-01 | Carbon steel | 0 | 1 | 71000 | 44000 | 752 | -20 | 0 | Forgings | 0 | Y
ASME SECTION VIII | P09398 | SA/EN 10222-2 P305GH | P305GH | SA/EN 10222-2 |  | t = 1.4 | Normalized | G10, S1, T2 | 2015-01-01 | Carbon steel | 0 | 1 | 71000 | 44000 | 752 | -20 | 0 | Forgings | 0 | Y
ASME SECTION I | P09399 | SA/GB 713 Q345R | Q345R | SA/GB 713 |  | 2 1/4 < t = 4 |  | T1 | 2015-01-01 | Carbon steel | 0 | 1 | 71000 | 44000 | 752 | -20 | 0 | Plate | 0 | Y
ASME SECTION VIII | P09399 | SA/GB 713 Q345R | Q345R | SA/GB 713 |  | 2 1/4 < t = 4 |  | T1 | 2015-01-01 | Carbon steel | 0 | 1 | 71000 | 44000 | 752 | -20 | 0 | Plate | 0 | Y
ASME SECTION I | P09400 | SA/EN 10028-2 P355GH | P355GH | SA/EN 10028-2 |  | 2.5 < t = 4 |  | G10, S1, T1 | 2015-01-01 | Carbon steel | 0 | 1 | 71000 | 46000 | 752 | -20 | 0 | Plate | 0 | Y
ASME SECTION VIII | P09400 | SA/EN 10028-2 P355GH | P355GH | SA/EN 10028-2 |  | 2.5 < t = 4 |  | G10, S1, T1 | 2015-01-01 | Carbon steel | 0 | 1 | 71000 | 46000 | 752 | -20 | 0 | Plate | 0 | Y
ASME SECTION I | P09401 | SA/GB 713 Q345R | Q345R | SA/GB 713 |  | 1.5 < t = 2 1/4 |  | T1 | 2015-01-01 | Carbon steel | 0 | 1 | 71000 | 46000 | 752 | -20 | 0 | Plate | 0 | Y
ASME SECTION VIII | P09401 | SA/GB 713 Q345R | Q345R | SA/GB 713 |  | 1.5 < t = 2 1/4 |  | T1 | 2015-01-01 | Carbon steel | 0 | 1 | 71000 | 46000 | 752 | -20 | 0 | Plate | 0 | Y
ASME SECTION I | P09402 | SA/GB 713 Q345R | Q345R | SA/GB 713 |  | 5/8 < t = 1.5 |  | T1 | 2015-01-01 | Carbon steel | 0 | 1 | 73000 | 47000 | 752 | -20 | 0 | Plate | 0 | Y
ASME SECTION VIII | P09402 | SA/GB 713 Q345R | Q345R | SA/GB 713 |  | 5/8 < t = 1.5 |  | T1 | 2015-01-01 | Carbon steel | 0 | 1 | 73000 | 47000 | 752 | -20 | 0 | Plate | 0 | Y
ASME SECTION VIII | P09403 | SA-455 |  | SA-455 | K03300 | 3/8 < t = 0.58 |  |  | 2015-01-01 | Carbon steel | 0 | 1 | 73000 | 37000 | 752 | -20 | 0 | Plate | 0 | Y
ASME SECTION I | P09404 | SA/EN 10222-2 P305GH | P305GH | SA/EN 10222-2 |  | t = 2.8 | QT | G10, S1, T2 | 2015-01-01 | Carbon steel | 0 | 1 | 74000 | 42000 | 752 | -20 | 0 | Forgings | 0 | Y
ASME SECTION VIII | P09404 | SA/EN 10222-2 P305GH | P305GH | SA/EN 10222-2 |  | t = 2.8 | QT | G10, S1, T2 | 2015-01-01 | Carbon steel | 0 | 1 | 74000 | 42000 | 752 | -20 | 0 | Forgings | 0 | Y
ASME SECTION I | P09405 | SA/GB 713 Q345R | Q345R | SA/GB 713 |  | 1/8 = t = 5/8 |  | T1 | 2015-01-01 | Carbon steel | 0 | 1 | 74000 | 50000 | 752 | -20 | 0 | Plate | 0 | Y
ASME SECTION VIII | P09405 | SA/GB 713 Q345R | Q345R | SA/GB 713 |  | 1/8 = t = 5/8 |  | T1 | 2015-01-01 | Carbon steel | 0 | 1 | 74000 | 50000 | 752 | -20 | 0 | Plate | 0 | Y
ASME SECTION I | P09406 | SA/EN 10028-2 P355GH | P355GH | SA/EN 10028-2 |  | =2.5 |  | G10, G18, S1, T1 | 2015-01-01 | Carbon steel | 0 | 1 | 74000 | 0 | 752 | -20 | 0 | Plate | 0 | Y
ASME SECTION VIII | P09406 | SA/EN 10028-2 P355GH | P355GH | SA/EN 10028-2 |  | =2.5 |  | G10, G18, S1, T1 | 2015-01-01 | Carbon steel | 0 | 1 | 74000 | 0 | 752 | -20 | 0 | Plate | 0 | Y
ASME SECTION I | P09407 | SA-266 3 | 3 | SA-266 | K05001 |  |  | G10, S1, T2, W8, W11 | 2015-01-01 | Carbon steel | 0 | 1 | 75000 | 38000 | 752 | -20 | 0 | Forgings | 0 | Y
ASME SECTION VIII | P09407 | SA-266 3 | 3 | SA-266 | K05001 |  |  | G10, S1, T2, W8, W11 | 2015-01-01 | Carbon steel | 0 | 1 | 75000 | 38000 | 752 | -20 | 0 | Forgings | 0 | Y
ASME SECTION VIII | P09408 | SA-455 |  | SA-455 | K03300 | = 3/8 |  |  | 2015-01-01 | Carbon steel | 0 | 1 | 75000 | 38000 | 752 | -20 | 0 | Plate | 0 | Y
ASME SECTION I | P09409 | SA-299 A | A | SA-299 | K02803 | >1 |  | G10, S1, T2 | 2015-01-01 | Carbon steel | 0 | 1 | 75000 | 40000 | 752 | -20 | 0 | Plate | 0 | Y
ASME SECTION VIII | P09409 | SA-299 A | A | SA-299 | K02803 | >1 |  | G10, S1, T2 | 2015-01-01 | Carbon steel | 0 | 1 | 75000 | 40000 | 752 | -20 | 0 | Plate | 0 | Y
ASME SECTION I | P09413 | SA-299 A | A | SA-299 | K02803 | =1 |  | G10, S1, T1 | 2015-01-01 | Carbon steel | 0 | 1 | 75000 | 42000 | 752 | -20 | 0 | Plate | 0 | Y
ASME SECTION VIII | P09413 | SA-299 A | A | SA-299 | K02803 | =1 |  | G10, S1, T1 | 2015-01-01 | Carbon steel | 0 | 1 | 75000 | 42000 | 752 | -20 | 0 | Plate | 0 | Y
ASME SECTION VIII | P09415 | SA-372 B | B | SA-372 | K04001 |  |  | W11 | 2015-01-01 | Carbon steel | 0 | 1 | 75000 | 45000 | 752 | -20 | 0 | Forgings | 0 | Y
ASME SECTION VIII | P09416 | SA-414 G | G | SA-414 | K03103 |  |  | G10, T1 | 2015-01-01 | Carbon steel | 0 | 1 | 75000 | 45000 | 752 | -20 | 0 | Sheet | 0 | Y
ASME SECTION VIII | P09417 | SA-738 A | A | SA-738 | K12447 |  |  | T1 | 2015-01-01 | Carbon steel | 0 | 1 | 75000 | 45000 | 752 | -20 | 0 | Plate | 0 | Y
ASME SECTION VIII | P09418 | SA-537 |  | SA-537 | K12437 | 2 1/2 < t = 4 | 3 | G23, T1, W11 | 2015-01-01 | Carbon steel | 0 | 1 | 75000 | 50000 | 752 | -20 | 0 | Plate | 0 | Y
ASME SECTION VIII | P09419 | SA-537 |  | SA-537 | K12437 | 2 1/2 < t = 4 | 2 | G23, T1, W11 | 2015-01-01 | Carbon steel | 0 | 1 | 75000 | 55000 | 752 | -20 | 0 | Plate | 0 | Y
ASME SECTION VIII | P09421 | SA-738 C | C | SA-738 | K02008 | 2 1/2 < t = 4 |  | G23, W11 | 2015-01-01 | Carbon steel | 0 | 1 | 75000 | 55000 | 752 | -20 | 0 | Plate | 0 | Y
ASME SECTION I | P09422 | SA-299 B | B | SA-299 | K02803 | >1 |  | G10, S1, T1 | 2015-01-01 | Carbon steel | 0 | 1 | 80000 | 45000 | 752 | -20 | 0 | Plate | 0 | Y
ASME SECTION VIII | P09422 | SA-299 B | B | SA-299 | K02803 | >1 |  | G10, S1, T1 | 2015-01-01 | Carbon steel | 0 | 1 | 80000 | 45000 | 752 | -20 | 0 | Plate | 0 | Y
ASME SECTION I | P09423 | SA-299 B | B | SA-299 | K02803 | =1 |  | G10, S1, T1 | 2015-01-01 | Carbon steel | 0 | 1 | 80000 | 47000 | 752 | -20 | 0 | Plate | 0 | Y
ASME SECTION VIII | P09423 | SA-299 B | B | SA-299 | K02803 | =1 |  | G10, S1, T1 | 2015-01-01 | Carbon steel | 0 | 1 | 80000 | 47000 | 752 | -20 | 0 | Plate | 0 | Y
ASME SECTION VIII | P09424 | SA-765 IV | IV | SA-765 | K02009 |  |  |  | 2015-01-01 | Carbon steel | 0 | 1 | 80000 | 50000 | 752 | -20 | 0 | Forgings | 0 | Y
ASME SECTION VIII | P09425 | SA-537 |  | SA-537 | K12437 | =2 1/2 | 3 | G23, T1, W11 | 2015-01-01 | Carbon steel | 0 | 1 | 80000 | 55000 | 752 | -20 | 0 | Plate | 0 | Y
ASME SECTION VIII | P09426 | SA-537 |  | SA-537 | K12437 | =2 1/2 | 2 | G23, S6, T1, W10, W11, W12 | 2015-01-01 | Carbon steel | 0 | 1 | 80000 | 60000 | 752 | -20 | 0 | Plate | 0 | Y
ASME SECTION VIII | P09430 | SA-738 C | C | SA-738 | K02008 | =2 1/2 |  | G23, W11 | 2015-01-01 | Carbon steel | 0 | 1 | 80000 | 60000 | 752 | -20 | 0 | Plate | 0 | Y
ASME SECTION VIII | P09431 | SA-841 B | B | SA-841 |  | =4 | 2 |  | 2015-01-01 | Carbon steel | 0 | 1 | 80000 | 60000 | 752 | -20 | 0 | Plate | 0 | Y
ASME SECTION VIII | P09432 | SA-612 |  | SA-612 | K02900 | 1/2 < t = 1 |  | T1 | 2015-01-01 | Carbon steel | 0 | 10C | 81000 | 50000 | 752 | -20 | 0 | Plate | 0 | Y
ASME SECTION VIII | P09433 | SA-612 |  | SA-612 | K02900 | = 1/2 |  |  | 2015-01-01 | Carbon steel | 0 | 10C | 83000 | 50000 | 752 | -20 | 0 | Plate | 0 | Y
ASME SECTION VIII | P09434 | SA-738 B | B | SA-738 | K12007 |  |  |  | 2015-01-01 | Carbon steel | 0 | 1 | 85000 | 60000 | 752 | -20 | 0 | Plate | 0 | Y
ASME SECTION VIII | P09435 | SA-372 C | C | SA-372 | K04801 |  |  | W11 | 2015-01-01 | Carbon steel | 0 |  | 90000 | 55000 | 752 | -20 | 0 | Forgings | 0 | Y
ASME SECTION VIII | P09436 | SA-724 A | A | SA-724 | K11831 |  |  |  | 2015-01-01 | Carbon steel | 0 | 1 | 90000 | 70000 | 752 | -20 | 0 | Plate | 0 | Y
ASME SECTION VIII | P09437 | SA-724 C | C | SA-724 | K12037 |  |  |  | 2015-01-01 | Carbon steel | 0 | 1 | 90000 | 70000 | 752 | -20 | 0 | Plate | 0 | Y
ASME SECTION VIII | P09438 | SA-724 B | B | SA-724 | K12031 |  |  |  | 2015-01-01 | Carbon steel | 0 | 1 | 95000 | 75000 | 752 | -20 | 0 | Plate | 0 | Y
ASME SECTION VIII | P09439 | SA-737 B | B | SA-737 | K12001 |  |  | T1 | 2015-01-01 | C-Mn-Si-Cb | 0 | 1 | 70000 | 50000 | 752 | -20 | 0 | Plate | 0 | Y
ASME SECTION I | P09440 | SA/AS 1548 PT490N | PT490N | SA/AS 1548 |  | =6 | Normalized | G10, G18, S1, T1 | 2015-01-01 | C-Mn-Si-Cb | 0 | 1 | 71000 | 0 | 752 | -20 | 0 | Plate | 0 | Y
ASME SECTION VIII | P09440 | SA/AS 1548 PT490N | PT490N | SA/AS 1548 |  | =6 | Normalized | G10, G18, S1, T1 | 2015-01-01 | C-Mn-Si-Cb | 0 | 1 | 71000 | 0 | 752 | -20 | 0 | Plate | 0 | Y
ASME SECTION I | P09441 | SA/AS 1548 PT490NR | PT490NR | SA/AS 1548 |  | =6 | Norm. rld. | G10, G18, S1, T1 | 2015-01-01 | C-Mn-Si-Cb | 0 | 1 | 71000 | 0 | 752 | -20 | 0 | Plate | 0 | Y
ASME SECTION VIII | P09441 | SA/AS 1548 PT490NR | PT490NR | SA/AS 1548 |  | =6 | Norm. rld. | G10, G18, S1, T1 | 2015-01-01 | C-Mn-Si-Cb | 0 | 1 | 71000 | 0 | 752 | -20 | 0 | Plate | 0 | Y
ASME SECTION I | P09442 | SA/GB 713 Q370R | Q370R | SA/GB 713 |  | 1.5 < t = 2.5 | Normalized | T1 | 2015-01-01 | C-Mn-Si-Cb | 0 | 1 | 76000 | 50000 | 752 | -20 | 0 | Plate | 0 | Y
ASME SECTION I | P09443 | SA/GB 713 Q370R | Q370R | SA/GB 713 |  | 0.6 < t = 1.5 | Normalized | T1 | 2015-01-01 | C-Mn-Si-Cb | 0 | 1 | 77000 | 52000 | 752 | -20 | 0 | Plate | 0 | Y
ASME SECTION I | P09444 | SA/GB 713 Q370R | Q370R | SA/GB 713 |  | 0.4 = t = 0.6 | Normalized | T1 | 2015-01-01 | C-Mn-Si-Cb | 0 | 1 | 77000 | 54000 | 752 | -20 | 0 | Plate | 0 | Y
ASME SECTION VIII | P09445 | SA-737 C | C | SA-737 | K12202 |  |  |  | 2015-01-01 | C-Mn-Si-V | 0 | 1 | 80000 | 60000 | 752 | -20 | 0 | Plate | 0 | Y
ASME SECTION VIII | P09454 | SA-562 |  | SA-562 | K11224 |  |  | G7 | 2015-01-01 | C-Mn-Ti | 0 | 1 | 71000 | 30000 | 752 | -20 | 0 | Plate, sheet | 0 | Y
ASME SECTION VIII | P09455 | SA-836 |  | SA-836 |  |  | 1 |  | 2015-01-01 | C-Si-Ti | 0 | 1 | 55000 | 25000 | 752 | -20 | 0 | Forgings | 0 | Y
ASME SECTION I | P09456 | SA/EN 10216-2 16Mo3 | 16Mo3 | SA/EN 10216-2 |  | 1 5/8 < t = 2 1/2 |  | G11, S2, T4 | 2015-01-01 | C-0.3Mo | 0 | 3 | 66000 | 38000 | 752 | -20 | 0 | Smls. tube | 0 | Y
ASME SECTION VIII | P09456 | SA/EN 10216-2 16Mo3 | 16Mo3 | SA/EN 10216-2 |  | 1 5/8 < t = 2 1/2 |  | G11, S2, T4 | 2015-01-01 | C-0.3Mo | 0 | 3 | 66000 | 38000 | 752 | -20 | 0 | Smls. tube | 0 | Y
ASME SECTION I | P09457 | SA/EN 10216-2 16Mo3 | 16Mo3 | SA/EN 10216-2 |  | 5/8 < t = 1 5/8 |  | G11, S2, T4 | 2015-01-01 | C-0.3Mo | 0 | 3 | 66000 | 39000 | 752 | -20 | 0 | Smls. tube | 0 | Y
ASME SECTION VIII | P09457 | SA/EN 10216-2 16Mo3 | 16Mo3 | SA/EN 10216-2 |  | 5/8 < t = 1 5/8 |  | G11, S2, T4 | 2015-01-01 | C-0.3Mo | 0 | 3 | 66000 | 39000 | 752 | -20 | 0 | Smls. tube | 0 | Y
ASME SECTION I | P09458 | SA/EN 10216-2 16Mo3 | 16Mo3 | SA/EN 10216-2 |  | t = 5/8 |  | G11, S2, T4 | 2015-01-01 | C-0.3Mo | 0 | 3 | 66000 | 41000 | 752 | -20 | 0 | Smls. tube | 0 | Y
ASME SECTION VIII | P09458 | SA/EN 10216-2 16Mo3 | 16Mo3 | SA/EN 10216-2 |  | t = 5/8 |  | G11, S2, T4 | 2015-01-01 | C-0.3Mo | 0 | 3 | 66000 | 41000 | 752 | -20 | 0 | Smls. tube | 0 | Y
ASME SECTION I | P09459 | SA-209 T1b | T1b | SA-209 | K11422 |  |  | G11, S3, T5 | 2015-01-01 | C- 1/2Mo | 0 | 3 | 53000 | 28000 | 752 | -20 | 0 | Smls. tube | 0 | Y
ASME SECTION VIII | P09459 | SA-209 T1b | T1b | SA-209 | K11422 |  |  | G11, S3, T5 | 2015-01-01 | C- 1/2Mo | 0 | 3 | 53000 | 28000 | 752 | -20 | 0 | Smls. tube | 0 | Y
ASME SECTION I | P09460 | SA-250 T1b | T1b | SA-250 | K11422 |  |  | G11, S2, T5, W13 | 2015-01-01 | C- 1/2Mo | 0 | 3 | 53000 | 28000 | 752 | -20 | 0 | Wld. tube | 0 | Y
ASME SECTION I | P09461 | SA-250 T1b | T1b | SA-250 | K11422 |  |  | G3, G11, G24, S2, T5 | 2015-01-01 | C- 1/2Mo | 0 | 3 | 53000 | 28000 | 752 | -20 | 0 | Wld. tube | 0 | Y
ASME SECTION VIII | P09461 | SA-250 T1b | T1b | SA-250 | K11422 |  |  | G3, G11, G24, S2, T5 | 2015-01-01 | C- 1/2Mo | 0 | 3 | 53000 | 28000 | 752 | -20 | 0 | Wld. tube | 0 | Y
ASME SECTION I | P09462 | SA-209 T1 | T1 | SA-209 | K11522 |  |  | G11, S3, T4 | 2015-01-01 | C- 1/2Mo | 0 | 3 | 55000 | 30000 | 752 | -20 | 0 | Smls. tube | 0 | Y
ASME SECTION VIII | P09462 | SA-209 T1 | T1 | SA-209 | K11522 |  |  | G11, S3, T4 | 2015-01-01 | C- 1/2Mo | 0 | 3 | 55000 | 30000 | 752 | -20 | 0 | Smls. tube | 0 | Y
ASME SECTION I | P09463 | SA-234 WP1 | WP1 | SA-234 | K12821 |  |  | G11, T4, W14 | 2015-01-01 | C- 1/2Mo | 0 | 3 | 55000 | 30000 | 752 | -20 | 0 | Smls. & wld. fittings | 0 | Y
ASME SECTION VIII | P09463 | SA-234 WP1 | WP1 | SA-234 | K12821 |  |  | G11, T4, W14 | 2015-01-01 | C- 1/2Mo | 0 | 3 | 55000 | 30000 | 752 | -20 | 0 | Smls. & wld. fittings | 0 | Y
ASME SECTION I | P09464 | SA-250 T1 | T1 | SA-250 | K11522 |  |  | G11, S2, T4, W13 | 2015-01-01 | C- 1/2Mo | 0 | 3 | 55000 | 30000 | 752 | -20 | 0 | Wld. tube | 0 | Y
ASME SECTION I | P09465 | SA-250 T1 | T1 | SA-250 | K11522 |  |  | G3, G11, G24, S2, T4 | 2015-01-01 | C- 1/2Mo | 0 | 3 | 55000 | 30000 | 752 | -20 | 0 | Wld. tube | 0 | Y
ASME SECTION VIII | P09465 | SA-250 T1 | T1 | SA-250 | K11522 |  |  | G3, G11, G24, S2, T4 | 2015-01-01 | C- 1/2Mo | 0 | 3 | 55000 | 30000 | 752 | -20 | 0 | Wld. tube | 0 | Y
ASME SECTION I | P09466 | SA-335 P1 | P1 | SA-335 | K11522 |  |  | G11, S2, T4 | 2015-01-01 | C- 1/2Mo | 0 | 3 | 55000 | 30000 | 752 | -20 | 0 | Smls. pipe | 0 | Y
ASME SECTION VIII | P09466 | SA-335 P1 | P1 | SA-335 | K11522 |  |  | G11, S2, T4 | 2015-01-01 | C- 1/2Mo | 0 | 3 | 55000 | 30000 | 752 | -20 | 0 | Smls. pipe | 0 | Y
ASME SECTION I | P09467 | SA-369 FP1 | FP1 | SA-369 | K11522 |  |  | G11, S2, T4 | 2015-01-01 | C- 1/2Mo | 0 | 3 | 55000 | 30000 | 752 | -20 | 0 | Forged pipe | 0 | Y
ASME SECTION VIII | P09467 | SA-369 FP1 | FP1 | SA-369 | K11522 |  |  | G11, S2, T4 | 2015-01-01 | C- 1/2Mo | 0 | 3 | 55000 | 30000 | 752 | -20 | 0 | Forged pipe | 0 | Y
ASME SECTION I | P09468 | SA-209 T1a | T1a | SA-209 | K12023 |  |  | G11, S3, T4 | 2015-01-01 | C- 1/2Mo | 0 | 3 | 60000 | 32000 | 752 | -20 | 0 | Smls. tube | 0 | Y
ASME SECTION VIII | P09468 | SA-209 T1a | T1a | SA-209 | K12023 |  |  | G11, S3, T4 | 2015-01-01 | C- 1/2Mo | 0 | 3 | 60000 | 32000 | 752 | -20 | 0 | Smls. tube | 0 | Y
ASME SECTION I | P09469 | SA-250 T1a | T1a | SA-250 | K12023 |  |  | G11, S2, T4, W13 | 2015-01-01 | C- 1/2Mo | 0 | 3 | 60000 | 32000 | 752 | -20 | 0 | Wld. tube | 0 | Y
ASME SECTION I | P09470 | SA-250 T1a | T1a | SA-250 | K12023 |  |  | G3, G11, G24, S2, T4 | 2015-01-01 | C- 1/2Mo | 0 | 3 | 60000 | 32000 | 752 | -20 | 0 | Wld. tube | 0 | Y
ASME SECTION VIII | P09470 | SA-250 T1a | T1a | SA-250 | K12023 |  |  | G3, G11, G24, S2, T4 | 2015-01-01 | C- 1/2Mo | 0 | 3 | 60000 | 32000 | 752 | -20 | 0 | Wld. tube | 0 | Y
ASME SECTION I | P09471 | SA-217 WC1 | WC1 | SA-217 | J12524 |  |  | G1, G11, G17, S2, T4 | 2015-01-01 | C- 1/2Mo | 0 | 3 | 65000 | 35000 | 752 | -20 | 0 | Castings | 0 | Y
ASME SECTION VIII | P09471 | SA-217 WC1 | WC1 | SA-217 | J12524 |  |  | G1, G11, G17, S2, T4 | 2015-01-01 | C- 1/2Mo | 0 | 3 | 65000 | 35000 | 752 | -20 | 0 | Castings | 0 | Y
ASME SECTION VIII | P09472 | SA-352 LC1 | LC1 | SA-352 | J12522 |  |  | G1, G17 | 2015-01-01 | C- 1/2Mo | 0 | 3 | 65000 | 35000 | 752 | -20 | 0 | Castings | 0 | Y
ASME SECTION I | P09474 | SA-204 A | A | SA-204 | K11820 |  |  | G11, S2, T4 | 2015-01-01 | C- 1/2Mo | 0 | 3 | 65000 | 37000 | 752 | -20 | 0 | Plate | 0 | Y
ASME SECTION VIII | P09474 | SA-204 A | A | SA-204 | K11820 |  |  | G11, S2, T4 | 2015-01-01 | C- 1/2Mo | 0 | 3 | 65000 | 37000 | 752 | -20 | 0 | Plate | 0 | Y
ASME SECTION I | P09478 | SA-182 F1 | F1 | SA-182 | K12822 |  |  | G11, S2, T4 | 2015-01-01 | C- 1/2Mo | 0 | 3 | 70000 | 40000 | 752 | -20 | 0 | Forgings | 0 | Y
ASME SECTION VIII | P09478 | SA-182 F1 | F1 | SA-182 | K12822 |  |  | G11, S2, T4 | 2015-01-01 | C- 1/2Mo | 0 | 3 | 70000 | 40000 | 752 | -20 | 0 | Forgings | 0 | Y
ASME SECTION I | P09479 | SA-204 B | B | SA-204 | K12020 |  |  | G11, S2, T4 | 2015-01-01 | C- 1/2Mo | 0 | 3 | 70000 | 40000 | 752 | -20 | 0 | Plate | 0 | Y
ASME SECTION VIII | P09479 | SA-204 B | B | SA-204 | K12020 |  |  | G11, S2, T4 | 2015-01-01 | C- 1/2Mo | 0 | 3 | 70000 | 40000 | 752 | -20 | 0 | Plate | 0 | Y
ASME SECTION I | P09480 | SA-336 F1 | F1 | SA-336 | K12520 |  |  | G11, S2, T4 | 2015-01-01 | C- 1/2Mo | 0 | 3 | 70000 | 40000 | 752 | -20 | 0 | Forgings | 0 | Y
ASME SECTION VIII | P09480 | SA-336 F1 | F1 | SA-336 | K12520 |  |  | G11, S2, T4 | 2015-01-01 | C- 1/2Mo | 0 | 3 | 70000 | 40000 | 752 | -20 | 0 | Forgings | 0 | Y
ASME SECTION I | P09484 | SA-204 C | C | SA-204 | K12320 |  |  | G11, S2, T4, W12 | 2015-01-01 | C- 1/2Mo | 0 | 3 | 75000 | 43000 | 752 | -20 | 0 | Plate | 0 | Y
ASME SECTION VIII | P09484 | SA-204 C | C | SA-204 | K12320 |  |  | G11, S2, T4, W12 | 2015-01-01 | C- 1/2Mo | 0 | 3 | 75000 | 43000 | 752 | -20 | 0 | Plate | 0 | Y
ASME SECTION VIII | P09488 | SA-372 G | G | SA-372 | K13049 |  | 70 | W11 | 2015-01-01 | 1/2Cr- 1/5Mo | 0 |  | 120000 | 70000 | 752 | -20 | 0 | Forgings | 0 | Y
ASME SECTION VIII | P09489 | SA-372 H | H | SA-372 | K13547 |  | 70 | W11 | 2015-01-01 | 1/2Cr- 1/5Mo | 0 |  | 120000 | 70000 | 752 | -20 | 0 | Forgings | 0 | Y
ASME SECTION VIII | P09490 | SA-517 B | B | SA-517 | K11630 | =1 1/4 |  |  | 2015-01-01 | 1/2Cr- 1/5Mo-V | 0 | 11B | 115000 | 100000 | 752 | -20 | 0 | Plate | 0 | Y
ASME SECTION VIII | P09491 | SA-517 A | A | SA-517 | K11856 | =1 1/4 |  |  | 2015-01-01 | 1/2Cr- 1/4Mo-Si | 0 | 11B | 115000 | 100000 | 752 | -20 | 0 | Plate | 0 | Y
ASME SECTION VIII | P09492 | SA-592 A | A | SA-592 | K11856 | =2 1/2 |  |  | 2015-01-01 | 1/2Cr- 1/4Mo-Si | 0 | 11B | 115000 | 100000 | 752 | -20 | 0 | Forgings | 0 | Y
ASME SECTION I | P09493 | SA-335 P2 | P2 | SA-335 | K11547 |  |  | T5 | 2015-01-01 | 1/2Cr- 1/2Mo | 0 | 3 | 55000 | 30000 | 752 | -20 | 0 | Smls. pipe | 0 | Y
ASME SECTION VIII | P09493 | SA-335 P2 | P2 | SA-335 | K11547 |  |  | T5 | 2015-01-01 | 1/2Cr- 1/2Mo | 0 | 3 | 55000 | 30000 | 752 | -20 | 0 | Smls. pipe | 0 | Y
ASME SECTION I | P09494 | SA-369 FP2 | FP2 | SA-369 | K11547 |  |  | T5 | 2015-01-01 | 1/2Cr- 1/2Mo | 0 | 3 | 55000 | 30000 | 752 | -20 | 0 | Forged pipe | 0 | Y
ASME SECTION VIII | P09494 | SA-369 FP2 | FP2 | SA-369 | K11547 |  |  | T5 | 2015-01-01 | 1/2Cr- 1/2Mo | 0 | 3 | 55000 | 30000 | 752 | -20 | 0 | Forged pipe | 0 | Y
ASME SECTION I | P09495 | SA-387 2 | 2 | SA-387 | K12143 |  | 1 | T5 | 2015-01-01 | 1/2Cr- 1/2Mo | 0 | 3 | 55000 | 33000 | 752 | -20 | 0 | Plate | 0 | Y
ASME SECTION VIII | P09495 | SA-387 2 | 2 | SA-387 | K12143 |  | 1 | T5 | 2015-01-01 | 1/2Cr- 1/2Mo | 0 | 3 | 55000 | 33000 | 752 | -20 | 0 | Plate | 0 | Y
ASME SECTION I | P09498 | SA-213 T2 | T2 | SA-213 | K11547 |  |  | T5 | 2015-01-01 | 1/2Cr- 1/2Mo | 0 | 3 | 60000 | 30000 | 752 | -20 | 0 | Smls. tube | 0 | Y
ASME SECTION VIII | P09498 | SA-213 T2 | T2 | SA-213 | K11547 |  |  | T5 | 2015-01-01 | 1/2Cr- 1/2Mo | 0 | 3 | 60000 | 30000 | 752 | -20 | 0 | Smls. tube | 0 | Y
ASME SECTION I | P09499 | SA-250 T2 | T2 | SA-250 | K11547 |  |  | G3, T5 | 2015-01-01 | 1/2Cr- 1/2Mo | 0 | 3 | 60000 | 30000 | 752 | -20 | 0 | Wld. tube | 0 | Y
ASME SECTION I | P09500 | SA-250 T2S1 | T2S1 | SA-250 | K11547 |  |  | T5, W13 | 2015-01-01 | 1/2Cr- 1/2Mo | 0 | 3 | 60000 | 30000 | 752 | -20 | 0 | Wld. tube | 0 | Y
ASME SECTION I | P09502 | SA-182 F2 | F2 | SA-182 | K12122 |  |  | T5 | 2015-01-01 | 1/2Cr- 1/2Mo | 0 | 3 | 70000 | 40000 | 752 | -20 | 0 | Forgings | 0 | Y
ASME SECTION VIII | P09502 | SA-182 F2 | F2 | SA-182 | K12122 |  |  | T5 | 2015-01-01 | 1/2Cr- 1/2Mo | 0 | 3 | 70000 | 40000 | 752 | -20 | 0 | Forgings | 0 | Y
ASME SECTION VIII | P09503 | SA-387 2 | 2 | SA-387 | K12143 |  | 2 | T5 | 2015-01-01 | 1/2Cr- 1/2Mo | 0 | 3 | 70000 | 45000 | 752 | -20 | 0 | Plate | 0 | Y
ASME SECTION I | P09505 | SA-202 A | A | SA-202 | K11742 |  |  | S1, T2 | 2015-01-01 | 1/2Cr-1 1/4Mn-Si | 0 | 4 | 75000 | 45000 | 752 | -20 | 0 | Plate | 0 | Y
ASME SECTION VIII | P09505 | SA-202 A | A | SA-202 | K11742 |  |  | S1, T2 | 2015-01-01 | 1/2Cr-1 1/4Mn-Si | 0 | 4 | 75000 | 45000 | 752 | -20 | 0 | Plate | 0 | Y
ASME SECTION I | P09506 | SA-202 B | B | SA-202 | K12542 |  |  | S1, T2 | 2015-01-01 | 1/2Cr-1 1/4Mn-Si | 0 | 4 | 85000 | 47000 | 752 | -20 | 0 | Plate | 0 | Y
ASME SECTION VIII | P09506 | SA-202 B | B | SA-202 | K12542 |  |  | S1, T2 | 2015-01-01 | 1/2Cr-1 1/4Mn-Si | 0 | 4 | 85000 | 47000 | 752 | -20 | 0 | Plate | 0 | Y
ASME SECTION I | P09507 | SA-423 1 | 1 | SA-423 | K11535 |  |  | W13, W14 | 2015-01-01 | 3/4Cr- 1/2Ni-Cu | 0 | 4 | 60000 | 37000 | 752 | -20 | 0 | Smls. & wld. tube | 0 | Y
ASME SECTION VIII | P09507 | SA-423 1 | 1 | SA-423 | K11535 |  |  | W13, W14 | 2015-01-01 | 3/4Cr- 1/2Ni-Cu | 0 | 4 | 60000 | 37000 | 752 | -20 | 0 | Smls. & wld. tube | 0 | Y
ASME SECTION I | P09508 | SA-423 1 | 1 | SA-423 | K11535 |  |  | G3, G24 | 2015-01-01 | 3/4Cr- 1/2Ni-Cu | 0 | 4 | 60000 | 37000 | 752 | -20 | 0 | Wld. tube | 0 | Y
ASME SECTION VIII | P09508 | SA-423 1 | 1 | SA-423 | K11535 |  |  | G3, G24 | 2015-01-01 | 3/4Cr- 1/2Ni-Cu | 0 | 4 | 60000 | 37000 | 752 | -20 | 0 | Wld. tube | 0 | Y
ASME SECTION VIII | P09509 | SA-333 4 | 4 | SA-333 | K11267 |  |  |  | 2015-01-01 | 3/4Cr- 3/4Ni-Cu-Al | 0 | 4 | 60000 | 35000 | 752 | -20 | 0 | Pipe | 0 | Y
ASME SECTION VIII | P09510 | SA-372 E | E | SA-372 | K13047 |  | 65 | W11 | 2015-01-01 | 1Cr- 1/5Mo | 0 |  | 105000 | 65000 | 752 | -20 | 0 | Forgings | 0 | Y
ASME SECTION VIII | P09511 | SA-372 J | J | SA-372 | K13548 |  | 65 | W11 | 2015-01-01 | 1Cr- 1/5Mo | 0 |  | 105000 | 65000 | 752 | -20 | 0 | Forgings | 0 | Y
ASME SECTION VIII | P09512 | SA-372 E | E | SA-372 | K13047 |  | 70 | W11 | 2015-01-01 | 1Cr- 1/5Mo | 0 |  | 120000 | 70000 | 752 | -20 | 0 | Forgings | 0 | Y
ASME SECTION VIII | P09513 | SA-372 F | F | SA-372 | G41350 |  | 70 | W11 | 2015-01-01 | 1Cr- 1/5Mo | 0 |  | 120000 | 70000 | 752 | -20 | 0 | Forgings | 0 | Y
ASME SECTION VIII | P09514 | SA-372 J | J | SA-372 | K13548 |  | 70 | W11 | 2015-01-01 | 1Cr- 1/5Mo | 0 |  | 120000 | 70000 | 752 | -20 | 0 | Forgings | 0 | Y
ASME SECTION VIII | P09515 | SA-372 J | J | SA-372 | G41370 |  | 110 | W11 | 2015-01-01 | 1Cr- 1/5Mo | 0 |  | 135000 | 110000 | 752 | -20 | 0 | Forgings | 0 | Y
ASME SECTION I | P09516 | SA-387 12 | 12 | SA-387 | K11757 |  | 1 | S4, T5 | 2015-01-01 | 1Cr- 1/2Mo | 0 | 4 | 55000 | 33000 | 752 | -20 | 0 | Plate | 0 | Y
ASME SECTION VIII | P09516 | SA-387 12 | 12 | SA-387 | K11757 |  | 1 | S4, T5 | 2015-01-01 | 1Cr- 1/2Mo | 0 | 4 | 55000 | 33000 | 752 | -20 | 0 | Plate | 0 | Y
ASME SECTION I | P09519 | SA-182 F12 | F12 | SA-182 | K11562 |  | 1 | T5 | 2015-01-01 | 1Cr- 1/2Mo | 0 | 4 | 60000 | 32000 | 752 | -20 | 0 | Forgings | 0 | Y
ASME SECTION VIII | P09519 | SA-182 F12 | F12 | SA-182 | K11562 |  | 1 | T5 | 2015-01-01 | 1Cr- 1/2Mo | 0 | 4 | 60000 | 32000 | 752 | -20 | 0 | Forgings | 0 | Y
ASME SECTION I | P09520 | SA-213 T12 | T12 | SA-213 | K11562 |  |  | S4, T5 | 2015-01-01 | 1Cr- 1/2Mo | 0 | 4 | 60000 | 32000 | 752 | -20 | 0 | Smls. tube | 0 | Y
ASME SECTION VIII | P09520 | SA-213 T12 | T12 | SA-213 | K11562 |  |  | S4, T5 | 2015-01-01 | 1Cr- 1/2Mo | 0 | 4 | 60000 | 32000 | 752 | -20 | 0 | Smls. tube | 0 | Y
ASME SECTION I | P09521 | SA-234 WP12 | WP12 | SA-234 | K12062 |  | 1 | S4, T5, W14 | 2015-01-01 | 1Cr- 1/2Mo | 0 | 4 | 60000 | 32000 | 752 | -20 | 0 | Smls. & wld. fittings | 0 | Y
ASME SECTION VIII | P09521 | SA-234 WP12 | WP12 | SA-234 | K12062 |  | 1 | S4, T5, W14 | 2015-01-01 | 1Cr- 1/2Mo | 0 | 4 | 60000 | 32000 | 752 | -20 | 0 | Smls. & wld. fittings | 0 | Y
ASME SECTION I | P09522 | SA-250 T12 | T12 | SA-250 | K11562 |  |  | G3, S4, T5 | 2015-01-01 | 1Cr- 1/2Mo | 0 | 4 | 60000 | 32000 | 752 | -20 | 0 | Wld. tube | 0 | Y
ASME SECTION I | P09523 | SA-250 T12S1 | T12S1 | SA-250 | K11562 |  |  | S4, T5, W13 | 2015-01-01 | 1Cr- 1/2Mo | 0 | 4 | 60000 | 32000 | 752 | -20 | 0 | Wld. tube | 0 | Y
ASME SECTION I | P09524 | SA-335 P12 | P12 | SA-335 | K11562 |  |  | S4, T5 | 2015-01-01 | 1Cr- 1/2Mo | 0 | 4 | 60000 | 32000 | 752 | -20 | 0 | Smls. pipe | 0 | Y
ASME SECTION VIII | P09524 | SA-335 P12 | P12 | SA-335 | K11562 |  |  | S4, T5 | 2015-01-01 | 1Cr- 1/2Mo | 0 | 4 | 60000 | 32000 | 752 | -20 | 0 | Smls. pipe | 0 | Y
ASME SECTION I | P09525 | SA-369 FP12 | FP12 | SA-369 | K11562 |  |  | S4, T5 | 2015-01-01 | 1Cr- 1/2Mo | 0 | 4 | 60000 | 32000 | 752 | -20 | 0 | Forged pipe | 0 | Y
ASME SECTION VIII | P09525 | SA-369 FP12 | FP12 | SA-369 | K11562 |  |  | S4, T5 | 2015-01-01 | 1Cr- 1/2Mo | 0 | 4 | 60000 | 32000 | 752 | -20 | 0 | Forged pipe | 0 | Y
ASME SECTION I | P09526 | SA/EN 10222-2 13CrMo4-5 | 13CrMo4-5 | SA/EN 10222-2 |  | 10 < t = 20 | NT or QT | S4, T5 | 2015-01-01 | 1Cr- 1/2Mo | 0 | 4 | 61000 | 35000 | 752 | -20 | 0 | Forgings | 0 | Y
ASME SECTION VIII | P09526 | SA/EN 10222-2 13CrMo4-5 | 13CrMo4-5 | SA/EN 10222-2 |  | 10 < t = 20 | NT or QT | S4, T5 | 2015-01-01 | 1Cr- 1/2Mo | 0 | 4 | 61000 | 35000 | 752 | -20 | 0 | Forgings | 0 | Y
ASME SECTION I | P09527 | SA/EN 10028-2 13CrMo4-5 | 13CrMo4-5 | SA/EN 10028-2 |  | 6 < t = 10 |  | S4, T5 | 2015-01-01 | 1Cr- 1/2Mo | 0 | 4 | 61000 | 36000 | 752 | -20 | 0 | Plate | 0 | Y
ASME SECTION VIII | P09527 | SA/EN 10028-2 13CrMo4-5 | 13CrMo4-5 | SA/EN 10028-2 |  | 6 < t = 10 |  | S4, T5 | 2015-01-01 | 1Cr- 1/2Mo | 0 | 4 | 61000 | 36000 | 752 | -20 | 0 | Plate | 0 | Y
ASME SECTION I | P09528 | SA/EN 10028-2 13CrMo4-5 | 13CrMo4-5 | SA/EN 10028-2 |  | 4 < t = 6 |  | S4, T5 | 2015-01-01 | 1Cr- 1/2Mo | 0 | 4 | 63000 | 37000 | 752 | -20 | 0 | Plate | 0 | Y
ASME SECTION VIII | P09528 | SA/EN 10028-2 13CrMo4-5 | 13CrMo4-5 | SA/EN 10028-2 |  | 4 < t = 6 |  | S4, T5 | 2015-01-01 | 1Cr- 1/2Mo | 0 | 4 | 63000 | 37000 | 752 | -20 | 0 | Plate | 0 | Y
ASME SECTION I | P09529 | SA/GB 713 15CrMoR | 15CrMoR | SA/GB 713 |  | 4 < t = 6 |  | H3, S4, T5 | 2015-01-01 | 1Cr- 1/2Mo | 0 | 4 | 64000 | 33000 | 752 | -20 | 0 | Plate | 0 | Y
ASME SECTION I | P09530 | SA/EN 10222-2 13CrMo4-5 | 13CrMo4-5 | SA/EN 10222-2 |  | 4 < t = 10 | NT or QT | S4, T5 | 2015-01-01 | 1Cr- 1/2Mo | 0 | 4 | 64000 | 39000 | 752 | -20 | 0 | Forgings | 0 | Y
ASME SECTION VIII | P09530 | SA/EN 10222-2 13CrMo4-5 | 13CrMo4-5 | SA/EN 10222-2 |  | 4 < t = 10 | NT or QT | S4, T5 | 2015-01-01 | 1Cr- 1/2Mo | 0 | 4 | 64000 | 39000 | 752 | -20 | 0 | Forgings | 0 | Y
ASME SECTION I | P09531 | SA/EN 10028-2 13CrMo4-5 | 13CrMo4-5 | SA/EN 10028-2 |  | 2.5 < t = 4 |  | S4, T5 | 2015-01-01 | 1Cr- 1/2Mo | 0 | 4 | 64000 | 39000 | 752 | -20 | 0 | Plate | 0 | Y
ASME SECTION VIII | P09531 | SA/EN 10028-2 13CrMo4-5 | 13CrMo4-5 | SA/EN 10028-2 |  | 2.5 < t = 4 |  | S4, T5 | 2015-01-01 | 1Cr- 1/2Mo | 0 | 4 | 64000 | 39000 | 752 | -20 | 0 | Plate | 0 | Y
ASME SECTION I | P09532 | SA/EN 10222-2 13CrMo4-5 | 13CrMo4-5 | SA/EN 10222-2 |  | 2.8 < t = 4 | NT or QT | S4, T5 | 2015-01-01 | 1Cr- 1/2Mo | 0 | 4 | 64000 | 40000 | 752 | -20 | 0 | Forgings | 0 | Y
ASME SECTION VIII | P09532 | SA/EN 10222-2 13CrMo4-5 | 13CrMo4-5 | SA/EN 10222-2 |  | 2.8 < t = 4 | NT or QT | S4, T5 | 2015-01-01 | 1Cr- 1/2Mo | 0 | 4 | 64000 | 40000 | 752 | -20 | 0 | Forgings | 0 | Y
ASME SECTION I | P09533 | SA/EN 10216-2 13CrMo4-5 | 13CrMo4-5 | SA/EN 10216-2 |  | 1 5/8 < t = 2 1/2 |  | T5 | 2015-01-01 | 1Cr- 1/2Mo | 0 | 4 | 64000 | 41000 | 752 | -20 | 0 | Smls. tube | 0 | Y
ASME SECTION VIII | P09533 | SA/EN 10216-2 13CrMo4-5 | 13CrMo4-5 | SA/EN 10216-2 |  | 1 5/8 < t = 2 1/2 |  | T5 | 2015-01-01 | 1Cr- 1/2Mo | 0 | 4 | 64000 | 41000 | 752 | -20 | 0 | Smls. tube | 0 | Y
ASME SECTION I | P09534 | SA/EN 10222-2 13CrMo4-5 | 13CrMo4-5 | SA/EN 10222-2 |  | 1.4 < t = 2.8 | NT | S4, T5 | 2015-01-01 | 1Cr- 1/2Mo | 0 | 4 | 64000 | 42000 | 752 | -20 | 0 | Forgings | 0 | Y
ASME SECTION VIII | P09534 | SA/EN 10222-2 13CrMo4-5 | 13CrMo4-5 | SA/EN 10222-2 |  | 1.4 < t = 2.8 | NT | S4, T5 | 2015-01-01 | 1Cr- 1/2Mo | 0 | 4 | 64000 | 42000 | 752 | -20 | 0 | Forgings | 0 | Y
ASME SECTION I | P09535 | SA/EN 10216-2 13CrMo4-5 | 13CrMo4-5 | SA/EN 10216-2 |  | t = 1 5/8 |  | T5 | 2015-01-01 | 1Cr- 1/2Mo | 0 | 4 | 64000 | 42000 | 752 | -20 | 0 | Smls. tube | 0 | Y
ASME SECTION VIII | P09535 | SA/EN 10216-2 13CrMo4-5 | 13CrMo4-5 | SA/EN 10216-2 |  | t = 1 5/8 |  | T5 | 2015-01-01 | 1Cr- 1/2Mo | 0 | 4 | 64000 | 42000 | 752 | -20 | 0 | Smls. tube | 0 | Y
ASME SECTION I | P09536 | SA/EN 10222-2 13CrMo4-5 | 13CrMo4-5 | SA/EN 10222-2 |  | t = 1.4 | NT | S4, T5 | 2015-01-01 | 1Cr- 1/2Mo | 0 | 4 | 64000 | 43000 | 752 | -20 | 0 | Forgings | 0 | Y
ASME SECTION VIII | P09536 | SA/EN 10222-2 13CrMo4-5 | 13CrMo4-5 | SA/EN 10222-2 |  | t = 1.4 | NT | S4, T5 | 2015-01-01 | 1Cr- 1/2Mo | 0 | 4 | 64000 | 43000 | 752 | -20 | 0 | Forgings | 0 | Y
ASME SECTION I | P09537 | SA-387 12 | 12 | SA-387 | K11757 |  | 2 | S4, T5 | 2015-01-01 | 1Cr- 1/2Mo | 0 | 4 | 65000 | 40000 | 752 | -20 | 0 | Plate | 0 | Y
ASME SECTION VIII | P09537 | SA-387 12 | 12 | SA-387 | K11757 |  | 2 | S4, T5 | 2015-01-01 | 1Cr- 1/2Mo | 0 | 4 | 65000 | 40000 | 752 | -20 | 0 | Plate | 0 | Y
ASME SECTION I | P09539 | SA/GB 713 15CrMoR | 15CrMoR | SA/GB 713 |  | 2.5 < t = 4 |  | H3, S4, T5 | 2015-01-01 | 1Cr- 1/2Mo | 0 | 4 | 66000 | 40000 | 752 | -20 | 0 | Plate | 0 | Y
ASME SECTION I | P09540 | SA/EN 10028-2 13CrMo4-5 | 13CrMo4-5 | SA/EN 10028-2 |  | 5/8 < t = 2.5 |  | S4, T5 | 2015-01-01 | 1Cr- 1/2Mo | 0 | 4 | 66000 | 42000 | 752 | -20 | 0 | Plate | 0 | Y
ASME SECTION VIII | P09540 | SA/EN 10028-2 13CrMo4-5 | 13CrMo4-5 | SA/EN 10028-2 |  | 5/8 < t = 2.5 |  | S4, T5 | 2015-01-01 | 1Cr- 1/2Mo | 0 | 4 | 66000 | 42000 | 752 | -20 | 0 | Plate | 0 | Y
ASME SECTION I | P09541 | SA/GB 713 15CrMoR | 15CrMoR | SA/GB 713 |  | 0.25 = t = 2.5 |  | H3, S4, T5 | 2015-01-01 | 1Cr- 1/2Mo | 0 | 4 | 66000 | 43000 | 752 | -20 | 0 | Plate | 0 | Y
ASME SECTION I | P09542 | SA/EN 10028-2 13CrMo4-5 | 13CrMo4-5 | SA/EN 10028-2 |  | t = 5/8 |  | S4, T5 | 2015-01-01 | 1Cr- 1/2Mo | 0 | 4 | 66000 | 44000 | 752 | -20 | 0 | Plate | 0 | Y
ASME SECTION VIII | P09542 | SA/EN 10028-2 13CrMo4-5 | 13CrMo4-5 | SA/EN 10028-2 |  | t = 5/8 |  | S4, T5 | 2015-01-01 | 1Cr- 1/2Mo | 0 | 4 | 66000 | 44000 | 752 | -20 | 0 | Plate | 0 | Y
ASME SECTION I | P09543 | SA-182 F12 | F12 | SA-182 | K11564 |  | 2 | S4, T4 | 2015-01-01 | 1Cr- 1/2Mo | 0 | 4 | 70000 | 40000 | 752 | -20 | 0 | Forgings | 0 | Y
ASME SECTION VIII | P09543 | SA-182 F12 | F12 | SA-182 | K11564 |  | 2 | S4, T4 | 2015-01-01 | 1Cr- 1/2Mo | 0 | 4 | 70000 | 40000 | 752 | -20 | 0 | Forgings | 0 | Y
ASME SECTION I | P09544 | SA-336 F12 | F12 | SA-336 | K11564 |  |  | S4, T4 | 2015-01-01 | 1Cr- 1/2Mo | 0 | 4 | 70000 | 40000 | 752 | -20 | 0 | Forgings | 0 | Y
ASME SECTION VIII | P09544 | SA-336 F12 | F12 | SA-336 | K11564 |  |  | S4, T4 | 2015-01-01 | 1Cr- 1/2Mo | 0 | 4 | 70000 | 40000 | 752 | -20 | 0 | Forgings | 0 | Y
ASME SECTION VIII | P09545 | SA-213 T17 | T17 | SA-213 | K12047 |  |  |  | 2015-01-01 | 1Cr-V | 0 | 10B | 60000 | 30000 | 752 | -20 | 0 | Smls. tube | 0 | Y
ASME SECTION I | P09546 | SA-217 WC6 | WC6 | SA-217 | J12072 |  |  | G1, G17, T4 | 2015-01-01 | 1 1/4Cr- 1/2Mo | 0 | 4 | 70000 | 40000 | 752 | -20 | 0 | Castings | 0 | Y
ASME SECTION VIII | P09546 | SA-217 WC6 | WC6 | SA-217 | J12072 |  |  | G1, G17, T4 | 2015-01-01 | 1 1/4Cr- 1/2Mo | 0 | 4 | 70000 | 40000 | 752 | -20 | 0 | Castings | 0 | Y
ASME SECTION VIII | P09548 | SA-739 B11 | B11 | SA-739 | K11797 |  |  | T4 | 2015-01-01 | 1 1/4Cr- 1/2Mo | 0 | 4 | 70000 | 45000 | 752 | -20 | 0 | Bar | 0 | Y
ASME SECTION I | P09549 | SA-182 F11 | F11 | SA-182 | K11597 |  | 1 | S4, T5 | 2015-01-01 | 1 1/4Cr- 1/2Mo-Si | 0 | 4 | 60000 | 30000 | 752 | -20 | 0 | Forgings | 0 | Y
ASME SECTION VIII | P09549 | SA-182 F11 | F11 | SA-182 | K11597 |  | 1 | S4, T5 | 2015-01-01 | 1 1/4Cr- 1/2Mo-Si | 0 | 4 | 60000 | 30000 | 752 | -20 | 0 | Forgings | 0 | Y
ASME SECTION I | P09550 | SA-213 T11 | T11 | SA-213 | K11597 |  |  | S4, T5 | 2015-01-01 | 1 1/4Cr- 1/2Mo-Si | 0 | 4 | 60000 | 30000 | 752 | -20 | 0 | Smls. tube | 0 | Y
ASME SECTION VIII | P09550 | SA-213 T11 | T11 | SA-213 | K11597 |  |  | S4, T5 | 2015-01-01 | 1 1/4Cr- 1/2Mo-Si | 0 | 4 | 60000 | 30000 | 752 | -20 | 0 | Smls. tube | 0 | Y
ASME SECTION I | P09551 | SA-234 WP11 | WP11 | SA-234 |  |  | 1 | S4, T5, W14 | 2015-01-01 | 1 1/4Cr- 1/2Mo-Si | 0 | 4 | 60000 | 30000 | 752 | -20 | 0 | Smls. & wld. fittings | 0 | Y
ASME SECTION VIII | P09551 | SA-234 WP11 | WP11 | SA-234 |  |  | 1 | S4, T5, W14 | 2015-01-01 | 1 1/4Cr- 1/2Mo-Si | 0 | 4 | 60000 | 30000 | 752 | -20 | 0 | Smls. & wld. fittings | 0 | Y
ASME SECTION I | P09552 | SA-250 T11 | T11 | SA-250 | K11597 |  |  | G3, S4, T5 | 2015-01-01 | 1 1/4Cr- 1/2Mo-Si | 0 | 4 | 60000 | 30000 | 752 | -20 | 0 | Wld. tube | 0 | Y
ASME SECTION I | P09553 | SA-250 T11S1 | T11S1 | SA-250 | K11597 |  |  | S4, T5, W13 | 2015-01-01 | 1 1/4Cr- 1/2Mo-Si | 0 | 4 | 60000 | 30000 | 752 | -20 | 0 | Wld. tube | 0 | Y
ASME SECTION I | P09554 | SA-335 P11 | P11 | SA-335 | K11597 |  |  | S4, T5 | 2015-01-01 | 1 1/4Cr- 1/2Mo-Si | 0 | 4 | 60000 | 30000 | 752 | -20 | 0 | Smls. pipe | 0 | Y
ASME SECTION VIII | P09554 | SA-335 P11 | P11 | SA-335 | K11597 |  |  | S4, T5 | 2015-01-01 | 1 1/4Cr- 1/2Mo-Si | 0 | 4 | 60000 | 30000 | 752 | -20 | 0 | Smls. pipe | 0 | Y
ASME SECTION I | P09555 | SA-336 F11 | F11 | SA-336 | K11597 |  | 1 | S4, T5 | 2015-01-01 | 1 1/4Cr- 1/2Mo-Si | 0 | 4 | 60000 | 30000 | 752 | -20 | 0 | Forgings | 0 | Y
ASME SECTION I | P09556 | SA-369 FP11 | FP11 | SA-369 | K11597 |  |  | S4, T5 | 2015-01-01 | 1 1/4Cr- 1/2Mo-Si | 0 | 4 | 60000 | 30000 | 752 | -20 | 0 | Forged pipe | 0 | Y
ASME SECTION VIII | P09556 | SA-369 FP11 | FP11 | SA-369 | K11597 |  |  | S4, T5 | 2015-01-01 | 1 1/4Cr- 1/2Mo-Si | 0 | 4 | 60000 | 30000 | 752 | -20 | 0 | Forged pipe | 0 | Y
ASME SECTION I | P09557 | SA-387 11 | 11 | SA-387 | K11789 |  | 1 | S4, T4 | 2015-01-01 | 1 1/4Cr- 1/2Mo-Si | 0 | 4 | 60000 | 35000 | 752 | -20 | 0 | Plate | 0 | Y
ASME SECTION VIII | P09557 | SA-387 11 | 11 | SA-387 | K11789 |  | 1 | S4, T4 | 2015-01-01 | 1 1/4Cr- 1/2Mo-Si | 0 | 4 | 60000 | 35000 | 752 | -20 | 0 | Plate | 0 | Y
ASME SECTION I | P09560 | SA-182 F11 | F11 | SA-182 | K11572 |  | 2 | S4, T4 | 2015-01-01 | 1 1/4Cr- 1/2Mo-Si | 0 | 4 | 70000 | 40000 | 752 | -20 | 0 | Forgings | 0 | Y
ASME SECTION VIII | P09560 | SA-182 F11 | F11 | SA-182 | K11572 |  | 2 | S4, T4 | 2015-01-01 | 1 1/4Cr- 1/2Mo-Si | 0 | 4 | 70000 | 40000 | 752 | -20 | 0 | Forgings | 0 | Y
ASME SECTION I | P09561 | SA-336 F11 | F11 | SA-336 | K11572 |  | 2 | S4, T4 | 2015-01-01 | 1 1/4Cr- 1/2Mo-Si | 0 | 4 | 70000 | 40000 | 752 | -20 | 0 | Forgings | 0 | Y
ASME SECTION VIII | P09561 | SA-336 F11 | F11 | SA-336 | K11572 |  | 2 | S4, T4 | 2015-01-01 | 1 1/4Cr- 1/2Mo-Si | 0 | 4 | 70000 | 40000 | 752 | -20 | 0 | Forgings | 0 | Y
ASME SECTION VIII | P09562 | SA-336 F11 | F11 | SA-336 | K11572 |  | 3 | T3 | 2015-01-01 | 1 1/4Cr- 1/2Mo-Si | 0 | 4 | 75000 | 45000 | 752 | -20 | 0 | Forgings | 0 | Y
ASME SECTION I | P09563 | SA-387 11 | 11 | SA-387 | K11789 |  | 2 | S4, T3 | 2015-01-01 | 1 1/4Cr- 1/2Mo-Si | 0 | 4 | 75000 | 45000 | 752 | -20 | 0 | Plate | 0 | Y
ASME SECTION VIII | P09563 | SA-387 11 | 11 | SA-387 | K11789 |  | 2 | S4, T3 | 2015-01-01 | 1 1/4Cr- 1/2Mo-Si | 0 | 4 | 75000 | 45000 | 752 | -20 | 0 | Plate | 0 | Y
ASME SECTION VIII | P09565 | SA-592 E | E | SA-592 | K11695 | 2 1/2 < t = 4 |  | S7 | 2015-01-01 | 1 3/4Cr- 1/2Mo-Cu | 0 | 11B | 105000 | 90000 | 752 | -20 | 0 | Forgings | 0 | Y
ASME SECTION VIII | P09566 | SA-592 E | E | SA-592 | K11695 | =2 1/2 |  |  | 2015-01-01 | 1 3/4Cr- 1/2Mo-Cu | 0 | 11B | 115000 | 100000 | 752 | -20 | 0 | Forgings | 0 | Y
ASME SECTION VIII | P09567 | SA-517 E | E | SA-517 | K21604 | 2 1/2 < t = 6 |  |  | 2015-01-01 | 1 3/4Cr- 1/2Mo-Ti | 0 | 11B | 105000 | 90000 | 752 | -20 | 0 | Plate | 0 | Y
ASME SECTION VIII | P09568 | SA-517 E | E | SA-517 | K21604 | =2 1/2 |  |  | 2015-01-01 | 1 3/4Cr- 1/2Mo-Ti | 0 | 11B | 115000 | 100000 | 752 | -20 | 0 | Plate | 0 | Y
ASME SECTION I | P09569 | SA-182 F22 | F22 | SA-182 | K21590 |  | 1 | S4, T4, W7, W9 | 2015-01-01 | 2 1/4Cr-1Mo | 0 | 5A | 60000 | 30000 | 752 | -20 | 0 | Forgings | 0 | Y
ASME SECTION VIII | P09569 | SA-182 F22 | F22 | SA-182 | K21590 |  | 1 | S4, T4, W7, W9 | 2015-01-01 | 2 1/4Cr-1Mo | 0 | 5A | 60000 | 30000 | 752 | -20 | 0 | Forgings | 0 | Y
ASME SECTION I | P09570 | SA-213 T22 | T22 | SA-213 | K21590 |  |  | S4, T4, W7, W9 | 2015-01-01 | 2 1/4Cr-1Mo | 0 | 5A | 60000 | 30000 | 752 | -20 | 0 | Smls. tube | 0 | Y
ASME SECTION VIII | P09570 | SA-213 T22 | T22 | SA-213 | K21590 |  |  | S4, T4, W7, W9 | 2015-01-01 | 2 1/4Cr-1Mo | 0 | 5A | 60000 | 30000 | 752 | -20 | 0 | Smls. tube | 0 | Y
ASME SECTION I | P09571 | SA-234 WP22 | WP22 | SA-234 | K21590 |  | 1 | S4, T4, W7, W9, W14 | 2015-01-01 | 2 1/4Cr-1Mo | 0 | 5A | 60000 | 30000 | 752 | -20 | 0 | Smls. & wld. fittings | 0 | Y
ASME SECTION VIII | P09571 | SA-234 WP22 | WP22 | SA-234 | K21590 |  | 1 | S4, T4, W7, W9, W14 | 2015-01-01 | 2 1/4Cr-1Mo | 0 | 5A | 60000 | 30000 | 752 | -20 | 0 | Smls. & wld. fittings | 0 | Y
ASME SECTION I | P09572 | SA-250 T22 | T22 | SA-250 | K21590 |  |  | G3, S4, T4, W9 | 2015-01-01 | 2 1/4Cr-1Mo | 0 | 5A | 60000 | 30000 | 752 | -20 | 0 | Wld. tube | 0 | Y
ASME SECTION I | P09573 | SA-250 T22S1 | T22S1 | SA-250 | K21590 |  |  | S4, T4, W9, W13 | 2015-01-01 | 2 1/4Cr-1Mo | 0 | 5A | 60000 | 30000 | 752 | -20 | 0 | Wld. tube | 0 | Y
ASME SECTION I | P09574 | SA-335 P22 | P22 | SA-335 | K21590 |  |  | S4, T4, W7, W9 | 2015-01-01 | 2 1/4Cr-1Mo | 0 | 5A | 60000 | 30000 | 752 | -20 | 0 | Smls. pipe | 0 | Y
ASME SECTION VIII | P09574 | SA-335 P22 | P22 | SA-335 | K21590 |  |  | S4, T4, W7, W9 | 2015-01-01 | 2 1/4Cr-1Mo | 0 | 5A | 60000 | 30000 | 752 | -20 | 0 | Smls. pipe | 0 | Y
ASME SECTION I | P09575 | SA-336 F22 | F22 | SA-336 | K21590 |  | 1 | S4, T4, W7, W9 | 2015-01-01 | 2 1/4Cr-1Mo | 0 | 5A | 60000 | 30000 | 752 | -20 | 0 | Forgings | 0 | Y
ASME SECTION VIII | P09575 | SA-336 F22 | F22 | SA-336 | K21590 |  | 1 | S4, T4, W7, W9 | 2015-01-01 | 2 1/4Cr-1Mo | 0 | 5A | 60000 | 30000 | 752 | -20 | 0 | Forgings | 0 | Y
ASME SECTION I | P09576 | SA-369 FP22 | FP22 | SA-369 | K21590 |  |  | S4, T4, W7, W9 | 2015-01-01 | 2 1/4Cr-1Mo | 0 | 5A | 60000 | 30000 | 752 | -20 | 0 | Forged pipe | 0 | Y
ASME SECTION VIII | P09576 | SA-369 FP22 | FP22 | SA-369 | K21590 |  |  | S4, T4, W7, W9 | 2015-01-01 | 2 1/4Cr-1Mo | 0 | 5A | 60000 | 30000 | 752 | -20 | 0 | Forged pipe | 0 | Y
ASME SECTION I | P09577 | SA-387 22 | 22 | SA-387 | K21590 |  | 1 | S4, T4, W7, W9 | 2015-01-01 | 2 1/4Cr-1Mo | 0 | 5A | 60000 | 30000 | 752 | -20 | 0 | Plate | 0 | Y
ASME SECTION VIII | P09577 | SA-387 22 | 22 | SA-387 | K21590 |  | 1 | S4, T4, W7, W9 | 2015-01-01 | 2 1/4Cr-1Mo | 0 | 5A | 60000 | 30000 | 752 | -20 | 0 | Plate | 0 | Y
ASME SECTION I | P09579 | SA/EN 10028-2 10CrMo9-10 | 10CrMo9-10 | SA/EN 10028-2 |  | 6 < t = 10 |  | S4, T4, W7, W9 | 2015-01-01 | 2 1/4Cr-1Mo | 0 | 5A | 66000 | 37000 | 752 | -20 | 0 | Plate | 0 | Y
ASME SECTION VIII | P09579 | SA/EN 10028-2 10CrMo9-10 | 10CrMo9-10 | SA/EN 10028-2 |  | 6 < t = 10 |  | S4, T4, W7, W9 | 2015-01-01 | 2 1/4Cr-1Mo | 0 | 5A | 66000 | 37000 | 752 | -20 | 0 | Plate | 0 | Y
ASME SECTION I | P09580 | SA/EN 10222-2 11CrMo9-10 | 11CrMo9-10 | SA/EN 10222-2 |  | 8 < t = 20 | NT or QT | S4, T5, W7, W9 | 2015-01-01 | 2 1/4Cr-1Mo | 0 | 5A | 66000 | 39000 | 752 | -20 | 0 | Forgings | 0 | Y
ASME SECTION VIII | P09580 | SA/EN 10222-2 11CrMo9-10 | 11CrMo9-10 | SA/EN 10222-2 |  | 8 < t = 20 | NT or QT | S4, T5, W7, W9 | 2015-01-01 | 2 1/4Cr-1Mo | 0 | 5A | 66000 | 39000 | 752 | -20 | 0 | Forgings | 0 | Y
ASME SECTION I | P09581 | SA/EN 10028-2 10CrMo9-10 | 10CrMo9-10 | SA/EN 10028-2 |  | 4 < t = 6 |  | S4, T4, W7, W9 | 2015-01-01 | 2 1/4Cr-1Mo | 0 | 5A | 67000 | 38000 | 752 | -20 | 0 | Plate | 0 | Y
ASME SECTION VIII | P09581 | SA/EN 10028-2 10CrMo9-10 | 10CrMo9-10 | SA/EN 10028-2 |  | 4 < t = 6 |  | S4, T4, W7, W9 | 2015-01-01 | 2 1/4Cr-1Mo | 0 | 5A | 67000 | 38000 | 752 | -20 | 0 | Plate | 0 | Y
ASME SECTION I | P09582 | SA/EN 10028-2 10CrMo9-10 | 10CrMo9-10 | SA/EN 10028-2 |  | 2.5 < t = 4 |  | S4, T4, W7, W9 | 2015-01-01 | 2 1/4Cr-1Mo | 0 | 5A | 68000 | 41000 | 752 | -20 | 0 | Plate | 0 | Y
ASME SECTION VIII | P09582 | SA/EN 10028-2 10CrMo9-10 | 10CrMo9-10 | SA/EN 10028-2 |  | 2.5 < t = 4 |  | S4, T4, W7, W9 | 2015-01-01 | 2 1/4Cr-1Mo | 0 | 5A | 68000 | 41000 | 752 | -20 | 0 | Plate | 0 | Y
ASME SECTION I | P09583 | SA/EN 10216-2 10CrMo9-10 | 10CrMo9-10 | SA/EN 10216-2 |  | 1 5/8 < t = 2 1/2 |  | T4, W7, W9 | 2015-01-01 | 2 1/4Cr-1Mo | 0 | 5A | 70000 | 39000 | 752 | -20 | 0 | Smls. tube | 0 | Y
ASME SECTION VIII | P09583 | SA/EN 10216-2 10CrMo9-10 | 10CrMo9-10 | SA/EN 10216-2 |  | 1 5/8 < t = 2 1/2 |  | T4, W7, W9 | 2015-01-01 | 2 1/4Cr-1Mo | 0 | 5A | 70000 | 39000 | 752 | -20 | 0 | Smls. tube | 0 | Y
ASME SECTION I | P09584 | SA/EN 10216-2 10CrMo9-10 | 10CrMo9-10 | SA/EN 10216-2 |  | t = 1 5/8 |  | T4, W7, W9 | 2015-01-01 | 2 1/4Cr-1Mo | 0 | 5A | 70000 | 41000 | 752 | -20 | 0 | Smls. tube | 0 | Y
ASME SECTION VIII | P09584 | SA/EN 10216-2 10CrMo9-10 | 10CrMo9-10 | SA/EN 10216-2 |  | t = 1 5/8 |  | T4, W7, W9 | 2015-01-01 | 2 1/4Cr-1Mo | 0 | 5A | 70000 | 41000 | 752 | -20 | 0 | Smls. tube | 0 | Y
ASME SECTION I | P09585 | SA/EN 10028-2 10CrMo9-10 | 10CrMo9-10 | SA/EN 10028-2 |  | t = 2.5 |  | G18, S4, T4, W7, W9 | 2015-01-01 | 2 1/4Cr-1Mo | 0 | 5A | 70000 | 0 | 752 | -20 | 0 | Plate | 0 | Y
ASME SECTION VIII | P09585 | SA/EN 10028-2 10CrMo9-10 | 10CrMo9-10 | SA/EN 10028-2 |  | t = 2.5 |  | G18, S4, T4, W7, W9 | 2015-01-01 | 2 1/4Cr-1Mo | 0 | 5A | 70000 | 0 | 752 | -20 | 0 | Plate | 0 | Y
ASME SECTION I | P09586 | SA-217 WC9 | WC9 | SA-217 | J21890 |  |  | G1, G17, S4, T4, W7, W9 | 2015-01-01 | 2 1/4Cr-1Mo | 0 | 5A | 70000 | 40000 | 752 | -20 | 0 | Castings | 0 | Y
ASME SECTION VIII | P09586 | SA-217 WC9 | WC9 | SA-217 | J21890 |  |  | G1, G17, S4, T4, W7, W9 | 2015-01-01 | 2 1/4Cr-1Mo | 0 | 5A | 70000 | 40000 | 752 | -20 | 0 | Castings | 0 | Y
ASME SECTION I | P09588 | SA-182 F22 | F22 | SA-182 | K21590 |  | 3 | S4, T4, W7, W9 | 2015-01-01 | 2 1/4Cr-1Mo | 0 | 5A | 75000 | 45000 | 752 | -20 | 0 | Forgings | 0 | Y
ASME SECTION VIII | P09588 | SA-182 F22 | F22 | SA-182 | K21590 |  | 3 | S4, T4, W7, W9 | 2015-01-01 | 2 1/4Cr-1Mo | 0 | 5A | 75000 | 45000 | 752 | -20 | 0 | Forgings | 0 | Y
ASME SECTION I | P09589 | SA-336 F22 | F22 | SA-336 | K21590 |  | 3 | S4, T4, W7, W9 | 2015-01-01 | 2 1/4Cr-1Mo | 0 | 5A | 75000 | 45000 | 752 | -20 | 0 | Forgings | 0 | Y
ASME SECTION VIII | P09589 | SA-336 F22 | F22 | SA-336 | K21590 |  | 3 | S4, T4, W7, W9 | 2015-01-01 | 2 1/4Cr-1Mo | 0 | 5A | 75000 | 45000 | 752 | -20 | 0 | Forgings | 0 | Y
ASME SECTION I | P09590 | SA-387 22 | 22 | SA-387 | K21590 |  | 2 | S4, T4, W7, W9 | 2015-01-01 | 2 1/4Cr-1Mo | 0 | 5A | 75000 | 45000 | 752 | -20 | 0 | Plate | 0 | Y
ASME SECTION VIII | P09590 | SA-387 22 | 22 | SA-387 | K21590 |  | 2 | S4, T4, W7, W9 | 2015-01-01 | 2 1/4Cr-1Mo | 0 | 5A | 75000 | 45000 | 752 | -20 | 0 | Plate | 0 | Y
ASME SECTION VIII | P09592 | SA-739 B22 | B22 | SA-739 | K21390 |  |  | T4, W7 | 2015-01-01 | 2 1/4Cr-1Mo | 0 | 5A | 75000 | 45000 | 752 | -20 | 0 | Bar | 0 | Y
ASME SECTION I | P09593 | SA/EN 10222-2 11CrMo9-10 | 11CrMo9-10 | SA/EN 10222-2 |  | t = 8 | NT | S4, T4, W7, W9 | 2015-01-01 | 2 1/4Cr-1Mo | 0 | 5A | 76000 | 45000 | 752 | -20 | 0 | Forgings | 0 | Y
ASME SECTION VIII | P09593 | SA/EN 10222-2 11CrMo9-10 | 11CrMo9-10 | SA/EN 10222-2 |  | t = 8 | NT | S4, T4, W7, W9 | 2015-01-01 | 2 1/4Cr-1Mo | 0 | 5A | 76000 | 45000 | 752 | -20 | 0 | Forgings | 0 | Y
ASME SECTION VIII | P09594 | SA-487 8 | 8 | SA-487 | J22091 |  | A | G1, T4, W7 | 2015-01-01 | 2 1/4Cr-1Mo | 0 | 5C | 85000 | 55000 | 752 | -20 | 0 | Castings | 0 | Y
ASME SECTION VIII | P09595 | SA-508 22 | 22 | SA-508 | K21590 |  | 3 |  | 2015-01-01 | 2 1/4Cr-1Mo | 0 | 5C | 85000 | 55000 | 752 | -20 | 0 | Forgings | 0 | Y
ASME SECTION VIII | P09596 | SA-541 22 | 22 | SA-541 | K21390 |  | 3 |  | 2015-01-01 | 2 1/4Cr-1Mo | 0 | 5C | 85000 | 55000 | 752 | -20 | 0 | Forgings | 0 | Y
ASME SECTION VIII | P09597 | SA-542 B | B | SA-542 | K21590 |  | 4 |  | 2015-01-01 | 2 1/4Cr-1Mo | 0 | 5C | 85000 | 55000 | 752 | -20 | 0 | Plate | 0 | Y
ASME SECTION VIII | P09598 | SA-182 F22V | F22V | SA-182 | K31835 |  |  |  | 2015-01-01 | 2 1/4Cr-1Mo-V | 0 | 5C | 85000 | 60000 | 752 | -20 | 0 | Forgings | 0 | Y
ASME SECTION VIII | P09599 | SA-336 F22V | F22V | SA-336 | K31835 |  |  |  | 2015-01-01 | 2 1/4Cr-1Mo-V | 0 | 5C | 85000 | 60000 | 752 | -20 | 0 | Forgings | 0 | Y
ASME SECTION VIII | P09600 | SA-541 22V | 22V | SA-541 | K31835 |  |  |  | 2015-01-01 | 2 1/4Cr-1Mo-V | 0 | 5C | 85000 | 60000 | 752 | -20 | 0 | Forgings | 0 | Y
ASME SECTION VIII | P09601 | SA-542 D | D | SA-542 | K31835 |  | 4a |  | 2015-01-01 | 2 1/4Cr-1Mo-V | 0 | 5C | 85000 | 60000 | 752 | -20 | 0 | Plate | 0 | Y
ASME SECTION VIII | P09602 | SA-832 22V | 22V | SA-832 | K31835 |  |  |  | 2015-01-01 | 2 1/4Cr-1Mo-V | 0 | 5C | 85000 | 60000 | 752 | -20 | 0 | Plate | 0 | Y
ASME SECTION I | P09603 | SA-213 T21 | T21 | SA-213 | K31545 |  |  | S4, T3 | 2015-01-01 | 3Cr-1Mo | 0 | 5A | 60000 | 30000 | 752 | -20 | 0 | Smls. tube | 0 | Y
ASME SECTION VIII | P09603 | SA-213 T21 | T21 | SA-213 | K31545 |  |  | S4, T3 | 2015-01-01 | 3Cr-1Mo | 0 | 5A | 60000 | 30000 | 752 | -20 | 0 | Smls. tube | 0 | Y
ASME SECTION I | P09604 | SA-335 P21 | P21 | SA-335 | K31545 |  |  | S4, T3 | 2015-01-01 | 3Cr-1Mo | 0 | 5A | 60000 | 30000 | 752 | -20 | 0 | Smls. pipe | 0 | Y
ASME SECTION VIII | P09604 | SA-335 P21 | P21 | SA-335 | K31545 |  |  | S4, T3 | 2015-01-01 | 3Cr-1Mo | 0 | 5A | 60000 | 30000 | 752 | -20 | 0 | Smls. pipe | 0 | Y
ASME SECTION I | P09605 | SA-336 F21 | F21 | SA-336 | K31545 |  | 1 | S4, T3 | 2015-01-01 | 3Cr-1Mo | 0 | 5A | 60000 | 30000 | 752 | -20 | 0 | Forgings | 0 | Y
ASME SECTION VIII | P09605 | SA-336 F21 | F21 | SA-336 | K31545 |  | 1 | S4, T3 | 2015-01-01 | 3Cr-1Mo | 0 | 5A | 60000 | 30000 | 752 | -20 | 0 | Forgings | 0 | Y
ASME SECTION I | P09606 | SA-369 FP21 | FP21 | SA-369 | K31545 |  |  | S4, T3 | 2015-01-01 | 3Cr-1Mo | 0 | 5A | 60000 | 30000 | 752 | -20 | 0 | Forged pipe | 0 | Y
ASME SECTION VIII | P09606 | SA-369 FP21 | FP21 | SA-369 | K31545 |  |  | S4, T3 | 2015-01-01 | 3Cr-1Mo | 0 | 5A | 60000 | 30000 | 752 | -20 | 0 | Forged pipe | 0 | Y
ASME SECTION I | P09607 | SA-387 21 | 21 | SA-387 | K31545 |  | 1 | S4, T3 | 2015-01-01 | 3Cr-1Mo | 0 | 5A | 60000 | 30000 | 752 | -20 | 0 | Plate | 0 | Y
ASME SECTION VIII | P09607 | SA-387 21 | 21 | SA-387 | K31545 |  | 1 | S4, T3 | 2015-01-01 | 3Cr-1Mo | 0 | 5A | 60000 | 30000 | 752 | -20 | 0 | Plate | 0 | Y
ASME SECTION I | P09609 | SA-182 F21 | F21 | SA-182 | K31545 |  |  | S4, T3 | 2015-01-01 | 3Cr-1Mo | 0 | 5A | 75000 | 45000 | 752 | -20 | 0 | Forgings | 0 | Y
ASME SECTION VIII | P09609 | SA-182 F21 | F21 | SA-182 | K31545 |  |  | S4, T3 | 2015-01-01 | 3Cr-1Mo | 0 | 5A | 75000 | 45000 | 752 | -20 | 0 | Forgings | 0 | Y
ASME SECTION I | P09610 | SA-336 F21 | F21 | SA-336 | K31545 |  | 3 | S4, T3 | 2015-01-01 | 3Cr-1Mo | 0 | 5A | 75000 | 45000 | 752 | -20 | 0 | Forgings | 0 | Y
ASME SECTION VIII | P09610 | SA-336 F21 | F21 | SA-336 | K31545 |  | 3 | S4, T3 | 2015-01-01 | 3Cr-1Mo | 0 | 5A | 75000 | 45000 | 752 | -20 | 0 | Forgings | 0 | Y
ASME SECTION I | P09611 | SA-387 21 | 21 | SA-387 | K31545 |  | 2 | S4, T3 | 2015-01-01 | 3Cr-1Mo | 0 | 5A | 75000 | 45000 | 752 | -20 | 0 | Plate | 0 | Y
ASME SECTION VIII | P09611 | SA-387 21 | 21 | SA-387 | K31545 |  | 2 | S4, T3 | 2015-01-01 | 3Cr-1Mo | 0 | 5A | 75000 | 45000 | 752 | -20 | 0 | Plate | 0 | Y
ASME SECTION VIII | P09612 | SA-182 F3V | F3V | SA-182 | K31830 |  |  |  | 2015-01-01 | 3Cr-1Mo- 1/4V-Ti-B | 0 | 5C | 85000 | 60000 | 752 | -20 | 0 | Forgings | 0 | Y
ASME SECTION VIII | P09613 | SA-336 F3V | F3V | SA-336 | K31830 |  |  |  | 2015-01-01 | 3Cr-1Mo- 1/4V-Ti-B | 0 | 5C | 85000 | 60000 | 752 | -20 | 0 | Forgings | 0 | Y
ASME SECTION VIII | P09614 | SA-508 3V | 3V | SA-508 | K31830 |  |  |  | 2015-01-01 | 3Cr-1Mo- 1/4V-Ti-B | 0 | 5C | 85000 | 60000 | 752 | -20 | 0 | Forgings | 0 | Y
ASME SECTION VIII | P09615 | SA-541 3V | 3V | SA-541 | K31830 |  |  |  | 2015-01-01 | 3Cr-1Mo- 1/4V-Ti-B | 0 | 5C | 85000 | 60000 | 752 | -20 | 0 | Forgings | 0 | Y
ASME SECTION VIII | P09616 | SA-542 C | C | SA-542 | K31830 |  | 4a |  | 2015-01-01 | 3Cr-1Mo- 1/4V-Ti-B | 0 | 5C | 85000 | 60000 | 752 | -20 | 0 | Plate | 0 | Y
ASME SECTION VIII | P09617 | SA-832 21V | 21V | SA-832 | K31830 |  |  |  | 2015-01-01 | 3Cr-1Mo- 1/4V-Ti-B | 0 | 5C | 85000 | 60000 | 752 | -20 | 0 | Plate | 0 | Y
ASME SECTION VIII | P09618 | SA-182 F3VCb | F3VCb | SA-182 |  |  |  |  | 2015-01-01 | 3Cr-1Mo- 1/4V-Cb-Ca | 0 | 5C | 85000 | 60000 | 752 | -20 | 0 | Forgings | 0 | Y
ASME SECTION VIII | P09619 | SA-336 F3VCb | F3VCb | SA-336 |  |  |  |  | 2015-01-01 | 3Cr-1Mo- 1/4V-Cb-Ca | 0 | 5C | 85000 | 60000 | 752 | -20 | 0 | Forgings | 0 | Y
ASME SECTION VIII | P09620 | SA-508 3VCb | 3VCb | SA-508 |  |  |  |  | 2015-01-01 | 3Cr-1Mo- 1/4V-Cb-Ca | 0 | 5C | 85000 | 60000 | 752 | -20 | 0 | Forgings | 0 | Y
ASME SECTION VIII | P09621 | SA-541 3VCb | 3VCb | SA-541 |  |  |  |  | 2015-01-01 | 3Cr-1Mo- 1/4V-Cb-Ca | 0 | 5C | 85000 | 60000 | 752 | -20 | 0 | Forgings | 0 | Y
ASME SECTION VIII | P09622 | SA-542 E | E | SA-542 |  |  | 4a |  | 2015-01-01 | 3Cr-1Mo- 1/4V-Cb-Ca | 0 | 5C | 85000 | 60000 | 752 | -20 | 0 | Plate | 0 | Y
ASME SECTION VIII | P09623 | SA-832 23V | 23V | SA-832 |  |  |  |  | 2015-01-01 | 3Cr-1Mo- 1/4V-Cb-Ca | 0 | 5C | 85000 | 60000 | 752 | -20 | 0 | Plate | 0 | Y
ASME SECTION I | P09624 | SA-213 T5 | T5 | SA-213 | K41545 |  |  | T4 | 2015-01-01 | 5Cr- 1/2Mo | 0 | 5B | 60000 | 30000 | 752 | -20 | 0 | Smls. tube | 0 | Y
ASME SECTION VIII | P09624 | SA-213 T5 | T5 | SA-213 | K41545 |  |  | T4 | 2015-01-01 | 5Cr- 1/2Mo | 0 | 5B | 60000 | 30000 | 752 | -20 | 0 | Smls. tube | 0 | Y
ASME SECTION I | P09625 | SA-234 WP5 | WP5 | SA-234 | K41545 |  |  | T4, W14 | 2015-01-01 | 5Cr- 1/2Mo | 0 | 5B | 60000 | 30000 | 752 | -20 | 0 | Smls. & wld. fittings | 0 | Y
ASME SECTION VIII | P09625 | SA-234 WP5 | WP5 | SA-234 | K41545 |  |  | T4, W14 | 2015-01-01 | 5Cr- 1/2Mo | 0 | 5B | 60000 | 30000 | 752 | -20 | 0 | Smls. & wld. fittings | 0 | Y
ASME SECTION I | P09626 | SA-335 P5 | P5 | SA-335 | K41545 |  |  | T4 | 2015-01-01 | 5Cr- 1/2Mo | 0 | 5B | 60000 | 30000 | 752 | -20 | 0 | Smls. pipe | 0 | Y
ASME SECTION VIII | P09626 | SA-335 P5 | P5 | SA-335 | K41545 |  |  | T4 | 2015-01-01 | 5Cr- 1/2Mo | 0 | 5B | 60000 | 30000 | 752 | -20 | 0 | Smls. pipe | 0 | Y
ASME SECTION I | P09627 | SA-369 FP5 | FP5 | SA-369 | K41545 |  |  | T4 | 2015-01-01 | 5Cr- 1/2Mo | 0 | 5B | 60000 | 30000 | 752 | -20 | 0 | Forged pipe | 0 | Y
ASME SECTION VIII | P09627 | SA-369 FP5 | FP5 | SA-369 | K41545 |  |  | T4 | 2015-01-01 | 5Cr- 1/2Mo | 0 | 5B | 60000 | 30000 | 752 | -20 | 0 | Forged pipe | 0 | Y
ASME SECTION I | P09628 | SA-387 5 | 5 | SA-387 | K41545 |  | 1 | T4 | 2015-01-01 | 5Cr- 1/2Mo | 0 | 5B | 60000 | 30000 | 752 | -20 | 0 | Plate | 0 | Y
ASME SECTION VIII | P09628 | SA-387 5 | 5 | SA-387 | K41545 |  | 1 | T4 | 2015-01-01 | 5Cr- 1/2Mo | 0 | 5B | 60000 | 30000 | 752 | -20 | 0 | Plate | 0 | Y
ASME SECTION I | P09630 | SA-336 F5 | F5 | SA-336 | K41545 |  |  | T4 | 2015-01-01 | 5Cr- 1/2Mo | 0 | 5B | 60000 | 36000 | 752 | -20 | 0 | Forgings | 0 | Y
ASME SECTION VIII | P09630 | SA-336 F5 | F5 | SA-336 | K41545 |  |  | T4 | 2015-01-01 | 5Cr- 1/2Mo | 0 | 5B | 60000 | 36000 | 752 | -20 | 0 | Forgings | 0 | Y
ASME SECTION I | P09631 | SA-182 F5 | F5 | SA-182 | K41545 |  |  | T3 | 2015-01-01 | 5Cr- 1/2Mo | 0 | 5B | 70000 | 40000 | 752 | -20 | 0 | Forgings | 0 | Y
ASME SECTION VIII | P09631 | SA-182 F5 | F5 | SA-182 | K41545 |  |  | T3 | 2015-01-01 | 5Cr- 1/2Mo | 0 | 5B | 70000 | 40000 | 752 | -20 | 0 | Forgings | 0 | Y
ASME SECTION VIII | P09632 | SA-387 5 | 5 | SA-387 | K41545 |  | 2 | T3 | 2015-01-01 | 5Cr- 1/2Mo | 0 | 5B | 75000 | 45000 | 752 | -20 | 0 | Plate | 0 | Y
ASME SECTION I | P09633 | SA-336 F5A | F5A | SA-336 | K42544 |  |  | T3 | 2015-01-01 | 5Cr- 1/2Mo | 0 | 5B | 80000 | 50000 | 752 | -20 | 0 | Forgings | 0 | Y
ASME SECTION VIII | P09633 | SA-336 F5A | F5A | SA-336 | K42544 |  |  | T3 | 2015-01-01 | 5Cr- 1/2Mo | 0 | 5B | 80000 | 50000 | 752 | -20 | 0 | Forgings | 0 | Y
ASME SECTION I | P09634 | SA-217 C5 | C5 | SA-217 | J42045 |  |  | G1, G17, T3 | 2015-01-01 | 5Cr- 1/2Mo | 0 | 5B | 90000 | 60000 | 752 | -20 | 0 | Castings | 0 | Y
ASME SECTION VIII | P09634 | SA-217 C5 | C5 | SA-217 | J42045 |  |  | G1, G17, T3 | 2015-01-01 | 5Cr- 1/2Mo | 0 | 5B | 90000 | 60000 | 752 | -20 | 0 | Castings | 0 | Y
ASME SECTION I | P09636 | SA-182 F5a | F5a | SA-182 | K42544 |  |  | T3 | 2015-01-01 | 5Cr- 1/2Mo | 0 | 5B | 90000 | 65000 | 752 | -20 | 0 | Forgings | 0 | Y
ASME SECTION VIII | P09636 | SA-182 F5a | F5a | SA-182 | K42544 |  |  | T3 | 2015-01-01 | 5Cr- 1/2Mo | 0 | 5B | 90000 | 65000 | 752 | -20 | 0 | Forgings | 0 | Y
ASME SECTION I | P09637 | SA-213 T5b | T5b | SA-213 | K51545 |  |  | T4 | 2015-01-01 | 5Cr- 1/2Mo-Si | 0 | 5B | 60000 | 30000 | 752 | -20 | 0 | Smls. tube | 0 | Y
ASME SECTION VIII | P09637 | SA-213 T5b | T5b | SA-213 | K51545 |  |  | T4 | 2015-01-01 | 5Cr- 1/2Mo-Si | 0 | 5B | 60000 | 30000 | 752 | -20 | 0 | Smls. tube | 0 | Y
ASME SECTION I | P09638 | SA-335 P5b | P5b | SA-335 | K51545 |  |  | T4 | 2015-01-01 | 5Cr- 1/2Mo-Si | 0 | 5B | 60000 | 30000 | 752 | -20 | 0 | Smls. pipe | 0 | Y
ASME SECTION VIII | P09638 | SA-335 P5b | P5b | SA-335 | K51545 |  |  | T4 | 2015-01-01 | 5Cr- 1/2Mo-Si | 0 | 5B | 60000 | 30000 | 752 | -20 | 0 | Smls. pipe | 0 | Y
ASME SECTION I | P09639 | SA-213 T5c | T5c | SA-213 | K41245 |  |  | T4 | 2015-01-01 | 5Cr- 1/2Mo-Ti | 0 | 5B | 60000 | 30000 | 752 | -20 | 0 | Smls. tube | 0 | Y
ASME SECTION VIII | P09639 | SA-213 T5c | T5c | SA-213 | K41245 |  |  | T4 | 2015-01-01 | 5Cr- 1/2Mo-Ti | 0 | 5B | 60000 | 30000 | 752 | -20 | 0 | Smls. tube | 0 | Y
ASME SECTION I | P09640 | SA-335 P5c | P5c | SA-335 | K41245 |  |  | T4 | 2015-01-01 | 5Cr- 1/2Mo-Ti | 0 | 5B | 60000 | 30000 | 752 | -20 | 0 | Smls. pipe | 0 | Y
ASME SECTION VIII | P09640 | SA-335 P5c | P5c | SA-335 | K41245 |  |  | T4 | 2015-01-01 | 5Cr- 1/2Mo-Ti | 0 | 5B | 60000 | 30000 | 752 | -20 | 0 | Smls. pipe | 0 | Y
ASME SECTION I | P09641 | SA-213 T9 | T9 | SA-213 | K90941 |  |  | T5 | 2015-01-01 | 9Cr-1Mo | 0 | 5B | 60000 | 30000 | 752 | -20 | 0 | Smls. tube | 0 | Y
ASME SECTION VIII | P09641 | SA-213 T9 | T9 | SA-213 | K90941 |  |  | T5 | 2015-01-01 | 9Cr-1Mo | 0 | 5B | 60000 | 30000 | 752 | -20 | 0 | Smls. tube | 0 | Y
ASME SECTION I | P09642 | SA-234 WP9 | WP9 | SA-234 | K90941 |  |  | T5 | 2015-01-01 | 9Cr-1Mo | 0 | 5B | 60000 | 30000 | 752 | -20 | 0 | Fittings | 0 | Y
ASME SECTION VIII | P09642 | SA-234 WP9 | WP9 | SA-234 | K90941 |  |  | T5 | 2015-01-01 | 9Cr-1Mo | 0 | 5B | 60000 | 30000 | 752 | -20 | 0 | Fittings | 0 | Y
ASME SECTION I | P09643 | SA-335 P9 | P9 | SA-335 | K90941 |  |  | T5 | 2015-01-01 | 9Cr-1Mo | 0 | 5B | 60000 | 30000 | 752 | -20 | 0 | Smls. pipe | 0 | Y
ASME SECTION VIII | P09643 | SA-335 P9 | P9 | SA-335 | K90941 |  |  | T5 | 2015-01-01 | 9Cr-1Mo | 0 | 5B | 60000 | 30000 | 752 | -20 | 0 | Smls. pipe | 0 | Y
ASME SECTION I | P09644 | SA-369 FP9 | FP9 | SA-369 | K90941 |  |  | T5 | 2015-01-01 | 9Cr-1Mo | 0 | 5B | 60000 | 30000 | 752 | -20 | 0 | Forged pipe | 0 | Y
ASME SECTION VIII | P09644 | SA-369 FP9 | FP9 | SA-369 | K90941 |  |  | T5 | 2015-01-01 | 9Cr-1Mo | 0 | 5B | 60000 | 30000 | 752 | -20 | 0 | Forged pipe | 0 | Y
ASME SECTION I | P09645 | SA-182 F9 | F9 | SA-182 | K90941 |  |  | T4 | 2015-01-01 | 9Cr-1Mo | 0 | 5B | 85000 | 55000 | 752 | -20 | 0 | Forgings | 0 | Y
ASME SECTION VIII | P09645 | SA-182 F9 | F9 | SA-182 | K90941 |  |  | T4 | 2015-01-01 | 9Cr-1Mo | 0 | 5B | 85000 | 55000 | 752 | -20 | 0 | Forgings | 0 | Y
ASME SECTION VIII | P09646 | SA-336 F9 | F9 | SA-336 | K90941 |  |  | T4 | 2015-01-01 | 9Cr-1Mo | 0 | 5B | 85000 | 55000 | 752 | -20 | 0 | Forgings | 0 | Y
ASME SECTION I | P09647 | SA-217 C12 | C12 | SA-217 | J82090 |  |  | G1, T4 | 2015-01-01 | 9Cr-1Mo | 0 | 5B | 90000 | 60000 | 752 | -20 | 0 | Castings | 0 | Y
ASME SECTION VIII | P09647 | SA-217 C12 | C12 | SA-217 | J82090 |  |  | G1, T4 | 2015-01-01 | 9Cr-1Mo | 0 | 5B | 90000 | 60000 | 752 | -20 | 0 | Castings | 0 | Y
ASME SECTION I | P09649 | SA-182 F91 | F91 | SA-182 | K90901 | t = 3 |  | T7 | 2015-01-01 | 9Cr-1Mo-V | 0 | 15E | 85000 | 60000 | 752 | -20 | 0 | Forgings | 0 | Y
ASME SECTION VIII | P09649 | SA-182 F91 | F91 | SA-182 | K90901 | t = 3 |  | T7 | 2015-01-01 | 9Cr-1Mo-V | 0 | 15E | 85000 | 60000 | 752 | -20 | 0 | Forgings | 0 | Y
ASME SECTION I | P09650 | SA-182 F91 | F91 | SA-182 | K90901 | t > 3 |  | T7 | 2015-01-01 | 9Cr-1Mo-V | 0 | 15E | 85000 | 60000 | 752 | -20 | 0 | Forgings | 0 | Y
ASME SECTION VIII | P09650 | SA-182 F91 | F91 | SA-182 | K90901 | t > 3 |  | T7 | 2015-01-01 | 9Cr-1Mo-V | 0 | 15E | 85000 | 60000 | 752 | -20 | 0 | Forgings | 0 | Y
ASME SECTION I | P09651 | SA-213 T91 | T91 | SA-213 | K90901 | t = 3 |  | T7 | 2015-01-01 | 9Cr-1Mo-V | 0 | 15E | 85000 | 60000 | 752 | -20 | 0 | Smls. tube | 0 | Y
ASME SECTION VIII | P09651 | SA-213 T91 | T91 | SA-213 | K90901 | t = 3 |  | T7 | 2015-01-01 | 9Cr-1Mo-V | 0 | 15E | 85000 | 60000 | 752 | -20 | 0 | Smls. tube | 0 | Y
ASME SECTION I | P09652 | SA-213 T91 | T91 | SA-213 | K90901 | t > 3 |  | T7 | 2015-01-01 | 9Cr-1Mo-V | 0 | 15E | 85000 | 60000 | 752 | -20 | 0 | Smls. tube | 0 | Y
ASME SECTION VIII | P09652 | SA-213 T91 | T91 | SA-213 | K90901 | t > 3 |  | T7 | 2015-01-01 | 9Cr-1Mo-V | 0 | 15E | 85000 | 60000 | 752 | -20 | 0 | Smls. tube | 0 | Y
ASME SECTION I | P09653 | SA-234 WP91 | WP91 | SA-234 | K90901 | t = 3 |  | T7 | 2015-01-01 | 9Cr-1Mo-V | 0 | 15E | 85000 | 60000 | 752 | -20 | 0 | Fittings | 0 | Y
ASME SECTION I | P09654 | SA-234 WP91 | WP91 | SA-234 | K90901 | t > 3 |  | T7 | 2015-01-01 | 9Cr-1Mo-V | 0 | 15E | 85000 | 60000 | 752 | -20 | 0 | Fittings | 0 | Y
ASME SECTION I | P09655 | SA-335 P91 | P91 | SA-335 | K90901 | t = 3 |  | T7 | 2015-01-01 | 9Cr-1Mo-V | 0 | 15E | 85000 | 60000 | 752 | -20 | 0 | Smls. pipe | 0 | Y
ASME SECTION VIII | P09655 | SA-335 P91 | P91 | SA-335 | K90901 | t = 3 |  | T7 | 2015-01-01 | 9Cr-1Mo-V | 0 | 15E | 85000 | 60000 | 752 | -20 | 0 | Smls. pipe | 0 | Y
ASME SECTION I | P09656 | SA-335 P91 | P91 | SA-335 | K90901 | t > 3 |  | T7 | 2015-01-01 | 9Cr-1Mo-V | 0 | 15E | 85000 | 60000 | 752 | -20 | 0 | Smls. pipe | 0 | Y
ASME SECTION VIII | P09656 | SA-335 P91 | P91 | SA-335 | K90901 | t > 3 |  | T7 | 2015-01-01 | 9Cr-1Mo-V | 0 | 15E | 85000 | 60000 | 752 | -20 | 0 | Smls. pipe | 0 | Y
ASME SECTION I | P09657 | SA-336 F91 | F91 | SA-336 | K90901 | t = 3 |  | T7 | 2015-01-01 | 9Cr-1Mo-V | 0 | 15E | 85000 | 60000 | 752 | -20 | 0 | Forgings | 0 | Y
ASME SECTION VIII | P09657 | SA-336 F91 | F91 | SA-336 | K90901 | t = 3 |  | T7 | 2015-01-01 | 9Cr-1Mo-V | 0 | 15E | 85000 | 60000 | 752 | -20 | 0 | Forgings | 0 | Y
ASME SECTION I | P09658 | SA-336 F91 | F91 | SA-336 | K90901 | t > 3 |  | T7 | 2015-01-01 | 9Cr-1Mo-V | 0 | 15E | 85000 | 60000 | 752 | -20 | 0 | Forgings | 0 | Y
ASME SECTION VIII | P09658 | SA-336 F91 | F91 | SA-336 | K90901 | t > 3 |  | T7 | 2015-01-01 | 9Cr-1Mo-V | 0 | 15E | 85000 | 60000 | 752 | -20 | 0 | Forgings | 0 | Y
ASME SECTION I | P09659 | SA-369 FP91 | FP91 | SA-369 | K90901 | t = 3 |  | T7 | 2015-01-01 | 9Cr-1Mo-V | 0 | 15E | 85000 | 60000 | 752 | -20 | 0 | Forged pipe | 0 | Y
ASME SECTION I | P09660 | SA-369 FP91 | FP91 | SA-369 | K90901 | t > 3 |  | T7 | 2015-01-01 | 9Cr-1Mo-V | 0 | 15E | 85000 | 60000 | 752 | -20 | 0 | Forged pipe | 0 | Y
ASME SECTION I | P09661 | SA-387 91 | 91 | SA-387 | K90901 | t = 3 | 2 | T7 | 2015-01-01 | 9Cr-1Mo-V | 0 | 15E | 85000 | 60000 | 752 | -20 | 0 | Plate | 0 | Y
ASME SECTION VIII | P09661 | SA-387 91 | 91 | SA-387 | K90901 | t = 3 | 2 | T7 | 2015-01-01 | 9Cr-1Mo-V | 0 | 15E | 85000 | 60000 | 752 | -20 | 0 | Plate | 0 | Y
ASME SECTION I | P09662 | SA-387 91 | 91 | SA-387 | K90901 | t > 3 | 2 | T7 | 2015-01-01 | 9Cr-1Mo-V | 0 | 15E | 85000 | 60000 | 752 | -20 | 0 | Plate | 0 | Y
ASME SECTION VIII | P09662 | SA-387 91 | 91 | SA-387 | K90901 | t > 3 | 2 | T7 | 2015-01-01 | 9Cr-1Mo-V | 0 | 15E | 85000 | 60000 | 752 | -20 | 0 | Plate | 0 | Y
ASME SECTION VIII | P09663 | SA-240 |  | SA-240 | S40910 |  |  |  | 2015-01-01 | 11Cr-Ti | 0 | 7 | 55000 | 25000 | 752 | -20 | 0 | Plate | 0 | Y
ASME SECTION VIII | P09664 | SA-240 |  | SA-240 | S40920 |  |  |  | 2015-01-01 | 11Cr-Ti | 0 | 7 | 55000 | 25000 | 752 | -20 | 0 | Plate | 0 | Y
ASME SECTION VIII | P09665 | SA-240 |  | SA-240 | S40930 |  |  |  | 2015-01-01 | 11Cr-Ti | 0 | 7 | 55000 | 25000 | 752 | -20 | 0 | Plate | 0 | Y
ASME SECTION VIII | P09666 | SA-268 TP409 | TP409 | SA-268 | S40900 |  |  | G24 | 2015-01-01 | 11Cr-Ti | 0 | 7 | 55000 | 25000 | 752 | -20 | 0 | Wld. tube | 0 | Y
ASME SECTION VIII | P09667 | SA-268 TP409 | TP409 | SA-268 | S40900 |  |  |  | 2015-01-01 | 11Cr-Ti | 0 | 7 | 55000 | 25000 | 752 | -20 | 0 | Smls. tube | 0 | Y
ASME SECTION VIII | P09668 | SA-1010 40 | 40 | SA-1010 | S41003 | t = 3/4 |  |  | 2015-01-01 | 12Cr | 0 | 7 | 66000 | 40000 | 752 | -20 | 0 | Plate | 0 | Y
ASME SECTION VIII | P09671 | SA-1010 50 | 50 | SA-1010 | S41003 | t = 3/4 |  |  | 2015-01-01 | 12Cr | 0 | 7 | 70000 | 50000 | 752 | -20 | 0 | Plate | 0 | Y
ASME SECTION I | P09672 | SA-240 405 | 405 | SA-240 | S40500 |  |  | G19, T5 | 2015-01-01 | 12Cr-Al | 0 | 7 | 60000 | 25000 | 752 | -20 | 0 | Plate | 0 | Y
ASME SECTION VIII | P09672 | SA-240 405 | 405 | SA-240 | S40500 |  |  | G19, T5 | 2015-01-01 | 12Cr-Al | 0 | 7 | 60000 | 25000 | 752 | -20 | 0 | Plate | 0 | Y
ASME SECTION VIII | P09674 | SA-479 405 | 405 | SA-479 | S40500 |  |  | G19, T5 | 2015-01-01 | 12Cr-Al | 0 | 7 | 60000 | 25000 | 752 | -20 | 0 | Bar | 0 | Y
ASME SECTION VIII | P09675 | SA/JIS G4303 SUS405 | SUS405 | SA/JIS G4303 |  |  |  | G19, T5 | 2015-01-01 | 12Cr-Al | 0 | 7 | 60000 | 25000 | 752 | -20 | 0 | Bar | 0 | Y
ASME SECTION I | P09676 | SA-268 TP405 | TP405 | SA-268 | S40500 |  |  | G19, T5, W13, W14 | 2015-01-01 | 12Cr-Al | 0 | 7 | 60000 | 30000 | 752 | -20 | 0 | Smls. & wld. tube | 0 | Y
ASME SECTION VIII | P09676 | SA-268 TP405 | TP405 | SA-268 | S40500 |  |  | G19, T5, W13, W14 | 2015-01-01 | 12Cr-Al | 0 | 7 | 60000 | 30000 | 752 | -20 | 0 | Smls. & wld. tube | 0 | Y
ASME SECTION I | P09677 | SA-268 TP405 | TP405 | SA-268 | S40500 |  |  | G3, G19, G24, T5 | 2015-01-01 | 12Cr-Al | 0 | 7 | 60000 | 30000 | 752 | -20 | 0 | Wld. tube | 0 | Y
ASME SECTION VIII | P09677 | SA-268 TP405 | TP405 | SA-268 | S40500 |  |  | G3, G19, G24, T5 | 2015-01-01 | 12Cr-Al | 0 | 7 | 60000 | 30000 | 752 | -20 | 0 | Wld. tube | 0 | Y
ASME SECTION VIII | P09678 | SA-268 |  | SA-268 | S40800 |  |  | G19, W14 | 2015-01-01 | 12Cr-Ti | 0 | 7 | 55000 | 30000 | 752 | -20 | 0 | Wld. tube | 0 | Y
ASME SECTION VIII | P09679 | SA-268 |  | SA-268 | S40800 |  |  | G19 | 2015-01-01 | 12Cr-Ti | 0 | 7 | 55000 | 30000 | 752 | -20 | 0 | Smls. tube | 0 | Y
ASME SECTION VIII | P09680 | SA-240 410S | 410S | SA-240 | S41008 |  |  | T4 | 2015-01-01 | 13Cr | 0 | 7 | 60000 | 30000 | 752 | -20 | 0 | Plate | 0 | Y
ASME SECTION I | P09681 | SA-268 TP410 | TP410 | SA-268 | S41000 |  |  | T4, W13, W14 | 2015-01-01 | 13Cr | 0 | 6 | 60000 | 30000 | 752 | -20 | 0 | Smls. & wld. tube | 0 | Y
ASME SECTION VIII | P09681 | SA-268 TP410 | TP410 | SA-268 | S41000 |  |  | T4, W13, W14 | 2015-01-01 | 13Cr | 0 | 6 | 60000 | 30000 | 752 | -20 | 0 | Smls. & wld. tube | 0 | Y
ASME SECTION I | P09682 | SA-268 TP410 | TP410 | SA-268 | S41000 |  |  | G3, G24, T4 | 2015-01-01 | 13Cr | 0 | 6 | 60000 | 30000 | 752 | -20 | 0 | Wld. tube | 0 | Y
ASME SECTION VIII | P09682 | SA-268 TP410 | TP410 | SA-268 | S41000 |  |  | G3, G24, T4 | 2015-01-01 | 13Cr | 0 | 6 | 60000 | 30000 | 752 | -20 | 0 | Wld. tube | 0 | Y
ASME SECTION VIII | P09683 | SA-240 410 | 410 | SA-240 | S41000 |  |  | T4 | 2015-01-01 | 13Cr | 0 | 6 | 65000 | 30000 | 752 | -20 | 0 | Plate | 0 | Y
ASME SECTION VIII | P09684 | SA-182 F6a | F6a | SA-182 | S41000 |  | 1 | T4 | 2015-01-01 | 13Cr | 0 | 6 | 70000 | 40000 | 752 | -20 | 0 | Forgings | 0 | Y
ASME SECTION VIII | P09685 | SA-479 410 | 410 | SA-479 | S41000 |  |  | G22, T4 | 2015-01-01 | 13Cr | 0 | 6 | 70000 | 40000 | 752 | -20 | 0 | Bar | 0 | Y
ASME SECTION I | P09687 | SA-479 410 | 410 | SA-479 | S41000 |  | 1 |  | 2015-01-01 | 13Cr | 0 | 6 | 70000 | 40000 | 752 | -20 | 0 | Bar | 0 | Y
ASME SECTION VIII | P09688 | SA-182 F6a | F6a | SA-182 | S41000 |  | 2 | T3 | 2015-01-01 | 13Cr | 0 | 6 | 85000 | 55000 | 752 | -20 | 0 | Forgings | 0 | Y
ASME SECTION VIII | P09689 | SA-217 CA15 | CA15 | SA-217 | J91150 |  |  | G1, G17, T3 | 2015-01-01 | 13Cr | 0 | 6 | 90000 | 65000 | 752 | -20 | 0 | Castings | 0 | Y
ASME SECTION VIII | P09691 | SA-487 CA6NM | CA6NM | SA-487 | J91540 |  | A | G1, G17 | 2015-01-01 | 13Cr-4Ni | 0 | 6 | 110000 | 80000 | 752 | -20 | 0 | Castings | 0 | Y
ASME SECTION I | P09693 | SA-268 TP429 | TP429 | SA-268 | S42900 |  |  | G3, G19, W14 | 2015-01-01 | 15Cr | 0 | 6 | 60000 | 35000 | 752 | -20 | 0 | Wld. tube | 0 | Y
ASME SECTION VIII | P09693 | SA-268 TP429 | TP429 | SA-268 | S42900 |  |  | G3, G19, W14 | 2015-01-01 | 15Cr | 0 | 6 | 60000 | 35000 | 752 | -20 | 0 | Wld. tube | 0 | Y
ASME SECTION I | P09694 | SA-268 TP429 | TP429 | SA-268 | S42900 |  |  | G19, T4, W13, W14 | 2015-01-01 | 15Cr | 0 | 6 | 60000 | 35000 | 752 | -20 | 0 | Smls. & wld. tube | 0 | Y
ASME SECTION VIII | P09694 | SA-268 TP429 | TP429 | SA-268 | S42900 |  |  | G19, T4, W13, W14 | 2015-01-01 | 15Cr | 0 | 6 | 60000 | 35000 | 752 | -20 | 0 | Smls. & wld. tube | 0 | Y
ASME SECTION VIII | P09695 | SA-240 429 | 429 | SA-240 | S42900 |  |  | G19, T4 | 2015-01-01 | 15Cr | 0 | 6 | 65000 | 30000 | 752 | -20 | 0 | Plate | 0 | Y
ASME SECTION I | P09696 | SA-268 TP430 | TP430 | SA-268 | S43000 |  |  | G3, G19, G24, T4 | 2015-01-01 | 17Cr | 0 | 7 | 60000 | 35000 | 752 | -20 | 0 | Wld. tube | 0 | Y
ASME SECTION VIII | P09696 | SA-268 TP430 | TP430 | SA-268 | S43000 |  |  | G3, G19, G24, T4 | 2015-01-01 | 17Cr | 0 | 7 | 60000 | 35000 | 752 | -20 | 0 | Wld. tube | 0 | Y
ASME SECTION I | P09697 | SA-268 TP430 | TP430 | SA-268 | S43000 |  |  | G19, T4, W12, W13, W14 | 2015-01-01 | 17Cr | 0 | 7 | 60000 | 35000 | 752 | -20 | 0 | Smls. & wld. tube | 0 | Y
ASME SECTION VIII | P09697 | SA-268 TP430 | TP430 | SA-268 | S43000 |  |  | G19, T4, W12, W13, W14 | 2015-01-01 | 17Cr | 0 | 7 | 60000 | 35000 | 752 | -20 | 0 | Smls. & wld. tube | 0 | Y
ASME SECTION VIII | P09698 | SA-240 430 | 430 | SA-240 | S43000 |  |  | G19, T4 | 2015-01-01 | 17Cr | 0 | 7 | 65000 | 30000 | 752 | -20 | 0 | Plate | 0 | Y
ASME SECTION I | P09699 | SA-479 430 | 430 | SA-479 | S43000 |  |  | G19, G22, T4 | 2015-01-01 | 17Cr | 0 | 7 | 70000 | 40000 | 752 | -20 | 0 | Bar | 0 | Y
ASME SECTION VIII | P09699 | SA-479 430 | 430 | SA-479 | S43000 |  |  | G19, G22, T4 | 2015-01-01 | 17Cr | 0 | 7 | 70000 | 40000 | 752 | -20 | 0 | Bar | 0 | Y
ASME SECTION VIII | P09700 | SA-747 CB7Cu-1 | CB7Cu-1 | SA-747 | J92180 |  |  | G1, G28, W1 | 2015-01-01 | 17Cr-4Ni-3Cu | 0 |  | 150000 | 140000 | 752 | -20 | 0 | Castings | 0 | Y
ASME SECTION VIII | P09701 | SA-564 630 | 630 | SA-564 | S17400 |  | H1150 | G8, G19, W1 | 2015-01-01 | 17Cr-4Ni-4Cu | 0 |  | 135000 | 105000 | 752 | -20 | 0 | Bar | 0 | Y
ASME SECTION VIII | P09704 | SA-564 630 | 630 | SA-564 | S17400 |  | H1100 | G8, G19, W1 | 2015-01-01 | 17Cr-4Ni-4Cu | 0 |  | 140000 | 115000 | 752 | -20 | 0 | Bar | 0 | Y
ASME SECTION VIII | P09710 | SA-240 |  | SA-240 | S44400 |  |  | G19 | 2015-01-01 | 18Cr-2Mo | 0 | 7 | 60000 | 40000 | 752 | -20 | 0 | Plate | 0 | Y
ASME SECTION VIII | P09711 | SA-268 |  | SA-268 | S44400 |  |  | G19, G24 | 2015-01-01 | 18Cr-2Mo | 0 | 7 | 60000 | 40000 | 752 | -20 | 0 | Wld. tube | 0 | Y
ASME SECTION VIII | P09712 | SA-268 |  | SA-268 | S44400 |  |  | G19 | 2015-01-01 | 18Cr-2Mo | 0 | 7 | 60000 | 40000 | 752 | -20 | 0 | Smls. tube | 0 | Y
ASME SECTION I | P09713 | SA-268 TP439 | TP439 | SA-268 | S43035 |  |  | G19, G24 | 2015-01-01 | 18Cr-Ti | 0 | 7 | 60000 | 30000 | 752 | -20 | 0 | Wld. tube | 0 | Y
ASME SECTION VIII | P09713 | SA-268 TP439 | TP439 | SA-268 | S43035 |  |  | G19, G24 | 2015-01-01 | 18Cr-Ti | 0 | 7 | 60000 | 30000 | 752 | -20 | 0 | Wld. tube | 0 | Y
ASME SECTION I | P09714 | SA-268 TP439 | TP439 | SA-268 | S43035 |  |  | G19 | 2015-01-01 | 18Cr-Ti | 0 | 7 | 60000 | 30000 | 752 | -20 | 0 | Smls. tube | 0 | Y
ASME SECTION VIII | P09714 | SA-268 TP439 | TP439 | SA-268 | S43035 |  |  | G19 | 2015-01-01 | 18Cr-Ti | 0 | 7 | 60000 | 30000 | 752 | -20 | 0 | Smls. tube | 0 | Y
ASME SECTION I | P09715 | SA-731 TP439 | TP439 | SA-731 | S43035 |  |  | G19, G24 | 2015-01-01 | 18Cr-Ti | 0 | 7 | 60000 | 30000 | 752 | -20 | 0 | Wld. pipe | 0 | Y
ASME SECTION I | P09716 | SA-731 TP439 | TP439 | SA-731 | S43035 |  |  | G19 | 2015-01-01 | 18Cr-Ti | 0 | 7 | 60000 | 30000 | 752 | -20 | 0 | Smls. pipe | 0 | Y
ASME SECTION VIII | P09717 | SA-803 TP439 | TP439 | SA-803 | S43035 |  |  | G19, G24 | 2015-01-01 | 18Cr-Ti | 0 | 7 | 60000 | 30000 | 752 | -20 | 0 | Wld. tube | 0 | Y
ASME SECTION VIII | P09718 | SA-268 TP430 Ti | TP430 Ti | SA-268 | S43036 |  |  | G19 | 2015-01-01 | 18Cr-Ti | 0 | 7 | 60000 | 35000 | 752 | -20 | 0 | Smls. tube | 0 | Y
ASME SECTION VIII | P09719 | SA-268 TP430 Ti | TP430 Ti | SA-268 | S43036 |  |  | G19, G24 | 2015-01-01 | 18Cr-Ti | 0 | 7 | 60000 | 35000 | 752 | -20 | 0 | Wld. tube | 0 | Y
ASME SECTION VIII | P09720 | SA-479 439 | 439 | SA-479 | S43035 |  |  | G19, G22, T4 | 2015-01-01 | 18Cr-Ti | 0 | 7 | 70000 | 40000 | 752 | -20 | 0 | Bar | 0 | Y
ASME SECTION VIII | P09721 | SA-240 26-3-3 | 26-3-3 | SA-240 | S44660 | = 2/10 |  | G19 | 2015-01-01 | 26Cr-3Ni-3Mo | 0 | 10K | 85000 | 65000 | 752 | -20 | 0 | Plate | 0 | Y
ASME SECTION VIII | P09722 | SA-268 26-3-3 | 26-3-3 | SA-268 | S44660 | = 2/10 |  | G19, H5 | 2015-01-01 | 26Cr-3Ni-3Mo | 0 | 10K | 85000 | 65000 | 752 | -20 | 0 | Smls. tube | 0 | Y
ASME SECTION VIII | P09724 | SA-268 26-3-3 | 26-3-3 | SA-268 | S44660 | = 2/10 |  | G19, G24 | 2015-01-01 | 26Cr-3Ni-3Mo | 0 | 10K | 85000 | 65000 | 752 | -20 | 0 | Wld. tube | 0 | Y
ASME SECTION VIII | P09725 | SA-803 26-3-3 | 26-3-3 | SA-803 | S44660 | = 2/10 |  | G19, G24 | 2015-01-01 | 26Cr-3Ni-3Mo | 0 | 10K | 85000 | 65000 | 752 | -20 | 0 | Wld. tube | 0 | Y
ASME SECTION I | P09726 | SA-268 TP446-1 | TP446-1 | SA-268 | S44600 |  |  | G19 | 2015-01-01 | 27Cr | 0 | 10I | 70000 | 40000 | 752 | -20 | 0 | Smls. tube | 0 | Y
ASME SECTION VIII | P09726 | SA-268 TP446-1 | TP446-1 | SA-268 | S44600 |  |  | G19 | 2015-01-01 | 27Cr | 0 | 10I | 70000 | 40000 | 752 | -20 | 0 | Smls. tube | 0 | Y
ASME SECTION VIII | P09727 | SA-182 FXM-27Cb | FXM-27Cb | SA-182 | S44627 |  |  | G19 | 2015-01-01 | 27Cr-1Mo | 0 | 10I | 60000 | 35000 | 752 | -20 | 0 | Forgings | 0 | Y
ASME SECTION VIII | P09728 | SA-240 XM-27 | XM-27 | SA-240 | S44627 |  |  | G19 | 2015-01-01 | 27Cr-1Mo | 0 | 10I | 65000 | 40000 | 752 | -20 | 0 | Plate | 0 | Y
ASME SECTION VIII | P09729 | SA-268 TPXM-27 | TPXM-27 | SA-268 | S44627 |  |  | G19, G24 | 2015-01-01 | 27Cr-1Mo | 0 | 10I | 65000 | 40000 | 752 | -20 | 0 | Wld. tube | 0 | Y
ASME SECTION VIII | P09730 | SA-268 TPXM-27 | TPXM-27 | SA-268 | S44627 |  |  | G19 | 2015-01-01 | 27Cr-1Mo | 0 | 10I | 65000 | 40000 | 752 | -20 | 0 | Smls. tube | 0 | Y
ASME SECTION VIII | P09731 | SA-479 XM-27 | XM-27 | SA-479 | S44627 |  |  | G19, G22 | 2015-01-01 | 27Cr-1Mo | 0 | 10I | 65000 | 40000 | 752 | -20 | 0 | Bar | 0 | Y
ASME SECTION VIII | P09732 | SA-731 TPXM-27 | TPXM-27 | SA-731 | S44627 |  |  | G19 | 2015-01-01 | 27Cr-1Mo | 0 | 10I | 65000 | 40000 | 752 | -20 | 0 | Smls. pipe | 0 | Y
ASME SECTION VIII | P09733 | SA-731 TPXM-27 | TPXM-27 | SA-731 | S44627 |  |  | G19, G24 | 2015-01-01 | 27Cr-1Mo | 0 | 10I | 65000 | 40000 | 752 | -20 | 0 | Wld. pipe | 0 | Y
ASME SECTION VIII | P09734 | SA-731 TPXM-33 | TPXM-33 | SA-731 | S44626 |  |  | G19 | 2015-01-01 | 27Cr-1Mo-Ti | 0 | 10I | 65000 | 40000 | 752 | -20 | 0 | Smls. pipe | 0 | Y
ASME SECTION VIII | P09735 | SA-731 TPXM-33 | TPXM-33 | SA-731 | S44626 |  |  | G19, G24 | 2015-01-01 | 27Cr-1Mo-Ti | 0 | 10I | 65000 | 40000 | 752 | -20 | 0 | Wld. pipe | 0 | Y
ASME SECTION VIII | P09736 | SA-240 XM-33 | XM-33 | SA-240 | S44626 |  |  | G19 | 2015-01-01 | 27Cr-1Mo-Ti | 0 | 10I | 68000 | 45000 | 752 | -20 | 0 | Plate | 0 | Y
ASME SECTION VIII | P09737 | SA-268 TPXM-33 | TPXM-33 | SA-268 | S44626 |  |  | G19 | 2015-01-01 | 27Cr-1Mo-Ti | 0 | 10I | 68000 | 45000 | 752 | -20 | 0 | Smls. tube | 0 | Y
ASME SECTION VIII | P09738 | SA-268 TPXM-33 | TPXM-33 | SA-268 | S44626 |  |  | G19, G24 | 2015-01-01 | 27Cr-1Mo-Ti | 0 | 10I | 68000 | 45000 | 752 | -20 | 0 | Wld. tube | 0 | Y
ASME SECTION VIII | P09739 | SA-479 |  | SA-479 | S44700 |  |  | G19, G22 | 2015-01-01 | 29Cr-4Mo | 0 | 10J | 70000 | 55000 | 752 | -20 | 0 | Bar | 0 | Y
ASME SECTION VIII | P09740 | SA-240 |  | SA-240 | S44700 |  |  | G19 | 2015-01-01 | 29Cr-4Mo | 0 | 10J | 80000 | 60000 | 752 | -20 | 0 | Plate | 0 | Y
ASME SECTION VIII | P09741 | SA-268 29-4 | 29-4 | SA-268 | S44700 |  |  | G19 | 2015-01-01 | 29Cr-4Mo | 0 | 10J | 80000 | 60000 | 752 | -20 | 0 | Smls. tube | 0 | Y
ASME SECTION VIII | P09742 | SA-268 29-4 | 29-4 | SA-268 | S44700 |  |  | G19, G24 | 2015-01-01 | 29Cr-4Mo | 0 | 10J | 80000 | 60000 | 752 | -20 | 0 | Wld. tube | 0 | Y
ASME SECTION VIII | P09743 | SA-479 |  | SA-479 | S44800 |  |  | G19, G22 | 2015-01-01 | 29Cr-4Mo-2Ni | 0 | 10K | 70000 | 55000 | 752 | -20 | 0 | Bar | 0 | Y
ASME SECTION VIII | P09744 | SA-240 |  | SA-240 | S44800 |  |  | G19 | 2015-01-01 | 29Cr-4Mo-2Ni | 0 | 10K | 80000 | 60000 | 752 | -20 | 0 | Plate | 0 | Y
ASME SECTION VIII | P09745 | SA-268 29-4-2 | 29-4-2 | SA-268 | S44800 |  |  | G19 | 2015-01-01 | 29Cr-4Mo-2Ni | 0 | 10K | 80000 | 60000 | 752 | -20 | 0 | Smls. tube | 0 | Y
ASME SECTION VIII | P09746 | SA-268 29-4-2 | 29-4-2 | SA-268 | S44800 |  |  | G19, G24 | 2015-01-01 | 29Cr-4Mo-2Ni | 0 | 10K | 80000 | 60000 | 752 | -20 | 0 | Wld. tube | 0 | Y
ASME SECTION VIII | P09747 | SA-268 |  | SA-268 | S44735 |  |  | G19 | 2015-01-01 | 29Cr-4Mo-Ti | 0 | 10J | 75000 | 60000 | 752 | -20 | 0 | Smls. tube | 0 | Y
ASME SECTION VIII | P09748 | SA-268 |  | SA-268 | S44735 |  |  | G19, G24 | 2015-01-01 | 29Cr-4Mo-Ti | 0 | 10J | 75000 | 60000 | 752 | -20 | 0 | Wld. tube | 0 | Y
ASME SECTION VIII | P09749 | SA-372 D | D | SA-372 | K14508 |  |  | G25, W2, W11 | 2015-01-01 | Mn- 1/4Mo | 0 |  | 105000 | 65000 | 752 | -20 | 0 | Forgings | 0 | Y
ASME SECTION VIII | P09750 | SA-487 2 | 2 | SA-487 | J13005 |  | A | G1 | 2015-01-01 | Mn- 1/4Mo-V | 0 | 3 | 85000 | 53000 | 752 | -20 | 0 | Castings | 0 | Y
ASME SECTION VIII | P09751 | SA-487 2 | 2 | SA-487 | J13005 |  | B | G1 | 2015-01-01 | Mn- 1/4Mo-V | 0 | 3 | 90000 | 65000 | 752 | -20 | 0 | Castings | 0 | Y
ASME SECTION I | P09752 | SA-302 A | A | SA-302 | K12021 |  |  | G11, S2, T3 | 2015-01-01 | Mn- 1/2Mo | 0 | 3 | 75000 | 45000 | 752 | -20 | 0 | Plate | 0 | Y
ASME SECTION VIII | P09752 | SA-302 A | A | SA-302 | K12021 |  |  | G11, S2, T3 | 2015-01-01 | Mn- 1/2Mo | 0 | 3 | 75000 | 45000 | 752 | -20 | 0 | Plate | 0 | Y
ASME SECTION I | P09754 | SA-302 B | B | SA-302 | K12022 |  |  | G11, S2, T3 | 2015-01-01 | Mn- 1/2Mo | 0 | 3 | 80000 | 50000 | 752 | -20 | 0 | Plate | 0 | Y
ASME SECTION VIII | P09754 | SA-302 B | B | SA-302 | K12022 |  |  | G11, S2, T3 | 2015-01-01 | Mn- 1/2Mo | 0 | 3 | 80000 | 50000 | 752 | -20 | 0 | Plate | 0 | Y
ASME SECTION VIII | P09755 | SA-533 A | A | SA-533 | K12521 |  | 1 | G23, T4 | 2015-01-01 | Mn- 1/2Mo | 0 | 3 | 80000 | 50000 | 752 | -20 | 0 | Plate | 0 | Y
ASME SECTION VIII | P09756 | SA-533 A | A | SA-533 | K12521 |  | 2 |  | 2015-01-01 | Mn- 1/2Mo | 0 | 3 | 90000 | 70000 | 752 | -20 | 0 | Plate | 0 | Y
ASME SECTION VIII | P09759 | SA-533 D | D | SA-533 | K12529 |  | 2 |  | 2015-01-01 | Mn- 1/2Mo- 1/4Ni | 0 | 3 | 90000 | 70000 | 752 | -20 | 0 | Plate | 0 | Y
ASME SECTION VIII | P09760 | SA-533 D | D | SA-533 | K12529 |  | 3 |  | 2015-01-01 | Mn- 1/2Mo- 1/4Ni | 0 | 11A | 100000 | 83000 | 752 | -20 | 0 | Plate | 0 | Y
ASME SECTION I | P09761 | SA-302 C | C | SA-302 | K12039 |  |  | G11, S2, T3 | 2015-01-01 | Mn- 1/2Mo- 1/2Ni | 0 | 3 | 80000 | 50000 | 752 | -20 | 0 | Plate | 0 | Y
ASME SECTION VIII | P09761 | SA-302 C | C | SA-302 | K12039 |  |  | G11, S2, T3 | 2015-01-01 | Mn- 1/2Mo- 1/2Ni | 0 | 3 | 80000 | 50000 | 752 | -20 | 0 | Plate | 0 | Y
ASME SECTION VIII | P09762 | SA-533 B | B | SA-533 | K12539 |  | 1 | G23 | 2015-01-01 | Mn- 1/2Mo- 1/2Ni | 0 | 3 | 80000 | 50000 | 752 | -20 | 0 | Plate | 0 | Y
ASME SECTION VIII | P09765 | SA-533 B | B | SA-533 | K12539 |  | 2 |  | 2015-01-01 | Mn- 1/2Mo- 1/2Ni | 0 | 3 | 90000 | 70000 | 752 | -20 | 0 | Plate | 0 | Y
ASME SECTION VIII | P09767 | SA-533 B | B | SA-533 | K12539 |  | 3 |  | 2015-01-01 | Mn- 1/2Mo- 1/2Ni | 0 | 11A | 100000 | 83000 | 752 | -20 | 0 | Plate | 0 | Y
ASME SECTION I | P09769 | SA-302 D | D | SA-302 | K12054 |  |  | G11, S2, T3 | 2015-01-01 | Mn- 1/2Mo- 3/4Ni | 0 | 3 | 80000 | 50000 | 752 | -20 | 0 | Plate | 0 | Y
ASME SECTION VIII | P09769 | SA-302 D | D | SA-302 | K12054 |  |  | G11, S2, T3 | 2015-01-01 | Mn- 1/2Mo- 3/4Ni | 0 | 3 | 80000 | 50000 | 752 | -20 | 0 | Plate | 0 | Y
ASME SECTION VIII | P09770 | SA-533 C | C | SA-533 | K12554 |  | 1 | G23 | 2015-01-01 | Mn- 1/2Mo- 3/4Ni | 0 | 3 | 80000 | 50000 | 752 | -20 | 0 | Plate | 0 | Y
ASME SECTION VIII | P09771 | SA-533 E | E | SA-533 | K12554 |  | 1 | G23 | 2015-01-01 | Mn- 1/2Mo- 3/4Ni | 0 | 3 | 80000 | 50000 | 752 | -20 | 0 | Plate | 0 | Y
ASME SECTION VIII | P09772 | SA-533 C | C | SA-533 | K12554 |  | 2 |  | 2015-01-01 | Mn- 1/2Mo- 3/4Ni | 0 | 3 | 90000 | 70000 | 752 | -20 | 0 | Plate | 0 | Y
ASME SECTION VIII | P09773 | SA-533 E | E | SA-533 | K12554 |  | 2 |  | 2015-01-01 | Mn- 1/2Mo- 3/4Ni | 0 | 3 | 90000 | 70000 | 752 | -20 | 0 | Plate | 0 | Y
ASME SECTION VIII | P09775 | SA-225 C | C | SA-225 | K12524 |  |  |  | 2015-01-01 | Mn- 1/2Ni-V | 0 | 10A | 105000 | 70000 | 752 | -20 | 0 | Plate | 0 | Y
ASME SECTION VIII | P09777 | SA-487 1 | 1 | SA-487 | J13002 |  | A | G1 | 2015-01-01 | Mn-V | 0 | 10A | 85000 | 55000 | 752 | -20 | 0 | Castings | 0 | Y
ASME SECTION VIII | P09778 | SA-487 1 | 1 | SA-487 | J13002 |  | B | G1 | 2015-01-01 | Mn-V | 0 | 10A | 90000 | 65000 | 752 | -20 | 0 | Castings | 0 | Y
ASME SECTION VIII | P09779 | SA-335 P15 | P15 | SA-335 | K11578 |  |  | T3 | 2015-01-01 | 1 1/2Si- 1/2Mo | 0 | 3 | 60000 | 30000 | 752 | -20 | 0 | Smls. pipe | 0 | Y
ASME SECTION VIII | P09780 | SA-487 4 | 4 | SA-487 | J13047 |  | A | G1 | 2015-01-01 | 1/2Ni- 1/2Cr- 1/4Mo-V | 0 | 3 | 90000 | 60000 | 752 | -20 | 0 | Castings | 0 | Y
ASME SECTION VIII | P09781 | SA-487 4 | 4 | SA-487 | J13047 |  | B | G1 | 2015-01-01 | 1/2Ni- 1/2Cr- 1/4Mo-V | 0 | 11A | 105000 | 85000 | 752 | -20 | 0 | Castings | 0 | Y
ASME SECTION VIII | P09782 | SA-487 4 | 4 | SA-487 | J13047 |  | E | G1 | 2015-01-01 | 1/2Ni- 1/2Cr- 1/4Mo-V | 0 | 11A | 115000 | 95000 | 752 | -20 | 0 | Castings | 0 | Y
ASME SECTION VIII | P09783 | SA-541 3 | 3 | SA-541 | K12045 |  | 1 | G23 | 2015-01-01 | 1/2Ni- 1/2Mo-V | 0 | 3 | 80000 | 50000 | 752 | -20 | 0 | Forgings | 0 | Y
ASME SECTION VIII | P09784 | SA-541 3 | 3 | SA-541 | K12045 |  | 2 |  | 2015-01-01 | 1/2Ni- 1/2Mo-V | 0 | 3 | 90000 | 65000 | 752 | -20 | 0 | Forgings | 0 | Y
ASME SECTION VIII | P09785 | SA-592 F | F | SA-592 | K11576 | 2 1/2 < t = 4 |  | S7 | 2015-01-01 | 3/4Ni- 1/2Cr- 1/2Mo-V | 0 | 11B | 105000 | 90000 | 752 | -20 | 0 | Forgings | 0 | Y
ASME SECTION VIII | P09786 | SA-517 F | F | SA-517 | K11576 | =2 1/2 |  |  | 2015-01-01 | 3/4Ni- 1/2Cr- 1/2Mo-V | 0 | 11B | 115000 | 100000 | 752 | -20 | 0 | Plate | 0 | Y
ASME SECTION VIII | P09787 | SA-592 F | F | SA-592 | K11576 | =2 1/2 |  |  | 2015-01-01 | 3/4Ni- 1/2Cr- 1/2Mo-V | 0 | 11B | 115000 | 100000 | 752 | -20 | 0 | Forgings | 0 | Y
ASME SECTION I | P09788 | SA-423 2 | 2 | SA-423 | K11540 |  |  | W13, W14 | 2015-01-01 | 3/4Ni- 1/2Cu-Mo | 0 | 4 | 60000 | 37000 | 752 | -20 | 0 | Smls. & wld. tube | 0 | Y
ASME SECTION VIII | P09788 | SA-423 2 | 2 | SA-423 | K11540 |  |  | W13, W14 | 2015-01-01 | 3/4Ni- 1/2Cu-Mo | 0 | 4 | 60000 | 37000 | 752 | -20 | 0 | Smls. & wld. tube | 0 | Y
ASME SECTION I | P09789 | SA-423 2 | 2 | SA-423 | K11540 |  |  | G3, G24 | 2015-01-01 | 3/4Ni- 1/2Cu-Mo | 0 | 4 | 60000 | 37000 | 752 | -20 | 0 | Wld. tube | 0 | Y
ASME SECTION VIII | P09789 | SA-423 2 | 2 | SA-423 | K11540 |  |  | G3, G24 | 2015-01-01 | 3/4Ni- 1/2Cu-Mo | 0 | 4 | 60000 | 37000 | 752 | -20 | 0 | Wld. tube | 0 | Y
ASME SECTION VIII | P09790 | SA-508 2 | 2 | SA-508 | K12766 |  | 1 | G23 | 2015-01-01 | 3/4Ni- 1/2Mo- 1/3Cr-V | 0 | 3 | 80000 | 50000 | 752 | -20 | 0 | Forgings | 0 | Y
ASME SECTION VIII | P09791 | SA-541 2 | 2 | SA-541 | K12765 |  | 1 | G23 | 2015-01-01 | 3/4Ni- 1/2Mo- 1/3Cr-V | 0 | 3 | 80000 | 50000 | 752 | -20 | 0 | Forgings | 0 | Y
ASME SECTION VIII | P09792 | SA-508 2 | 2 | SA-508 | K12766 |  | 2 |  | 2015-01-01 | 3/4Ni- 1/2Mo- 1/3Cr-V | 0 | 3 | 90000 | 65000 | 752 | -20 | 0 | Forgings | 0 | Y
ASME SECTION VIII | P09793 | SA-541 2 | 2 | SA-541 | K12765 |  | 2 |  | 2015-01-01 | 3/4Ni- 1/2Mo- 1/3Cr-V | 0 | 3 | 90000 | 65000 | 752 | -20 | 0 | Forgings | 0 | Y
ASME SECTION VIII | P09794 | SA-508 3 | 3 | SA-508 | K12042 |  | 1 | G23 | 2015-01-01 | 3/4Ni- 1/2Mo-Cr-V | 0 | 3 | 80000 | 50000 | 752 | -20 | 0 | Forgings | 0 | Y
ASME SECTION VIII | P09795 | SA-508 3 | 3 | SA-508 | K12042 |  | 2 |  | 2015-01-01 | 3/4Ni- 1/2Mo-Cr-V | 0 | 3 | 90000 | 65000 | 752 | -20 | 0 | Forgings | 0 | Y
ASME SECTION I | P09796 | SA-217 WC5 | WC5 | SA-217 | J22000 |  |  | G1, G17, T4 | 2015-01-01 | 3/4Ni-1Mo- 3/4Cr | 0 | 4 | 70000 | 40000 | 752 | -20 | 0 | Castings | 0 | Y
ASME SECTION VIII | P09796 | SA-217 WC5 | WC5 | SA-217 | J22000 |  |  | G1, G17, T4 | 2015-01-01 | 3/4Ni-1Mo- 3/4Cr | 0 | 4 | 70000 | 40000 | 752 | -20 | 0 | Castings | 0 | Y
ASME SECTION I | P09797 | SA-217 WC4 | WC4 | SA-217 | J12082 |  |  | G1, G17, T4 | 2015-01-01 | 1Ni- 1/2Cr- 1/2Mo | 0 | 4 | 70000 | 40000 | 752 | -20 | 0 | Castings | 0 | Y
ASME SECTION VIII | P09797 | SA-217 WC4 | WC4 | SA-217 | J12082 |  |  | G1, G17, T4 | 2015-01-01 | 1Ni- 1/2Cr- 1/2Mo | 0 | 4 | 70000 | 40000 | 752 | -20 | 0 | Castings | 0 | Y
ASME SECTION VIII | P09798 | SA-517 P | P | SA-517 | K21650 | 2 1/2 < t = 4 |  |  | 2015-01-01 | 1 1/4Ni-1Cr- 1/2Mo | 0 | 11B | 105000 | 90000 | 752 | -20 | 0 | Plate | 0 | Y
ASME SECTION VIII | P09799 | SA-517 P | P | SA-517 | K21650 | =2 1/2 |  |  | 2015-01-01 | 1 1/4Ni-1Cr- 1/2Mo | 0 | 11B | 115000 | 100000 | 752 | -20 | 0 | Plate | 0 | Y
ASME SECTION VIII | P09800 | SA-350 LF5 | LF5 | SA-350 | K13050 |  | 1 |  | 2015-01-01 | 1 1/2Ni | 0 | 9A | 60000 | 30000 | 752 | -20 | 0 | Forgings | 0 | Y
ASME SECTION VIII | P09801 | SA-350 LF5 | LF5 | SA-350 | K13050 |  | 2 |  | 2015-01-01 | 1 1/2Ni | 0 | 9A | 70000 | 38000 | 752 | -20 | 0 | Forgings | 0 | Y
ASME SECTION VIII | P09802 | SA-372 L | L | SA-372 | K24055 |  |  | W11 | 2015-01-01 | 1 3/4Ni- 3/4Cr-Mo | 0 |  | 155000 | 135000 | 752 | -20 | 0 | Forgings | 0 | Y
ASME SECTION VIII | P09803 | SA-182 FR | FR | SA-182 | K22035 |  |  |  | 2015-01-01 | 2Ni-1Cu | 0 | 9A | 63000 | 46000 | 752 | -20 | 0 | Forgings | 0 | Y
ASME SECTION VIII | P09804 | SA-234 WPR | WPR | SA-234 | K22035 |  |  |  | 2015-01-01 | 2Ni-1Cu | 0 | 9A | 63000 | 46000 | 752 | -20 | 0 | Fittings | 0 | Y
ASME SECTION VIII | P09805 | SA-333 9 | 9 | SA-333 | K22035 |  |  |  | 2015-01-01 | 2Ni-1Cu | 0 | 9A | 63000 | 46000 | 752 | -20 | 0 | Pipe | 0 | Y
ASME SECTION VIII | P09807 | SA-333 9 | 9 | SA-333 | K22035 |  |  | G24 | 2015-01-01 | 2Ni-1Cu | 0 | 9A | 63000 | 46000 | 752 | -20 | 0 | Wld. pipe | 0 | Y
ASME SECTION VIII | P09808 | SA-334 9 | 9 | SA-334 | K22035 |  |  |  | 2015-01-01 | 2Ni-1Cu | 0 | 9A | 63000 | 46000 | 752 | -20 | 0 | Tube | 0 | Y
ASME SECTION VIII | P09809 | SA-350 LF9 | LF9 | SA-350 | K22036 |  |  |  | 2015-01-01 | 2Ni-1Cu | 0 | 9A | 63000 | 46000 | 752 | -20 | 0 | Forgings | 0 | Y
ASME SECTION VIII | P09810 | SA-420 WPL9 | WPL9 | SA-420 | K22035 |  |  | W14 | 2015-01-01 | 2Ni-1Cu | 0 | 9A | 63000 | 46000 | 752 | -20 | 0 | Smls. & wld. fittings | 0 | Y
ASME SECTION VIII | P09816 | SA-333 7 | 7 | SA-333 | K21903 |  |  |  | 2015-01-01 | 2 1/2Ni | 0 | 9A | 65000 | 35000 | 752 | -20 | 0 | Pipe | 0 | Y
ASME SECTION VIII | P09817 | SA-333 7 | 7 | SA-333 | K21903 |  |  | G24 | 2015-01-01 | 2 1/2Ni | 0 | 9A | 65000 | 35000 | 752 | -20 | 0 | Wld. pipe | 0 | Y
ASME SECTION VIII | P09818 | SA-334 7 | 7 | SA-334 | K21903 |  |  |  | 2015-01-01 | 2 1/2Ni | 0 | 9A | 65000 | 35000 | 752 | -20 | 0 | Tube | 0 | Y
ASME SECTION VIII | P09819 | SA-334 7 | 7 | SA-334 | K21903 |  |  | G24 | 2015-01-01 | 2 1/2Ni | 0 | 9A | 65000 | 35000 | 752 | -20 | 0 | Wld. tube | 0 | Y
ASME SECTION VIII | P09820 | SA-203 A | A | SA-203 | K21703 |  |  | T2 | 2015-01-01 | 2 1/2Ni | 0 | 9A | 65000 | 37000 | 752 | -20 | 0 | Plate | 0 | Y
ASME SECTION VIII | P09821 | SA-203 B | B | SA-203 | K22103 |  |  | T2 | 2015-01-01 | 2 1/2Ni | 0 | 9A | 70000 | 40000 | 752 | -20 | 0 | Plate | 0 | Y
ASME SECTION VIII | P09822 | SA-352 LC2 | LC2 | SA-352 | J22500 |  |  | G1 | 2015-01-01 | 2 1/2Ni | 0 | 9A | 70000 | 40000 | 752 | -20 | 0 | Castings | 0 | Y
ASME SECTION VIII | P09823 | SA-543 C | C | SA-543 |  |  | 3 |  | 2015-01-01 | 2 3/4Ni-1 1/2Cr- 1/2Mo | 0 | 3 | 90000 | 70000 | 752 | -20 | 0 | Plate | 0 | Y
ASME SECTION VIII | P09824 | SA-543 C | C | SA-543 |  |  | 1 |  | 2015-01-01 | 2 3/4Ni-1 1/2Cr- 1/2Mo | 0 | 11A | 105000 | 85000 | 752 | -20 | 0 | Plate | 0 | Y
ASME SECTION VIII | P09825 | SA-543 C | C | SA-543 |  |  | 2 |  | 2015-01-01 | 2 3/4Ni-1 1/2Cr- 1/2Mo | 0 | 11B | 115000 | 100000 | 752 | -20 | 0 | Plate | 0 | Y
ASME SECTION VIII | P09831 | SA-543 B | B | SA-543 | K42339 |  | 3 |  | 2015-01-01 | 3Ni-1 3/4Cr- 1/2Mo | 0 | 3 | 90000 | 70000 | 752 | -20 | 0 | Plate | 0 | Y
ASME SECTION VIII | P09832 | SA-372 M | M | SA-372 | K42365 |  | 85 | W11 | 2015-01-01 | 3Ni-1 3/4Cr- 1/2Mo | 0 |  | 105000 | 85000 | 752 | -20 | 0 | Forgings | 0 | Y
ASME SECTION VIII | P09833 | SA-543 B | B | SA-543 | K42339 |  | 1 |  | 2015-01-01 | 3Ni-1 3/4Cr- 1/2Mo | 0 | 11A | 105000 | 85000 | 752 | -20 | 0 | Plate | 0 | Y
ASME SECTION VIII | P09834 | SA-543 B | B | SA-543 | K42339 |  | 2 |  | 2015-01-01 | 3Ni-1 3/4Cr- 1/2Mo | 0 | 11B | 115000 | 100000 | 752 | -20 | 0 | Plate | 0 | Y
ASME SECTION VIII | P09835 | SA-372 M | M | SA-372 | K42365 |  | 100 | W11 | 2015-01-01 | 3Ni-1 3/4Cr- 1/2Mo | 0 |  | 120000 | 100000 | 752 | -20 | 0 | Forgings | 0 | Y
ASME SECTION VIII | P09836 | SA-333 3 | 3 | SA-333 | K31918 |  |  |  | 2015-01-01 | 3 1/2Ni | 0 | 9B | 65000 | 35000 | 752 | -20 | 0 | Pipe | 0 | Y
ASME SECTION VIII | P09837 | SA-333 3 | 3 | SA-333 | K31918 |  |  | G24 | 2015-01-01 | 3 1/2Ni | 0 | 9B | 65000 | 35000 | 752 | -20 | 0 | Wld. pipe | 0 | Y
ASME SECTION VIII | P09838 | SA-334 3 | 3 | SA-334 | K31918 |  |  |  | 2015-01-01 | 3 1/2Ni | 0 | 9B | 65000 | 35000 | 752 | -20 | 0 | Tube | 0 | Y
ASME SECTION VIII | P09839 | SA-334 3 | 3 | SA-334 | K31918 |  |  | G24 | 2015-01-01 | 3 1/2Ni | 0 | 9B | 65000 | 35000 | 752 | -20 | 0 | Wld. tube | 0 | Y
ASME SECTION VIII | P09840 | SA-420 WPL3 | WPL3 | SA-420 |  |  |  |  | 2015-01-01 | 3 1/2Ni | 0 | 9B | 65000 | 35000 | 752 | -20 | 0 | Fittings | 0 | Y
ASME SECTION VIII | P09841 | SA-203 D | D | SA-203 | K31718 |  |  | T2 | 2015-01-01 | 3 1/2Ni | 0 | 9B | 65000 | 37000 | 752 | -20 | 0 | Plate | 0 | Y
ASME SECTION VIII | P09842 | SA-350 LF3 | LF3 | SA-350 | K32025 |  | 1 |  | 2015-01-01 | 3 1/2Ni | 0 | 9B | 70000 | 38000 | 752 | -20 | 0 | Forgings | 0 | Y
ASME SECTION VIII | P09843 | SA-350 LF3 | LF3 | SA-350 | K32025 |  | 2 |  | 2015-01-01 | 3 1/2Ni | 0 | 9B | 70000 | 38000 | 752 | -20 | 0 | Forgings | 0 | Y
ASME SECTION VIII | P09844 | SA-765 III | III | SA-765 | K32026 |  |  |  | 2015-01-01 | 3 1/2Ni | 0 | 9B | 70000 | 38000 | 752 | -20 | 0 | Forgings | 0 | Y
ASME SECTION VIII | P09846 | SA-203 E | E | SA-203 | K32018 |  |  | T2 | 2015-01-01 | 3 1/2Ni | 0 | 9B | 70000 | 40000 | 752 | -20 | 0 | Plate | 0 | Y
ASME SECTION VIII | P09847 | SA-352 LC3 | LC3 | SA-352 | J31550 |  |  | G1 | 2015-01-01 | 3 1/2Ni | 0 | 9B | 70000 | 40000 | 752 | -20 | 0 | Castings | 0 | Y
ASME SECTION VIII | P09848 | SA-203 F | F | SA-203 |  | >2 |  |  | 2015-01-01 | 3 1/2Ni | 0 | 9B | 75000 | 50000 | 752 | -20 | 0 | Plate | 0 | Y
ASME SECTION VIII | P09849 | SA-203 F | F | SA-203 |  | =2 |  |  | 2015-01-01 | 3 1/2Ni | 0 | 9B | 80000 | 55000 | 752 | -20 | 0 | Plate | 0 | Y
ASME SECTION VIII | P09850 | SA-508 4N | 4N | SA-508 | K22375 |  | 3 |  | 2015-01-01 | 3 1/2Ni-1 3/4Cr- 1/2Mo-V | 0 | 3 | 90000 | 70000 | 752 | -20 | 0 | Forgings | 0 | Y
ASME SECTION VIII | P09851 | SA-508 4N | 4N | SA-508 | K22375 |  | 1 |  | 2015-01-01 | 3 1/2Ni-1 3/4Cr- 1/2Mo-V | 0 | 11A | 105000 | 85000 | 752 | -20 | 0 | Forgings | 0 | Y
ASME SECTION VIII | P09852 | SA-508 4N | 4N | SA-508 | K22375 |  | 2 |  | 2015-01-01 | 3 1/2Ni-1 3/4Cr- 1/2Mo-V | 0 | 11B | 115000 | 100000 | 752 | -20 | 0 | Forgings | 0 | Y
ASME SECTION VIII | P09858 | SA-645 A | A | SA-645 | K41583 |  |  |  | 2015-01-01 | 5Ni- 1/4Mo | 0 | 11A | 95000 | 65000 | 752 | -20 | 0 | Plate | 0 | Y
ASME SECTION VIII | P09860 | SA-553 II | II | SA-553 | K71340 |  |  | G20, W5 | 2015-01-01 | 8Ni | 0 | 11A | 100000 | 85000 | 752 | -20 | 0 | Plate | 0 | Y
ASME SECTION VIII | P09861 | SA-553 II | II | SA-553 | K71340 |  |  | G20, W4 | 2015-01-01 | 8Ni | 0 | 11A | 100000 | 85000 | 752 | -20 | 0 | Plate | 0 | Y
ASME SECTION VIII | P09862 | SA/EN 10028-4 X8Ni9 | X8Ni9 | SA/EN 10028-4 |  | =2 | NNT640 | G20 | 2015-01-01 | 9Ni | 0 | 11A | 93000 | 70000 | 752 | -20 | 0 | Plate | 0 | Y
ASME SECTION VIII | P09863 | SA/EN 10028-4 X8Ni9 | X8Ni9 | SA/EN 10028-4 |  | =2 | QT640 | G20 | 2015-01-01 | 9Ni | 0 | 11A | 93000 | 70000 | 752 | -20 | 0 | Plate | 0 | Y
ASME SECTION VIII | P09864 | SA/EN 10028-4 X7Ni9 | X7Ni9 | SA/EN 10028-4 |  | =2 | QT | G20, W4 | 2015-01-01 | 9Ni | 0 | 11A | 99000 | 84000 | 752 | -20 | 0 | Plate | 0 | Y
ASME SECTION VIII | P09865 | SA/EN 10028-4 X7Ni9 | X7Ni9 | SA/EN 10028-4 |  | =2 | QT | G20, W5 | 2015-01-01 | 9Ni | 0 | 11A | 99000 | 84000 | 752 | -20 | 0 | Plate | 0 | Y
ASME SECTION VIII | P09866 | SA/EN 10028-4 X8Ni9 | X8Ni9 | SA/EN 10028-4 |  | =2 | QT680 | G20, W4 | 2015-01-01 | 9Ni | 0 | 11A | 99000 | 84000 | 752 | -20 | 0 | Plate | 0 | Y
ASME SECTION VIII | P09867 | SA/EN 10028-4 X8Ni9 | X8Ni9 | SA/EN 10028-4 |  | =2 | QT680 | G20, W5 | 2015-01-01 | 9Ni | 0 | 11A | 99000 | 84000 | 752 | -20 | 0 | Plate | 0 | Y
ASME SECTION VIII | P09870 | SA-333 8 | 8 | SA-333 | K81340 |  |  | G20, W4 | 2015-01-01 | 9Ni | 0 | 11A | 100000 | 75000 | 752 | -20 | 0 | Smls. pipe | 0 | Y
ASME SECTION VIII | P09871 | SA-333 8 | 8 | SA-333 | K81340 |  |  | G20, W5 | 2015-01-01 | 9Ni | 0 | 11A | 100000 | 75000 | 752 | -20 | 0 | Smls. pipe | 0 | Y
ASME SECTION VIII | P09872 | SA-333 8 | 8 | SA-333 | K81340 |  |  | G20, G24, W3 | 2015-01-01 | 9Ni | 0 | 11A | 100000 | 75000 | 752 | -20 | 0 | Wld. pipe | 0 | Y
ASME SECTION VIII | P09875 | SA-334 8 | 8 | SA-334 | K81340 |  |  | G20, W4 | 2015-01-01 | 9Ni | 0 | 11A | 100000 | 75000 | 752 | -20 | 0 | Smls. tube | 0 | Y
ASME SECTION VIII | P09876 | SA-334 8 | 8 | SA-334 | K81340 |  |  | G20, W5 | 2015-01-01 | 9Ni | 0 | 11A | 100000 | 75000 | 752 | -20 | 0 | Smls. tube | 0 | Y
ASME SECTION VIII | P09877 | SA-334 8 | 8 | SA-334 | K81340 |  |  | G20, G24, W3 | 2015-01-01 | 9Ni | 0 | 11A | 100000 | 75000 | 752 | -20 | 0 | Wld. tube | 0 | Y
ASME SECTION VIII | P09878 | SA-353 |  | SA-353 | K81340 |  |  | G20, W4 | 2015-01-01 | 9Ni | 0 | 11A | 100000 | 75000 | 752 | -20 | 0 | Plate | 0 | Y
ASME SECTION VIII | P09879 | SA-353 |  | SA-353 | K81340 |  |  | G20, W5 | 2015-01-01 | 9Ni | 0 | 11A | 100000 | 75000 | 752 | -20 | 0 | Plate | 0 | Y
ASME SECTION VIII | P09881 | SA-420 WPL8 | WPL8 | SA-420 | K81340 |  |  | G20, W4 | 2015-01-01 | 9Ni | 0 | 11A | 100000 | 75000 | 752 | -20 | 0 | Smls. & wld. fittings | 0 | Y
ASME SECTION VIII | P09882 | SA-420 WPL8 | WPL8 | SA-420 | K81340 |  |  | G20, W3 | 2015-01-01 | 9Ni | 0 | 11A | 100000 | 75000 | 752 | -20 | 0 | Smls. & wld. fittings | 0 | Y
ASME SECTION VIII | P09883 | SA-522 I | I | SA-522 | K81340 |  |  | G20, S8, W4 | 2015-01-01 | 9Ni | 0 | 11A | 100000 | 75000 | 752 | -20 | 0 | Forgings | 0 | Y
ASME SECTION VIII | P09884 | SA-522 I | I | SA-522 | K81340 |  |  | G20, S8, W5 | 2015-01-01 | 9Ni | 0 | 11A | 100000 | 75000 | 752 | -20 | 0 | Forgings | 0 | Y
ASME SECTION VIII | P09885 | SA-553 I | I | SA-553 | K81340 |  |  | G20, W4 | 2015-01-01 | 9Ni | 0 | 11A | 100000 | 85000 | 752 | -20 | 0 | Plate | 0 | Y
ASME SECTION VIII | P09886 | SA-553 I | I | SA-553 | K81340 |  |  | G20, W5 | 2015-01-01 | 9Ni | 0 | 11A | 100000 | 85000 | 752 | -20 | 0 | Plate | 0 | Y
ASME SECTION VIII | P09887 | SA-638 660 | 660 | SA-638 | S66286 |  |  | W1 | 2015-01-01 | 25Ni-15Cr-2Ti | 0 |  | 130000 | 85000 | 752 | -20 | 0 | Bar | 0 | Y
ASME SECTION VIII | P09888 | SA-213 |  | SA-213 | S31277 |  |  | G5 | 2015-01-01 | 27Ni-22Cr-7Mo-Mn-Cu-N | 0 | 45 | 112000 | 52000 | 752 | -20 | 0 | Smls. tube | 0 | Y
ASME SECTION VIII | P09889 | SA-213 |  | SA-213 | S31277 |  |  |  | 2015-01-01 | 27Ni-22Cr-7Mo-Mn-Cu-N | 0 | 45 | 112000 | 52000 | 752 | -20 | 0 | Smls. tube | 0 | Y
ASME SECTION VIII | P09890 | SA-240 |  | SA-240 | S31277 |  |  | G5 | 2015-01-01 | 27Ni-22Cr-7Mo-Mn-Cu-N | 0 | 45 | 112000 | 52000 | 752 | -20 | 0 | Plate | 0 | Y
ASME SECTION VIII | P09891 | SA-240 |  | SA-240 | S31277 |  |  |  | 2015-01-01 | 27Ni-22Cr-7Mo-Mn-Cu-N | 0 | 45 | 112000 | 52000 | 752 | -20 | 0 | Plate | 0 | Y
ASME SECTION VIII | P09892 | SA-249 |  | SA-249 | S31277 |  |  | G3, G5 | 2015-01-01 | 27Ni-22Cr-7Mo-Mn-Cu-N | 0 | 45 | 112000 | 52000 | 752 | -20 | 0 | Wld. tube | 0 | Y
ASME SECTION VIII | P09893 | SA-249 |  | SA-249 | S31277 |  |  |  | 2015-01-01 | 27Ni-22Cr-7Mo-Mn-Cu-N | 0 | 45 | 112000 | 52000 | 752 | -20 | 0 | Wld. tube | 0 | Y
ASME SECTION I | P09894 | SA-351 CN7M | CN7M | SA-351 | J95150 |  |  | G1, G5 | 2015-01-01 | 29Ni-20Cr-3Cu-2Mo | 0 | 45 | 62000 | 25000 | 752 | -20 | 0 | Castings | 0 | Y
ASME SECTION VIII | P09894 | SA-351 CN7M | CN7M | SA-351 | J95150 |  |  | G1, G5 | 2015-01-01 | 29Ni-20Cr-3Cu-2Mo | 0 | 45 | 62000 | 25000 | 752 | -20 | 0 | Castings | 0 | Y
ASME SECTION I | P09895 | SA-351 CN7M | CN7M | SA-351 | J95150 |  |  | G1 | 2015-01-01 | 29Ni-20Cr-3Cu-2Mo | 0 | 45 | 62000 | 25000 | 752 | -20 | 0 | Castings | 0 | Y
ASME SECTION VIII | P09895 | SA-351 CN7M | CN7M | SA-351 | J95150 |  |  | G1 | 2015-01-01 | 29Ni-20Cr-3Cu-2Mo | 0 | 45 | 62000 | 25000 | 752 | -20 | 0 | Castings | 0 | Y
ASME SECTION VIII | P09896 | SA-240 201LN | 201LN | SA-240 | S20153 |  |  | G5 | 2015-01-01 | 16Cr-4Ni-6Mn | 0 | 8 | 95000 | 45000 | 752 | -20 | 0 | Plate | 0 | Y
ASME SECTION VIII | P09897 | SA-240 201LN | 201LN | SA-240 | S20153 |  |  |  | 2015-01-01 | 16Cr-4Ni-6Mn | 0 | 8 | 95000 | 45000 | 752 | -20 | 0 | Plate | 0 | Y
ASME SECTION VIII | P09898 | SA-240 204 | 204 | SA-240 | S20400 |  |  | G5 | 2015-01-01 | 16Cr-9Mn-2Ni-N | 0 | 8 | 95000 | 48000 | 752 | -20 | 0 | Plate | 0 | Y
ASME SECTION VIII | P09899 | SA-240 204 | 204 | SA-240 | S20400 |  |  |  | 2015-01-01 | 16Cr-9Mn-2Ni-N | 0 | 8 | 95000 | 48000 | 752 | -20 | 0 | Plate | 0 | Y
ASME SECTION I | P09900 | SA-182 F316L | F316L | SA-182 | S31603 | >5 |  | G5, G21 | 2015-01-01 | 16Cr-12Ni-2Mo | 0 | 8 | 65000 | 25000 | 752 | -20 | 0 | Forgings | 0 | Y
ASME SECTION VIII | P09900 | SA-182 F316L | F316L | SA-182 | S31603 | >5 |  | G5, G21 | 2015-01-01 | 16Cr-12Ni-2Mo | 0 | 8 | 65000 | 25000 | 752 | -20 | 0 | Forgings | 0 | Y
ASME SECTION I | P09901 | SA-182 F316L | F316L | SA-182 | S31603 | >5 |  | G21 | 2015-01-01 | 16Cr-12Ni-2Mo | 0 | 8 | 65000 | 25000 | 752 | -20 | 0 | Forgings | 0 | Y
ASME SECTION VIII | P09901 | SA-182 F316L | F316L | SA-182 | S31603 | >5 |  | G21 | 2015-01-01 | 16Cr-12Ni-2Mo | 0 | 8 | 65000 | 25000 | 752 | -20 | 0 | Forgings | 0 | Y
ASME SECTION I | P09902 | SA-965 F316L | F316L | SA-965 | S31603 |  |  | G5, G21 | 2015-01-01 | 16Cr-12Ni-2Mo | 0 | 8 | 65000 | 25000 | 752 | -20 | 0 | Forgings | 0 | Y
ASME SECTION VIII | P09902 | SA-965 F316L | F316L | SA-965 | S31603 |  |  | G5, G21 | 2015-01-01 | 16Cr-12Ni-2Mo | 0 | 8 | 65000 | 25000 | 752 | -20 | 0 | Forgings | 0 | Y
ASME SECTION I | P09903 | SA-965 F316L | F316L | SA-965 | S31603 |  |  | G21 | 2015-01-01 | 16Cr-12Ni-2Mo | 0 | 8 | 65000 | 25000 | 752 | -20 | 0 | Forgings | 0 | Y
ASME SECTION VIII | P09903 | SA-965 F316L | F316L | SA-965 | S31603 |  |  | G21 | 2015-01-01 | 16Cr-12Ni-2Mo | 0 | 8 | 65000 | 25000 | 752 | -20 | 0 | Forgings | 0 | Y
ASME SECTION I | P09904 | SA-182 F316L | F316L | SA-182 | S31603 | =5 |  | G5, G21 | 2015-01-01 | 16Cr-12Ni-2Mo | 0 | 8 | 70000 | 25000 | 752 | -20 | 0 | Forgings | 0 | Y
ASME SECTION VIII | P09904 | SA-182 F316L | F316L | SA-182 | S31603 | =5 |  | G5, G21 | 2015-01-01 | 16Cr-12Ni-2Mo | 0 | 8 | 70000 | 25000 | 752 | -20 | 0 | Forgings | 0 | Y
ASME SECTION I | P09905 | SA-182 F316L | F316L | SA-182 | S31603 | =5 |  | G21 | 2015-01-01 | 16Cr-12Ni-2Mo | 0 | 8 | 70000 | 25000 | 752 | -20 | 0 | Forgings | 0 | Y
ASME SECTION VIII | P09905 | SA-182 F316L | F316L | SA-182 | S31603 | =5 |  | G21 | 2015-01-01 | 16Cr-12Ni-2Mo | 0 | 8 | 70000 | 25000 | 752 | -20 | 0 | Forgings | 0 | Y
ASME SECTION I | P09906 | SA-213 TP316L | TP316L | SA-213 | S31603 |  |  | G5, G21 | 2015-01-01 | 16Cr-12Ni-2Mo | 0 | 8 | 70000 | 25000 | 752 | -20 | 0 | Smls. tube | 0 | Y
ASME SECTION VIII | P09906 | SA-213 TP316L | TP316L | SA-213 | S31603 |  |  | G5, G21 | 2015-01-01 | 16Cr-12Ni-2Mo | 0 | 8 | 70000 | 25000 | 752 | -20 | 0 | Smls. tube | 0 | Y
ASME SECTION I | P09907 | SA-213 TP316L | TP316L | SA-213 | S31603 |  |  | G21 | 2015-01-01 | 16Cr-12Ni-2Mo | 0 | 8 | 70000 | 25000 | 752 | -20 | 0 | Smls. tube | 0 | Y
ASME SECTION VIII | P09907 | SA-213 TP316L | TP316L | SA-213 | S31603 |  |  | G21 | 2015-01-01 | 16Cr-12Ni-2Mo | 0 | 8 | 70000 | 25000 | 752 | -20 | 0 | Smls. tube | 0 | Y
ASME SECTION I | P09908 | SA-240 316L | 316L | SA-240 | S31603 |  |  | G5, G21 | 2015-01-01 | 16Cr-12Ni-2Mo | 0 | 8 | 70000 | 25000 | 752 | -20 | 0 | Plate | 0 | Y
ASME SECTION VIII | P09908 | SA-240 316L | 316L | SA-240 | S31603 |  |  | G5, G21 | 2015-01-01 | 16Cr-12Ni-2Mo | 0 | 8 | 70000 | 25000 | 752 | -20 | 0 | Plate | 0 | Y
ASME SECTION I | P09909 | SA-240 316L | 316L | SA-240 | S31603 |  |  | G21 | 2015-01-01 | 16Cr-12Ni-2Mo | 0 | 8 | 70000 | 25000 | 752 | -20 | 0 | Plate | 0 | Y
ASME SECTION VIII | P09909 | SA-240 316L | 316L | SA-240 | S31603 |  |  | G21 | 2015-01-01 | 16Cr-12Ni-2Mo | 0 | 8 | 70000 | 25000 | 752 | -20 | 0 | Plate | 0 | Y
ASME SECTION I | P09911 | SA-249 TP316L | TP316L | SA-249 | S31603 |  |  | G5, G21, G24 | 2015-01-01 | 16Cr-12Ni-2Mo | 0 | 8 | 70000 | 25000 | 752 | -20 | 0 | Wld. tube | 0 | Y
ASME SECTION VIII | P09911 | SA-249 TP316L | TP316L | SA-249 | S31603 |  |  | G5, G21, G24 | 2015-01-01 | 16Cr-12Ni-2Mo | 0 | 8 | 70000 | 25000 | 752 | -20 | 0 | Wld. tube | 0 | Y
ASME SECTION I | P09912 | SA-249 TP316L | TP316L | SA-249 | S31603 |  |  | G21, G24 | 2015-01-01 | 16Cr-12Ni-2Mo | 0 | 8 | 70000 | 25000 | 752 | -20 | 0 | Wld. tube | 0 | Y
ASME SECTION VIII | P09912 | SA-249 TP316L | TP316L | SA-249 | S31603 |  |  | G21, G24 | 2015-01-01 | 16Cr-12Ni-2Mo | 0 | 8 | 70000 | 25000 | 752 | -20 | 0 | Wld. tube | 0 | Y
ASME SECTION I | P09913 | SA-312 TP316L | TP316L | SA-312 | S31603 |  |  | G5, G21, W12, W14 | 2015-01-01 | 16Cr-12Ni-2Mo | 0 | 8 | 70000 | 25000 | 752 | -20 | 0 | Smls. & wld. pipe | 0 | Y
ASME SECTION VIII | P09913 | SA-312 TP316L | TP316L | SA-312 | S31603 |  |  | G5, G21, W12, W14 | 2015-01-01 | 16Cr-12Ni-2Mo | 0 | 8 | 70000 | 25000 | 752 | -20 | 0 | Smls. & wld. pipe | 0 | Y
ASME SECTION I | P09914 | SA-312 TP316L | TP316L | SA-312 | S31603 |  |  | G21 | 2015-01-01 | 16Cr-12Ni-2Mo | 0 | 8 | 70000 | 25000 | 752 | -20 | 0 | Smls. pipe | 0 | Y
ASME SECTION VIII | P09914 | SA-312 TP316L | TP316L | SA-312 | S31603 |  |  | G21 | 2015-01-01 | 16Cr-12Ni-2Mo | 0 | 8 | 70000 | 25000 | 752 | -20 | 0 | Smls. pipe | 0 | Y
ASME SECTION I | P09915 | SA-312 TP316L | TP316L | SA-312 | S31603 |  |  | G5, G21, G24 | 2015-01-01 | 16Cr-12Ni-2Mo | 0 | 8 | 70000 | 25000 | 752 | -20 | 0 | Wld. pipe | 0 | Y
ASME SECTION VIII | P09915 | SA-312 TP316L | TP316L | SA-312 | S31603 |  |  | G5, G21, G24 | 2015-01-01 | 16Cr-12Ni-2Mo | 0 | 8 | 70000 | 25000 | 752 | -20 | 0 | Wld. pipe | 0 | Y
ASME SECTION I | P09916 | SA-312 TP316L | TP316L | SA-312 | S31603 |  |  | G21, G24 | 2015-01-01 | 16Cr-12Ni-2Mo | 0 | 8 | 70000 | 25000 | 752 | -20 | 0 | Wld. pipe | 0 | Y
ASME SECTION VIII | P09916 | SA-312 TP316L | TP316L | SA-312 | S31603 |  |  | G21, G24 | 2015-01-01 | 16Cr-12Ni-2Mo | 0 | 8 | 70000 | 25000 | 752 | -20 | 0 | Wld. pipe | 0 | Y
ASME SECTION VIII | P09918 | SA-403 316L | 316L | SA-403 | S31603 |  |  | G5, W12, W14 | 2015-01-01 | 16Cr-12Ni-2Mo | 0 | 8 | 70000 | 25000 | 752 | -20 | 0 | Smls. & wld. fittings | 0 | Y
ASME SECTION I | P09920 | SA-479 316L | 316L | SA-479 | S31603 |  |  | G5, G21, G22 | 2015-01-01 | 16Cr-12Ni-2Mo | 0 | 8 | 70000 | 25000 | 752 | -20 | 0 | Bar | 0 | Y
ASME SECTION VIII | P09920 | SA-479 316L | 316L | SA-479 | S31603 |  |  | G5, G21, G22 | 2015-01-01 | 16Cr-12Ni-2Mo | 0 | 8 | 70000 | 25000 | 752 | -20 | 0 | Bar | 0 | Y
ASME SECTION I | P09921 | SA-479 316L | 316L | SA-479 | S31603 |  |  | G21, G22 | 2015-01-01 | 16Cr-12Ni-2Mo | 0 | 8 | 70000 | 25000 | 752 | -20 | 0 | Bar | 0 | Y
ASME SECTION VIII | P09921 | SA-479 316L | 316L | SA-479 | S31603 |  |  | G21, G22 | 2015-01-01 | 16Cr-12Ni-2Mo | 0 | 8 | 70000 | 25000 | 752 | -20 | 0 | Bar | 0 | Y
ASME SECTION VIII | P09923 | SA-688 TP316L | TP316L | SA-688 | S31603 |  |  | G5, G24 | 2015-01-01 | 16Cr-12Ni-2Mo | 0 | 8 | 70000 | 25000 | 752 | -20 | 0 | Wld. tube | 0 | Y
ASME SECTION VIII | P09924 | SA-688 TP316L | TP316L | SA-688 | S31603 |  |  | G24 | 2015-01-01 | 16Cr-12Ni-2Mo | 0 | 8 | 70000 | 25000 | 752 | -20 | 0 | Wld. tube | 0 | Y
ASME SECTION I | P09927 | SA/JIS G4303 SUS316L | SUS316L | SA/JIS G4303 |  |  |  | G5, G21, G22 | 2015-01-01 | 16Cr-12Ni-2Mo | 0 | 8 | 70000 | 25000 | 752 | -20 | 0 | Bar | 0 | Y
ASME SECTION VIII | P09927 | SA/JIS G4303 SUS316L | SUS316L | SA/JIS G4303 |  |  |  | G5, G21, G22 | 2015-01-01 | 16Cr-12Ni-2Mo | 0 | 8 | 70000 | 25000 | 752 | -20 | 0 | Bar | 0 | Y
ASME SECTION VIII | P09928 | SA-351 CF3M | CF3M | SA-351 | J92800 |  |  | G1, G5, G16, G17, G19 | 2015-01-01 | 16Cr-12Ni-2Mo | 0 | 8 | 70000 | 30000 | 752 | -20 | 0 | Castings | 0 | Y
ASME SECTION VIII | P09929 | SA-351 CF3M | CF3M | SA-351 | J92800 |  |  | G1, G19 | 2015-01-01 | 16Cr-12Ni-2Mo | 0 | 8 | 70000 | 30000 | 752 | -20 | 0 | Castings | 0 | Y
ASME SECTION VIII | P09930 | SA-451 CPF3M | CPF3M | SA-451 | J92800 |  |  | G1, G5, G16, G17, G19 | 2015-01-01 | 16Cr-12Ni-2Mo | 0 | 8 | 70000 | 30000 | 752 | -20 | 0 | Cast pipe | 0 | Y
ASME SECTION I | P09931 | SA-351 CF8M | CF8M | SA-351 | J92900 |  |  | G1, G5, G12, G16, G17, G19, H1, T6 | 2015-01-01 | 16Cr-12Ni-2Mo | 0 | 8 | 70000 | 30000 | 752 | -20 | 0 | Castings | 0 | Y
ASME SECTION VIII | P09931 | SA-351 CF8M | CF8M | SA-351 | J92900 |  |  | G1, G5, G12, G16, G17, G19, H1, T6 | 2015-01-01 | 16Cr-12Ni-2Mo | 0 | 8 | 70000 | 30000 | 752 | -20 | 0 | Castings | 0 | Y
ASME SECTION I | P09932 | SA-351 CF8M | CF8M | SA-351 | J92900 |  |  | G1, G12, G19, H1, T8 | 2015-01-01 | 16Cr-12Ni-2Mo | 0 | 8 | 70000 | 30000 | 752 | -20 | 0 | Castings | 0 | Y
ASME SECTION VIII | P09932 | SA-351 CF8M | CF8M | SA-351 | J92900 |  |  | G1, G12, G19, H1, T8 | 2015-01-01 | 16Cr-12Ni-2Mo | 0 | 8 | 70000 | 30000 | 752 | -20 | 0 | Castings | 0 | Y
ASME SECTION VIII | P09933 | SA-451 CPF8M | CPF8M | SA-451 | J92900 |  |  | G1, G5, G16, G17, G19 | 2015-01-01 | 16Cr-12Ni-2Mo | 0 | 8 | 70000 | 30000 | 752 | -20 | 0 | Cast pipe | 0 | Y
ASME SECTION I | P09934 | SA-182 F316 | F316 | SA-182 | S31600 | >5 |  | G5, G12, T8 | 2015-01-01 | 16Cr-12Ni-2Mo | 0 | 8 | 70000 | 30000 | 752 | -20 | 0 | Forgings | 0 | Y
ASME SECTION VIII | P09934 | SA-182 F316 | F316 | SA-182 | S31600 | >5 |  | G5, G12, T8 | 2015-01-01 | 16Cr-12Ni-2Mo | 0 | 8 | 70000 | 30000 | 752 | -20 | 0 | Forgings | 0 | Y
ASME SECTION I | P09935 | SA-182 F316 | F316 | SA-182 | S31600 | >5 |  | G12, T9 | 2015-01-01 | 16Cr-12Ni-2Mo | 0 | 8 | 70000 | 30000 | 752 | -20 | 0 | Forgings | 0 | Y
ASME SECTION VIII | P09935 | SA-182 F316 | F316 | SA-182 | S31600 | >5 |  | G12, T9 | 2015-01-01 | 16Cr-12Ni-2Mo | 0 | 8 | 70000 | 30000 | 752 | -20 | 0 | Forgings | 0 | Y
ASME SECTION I | P09936 | SA-965 F316 | F316 | SA-965 | S31600 |  |  | G5, G12, T8 | 2015-01-01 | 16Cr-12Ni-2Mo | 0 | 8 | 70000 | 30000 | 752 | -20 | 0 | Forgings | 0 | Y
ASME SECTION VIII | P09936 | SA-965 F316 | F316 | SA-965 | S31600 |  |  | G5, G12, T8 | 2015-01-01 | 16Cr-12Ni-2Mo | 0 | 8 | 70000 | 30000 | 752 | -20 | 0 | Forgings | 0 | Y
ASME SECTION I | P09937 | SA-965 F316 | F316 | SA-965 | S31600 |  |  | G12, T9 | 2015-01-01 | 16Cr-12Ni-2Mo | 0 | 8 | 70000 | 30000 | 752 | -20 | 0 | Forgings | 0 | Y
ASME SECTION VIII | P09937 | SA-965 F316 | F316 | SA-965 | S31600 |  |  | G12, T9 | 2015-01-01 | 16Cr-12Ni-2Mo | 0 | 8 | 70000 | 30000 | 752 | -20 | 0 | Forgings | 0 | Y
ASME SECTION I | P09938 | SA-182 F316H | F316H | SA-182 | S31609 | >5 |  | G5, G12, T8 | 2015-01-01 | 16Cr-12Ni-2Mo | 0 | 8 | 70000 | 30000 | 752 | -20 | 0 | Forgings | 0 | Y
ASME SECTION VIII | P09938 | SA-182 F316H | F316H | SA-182 | S31609 | >5 |  | G5, G12, T8 | 2015-01-01 | 16Cr-12Ni-2Mo | 0 | 8 | 70000 | 30000 | 752 | -20 | 0 | Forgings | 0 | Y
ASME SECTION I | P09939 | SA-182 F316H | F316H | SA-182 | S31609 | >5 |  | T9 | 2015-01-01 | 16Cr-12Ni-2Mo | 0 | 8 | 70000 | 30000 | 752 | -20 | 0 | Forgings | 0 | Y
ASME SECTION VIII | P09939 | SA-182 F316H | F316H | SA-182 | S31609 | >5 |  | T9 | 2015-01-01 | 16Cr-12Ni-2Mo | 0 | 8 | 70000 | 30000 | 752 | -20 | 0 | Forgings | 0 | Y
ASME SECTION VIII | P09940 | SA-965 F316H | F316H | SA-965 | S31609 |  |  | G5, T8 | 2015-01-01 | 16Cr-12Ni-2Mo | 0 | 8 | 70000 | 30000 | 752 | -20 | 0 | Forgings | 0 | Y
ASME SECTION VIII | P09941 | SA-965 F316H | F316H | SA-965 | S31609 |  |  | T9 | 2015-01-01 | 16Cr-12Ni-2Mo | 0 | 8 | 70000 | 30000 | 752 | -20 | 0 | Forgings | 0 | Y
ASME SECTION I | P09942 | SA-182 F316 | F316 | SA-182 | S31600 | =5 |  | G5, G12, T8 | 2015-01-01 | 16Cr-12Ni-2Mo | 0 | 8 | 75000 | 30000 | 752 | -20 | 0 | Forgings | 0 | Y
ASME SECTION VIII | P09942 | SA-182 F316 | F316 | SA-182 | S31600 | =5 |  | G5, G12, T8 | 2015-01-01 | 16Cr-12Ni-2Mo | 0 | 8 | 75000 | 30000 | 752 | -20 | 0 | Forgings | 0 | Y
ASME SECTION I | P09943 | SA-182 F316 | F316 | SA-182 | S31600 | =5 |  | G12, T9 | 2015-01-01 | 16Cr-12Ni-2Mo | 0 | 8 | 75000 | 30000 | 752 | -20 | 0 | Forgings | 0 | Y
ASME SECTION VIII | P09943 | SA-182 F316 | F316 | SA-182 | S31600 | =5 |  | G12, T9 | 2015-01-01 | 16Cr-12Ni-2Mo | 0 | 8 | 75000 | 30000 | 752 | -20 | 0 | Forgings | 0 | Y
ASME SECTION I | P09944 | SA-213 TP316 | TP316 | SA-213 | S31600 |  |  | G5, G12, T8 | 2015-01-01 | 16Cr-12Ni-2Mo | 0 | 8 | 75000 | 30000 | 752 | -20 | 0 | Smls. tube | 0 | Y
ASME SECTION VIII | P09944 | SA-213 TP316 | TP316 | SA-213 | S31600 |  |  | G5, G12, T8 | 2015-01-01 | 16Cr-12Ni-2Mo | 0 | 8 | 75000 | 30000 | 752 | -20 | 0 | Smls. tube | 0 | Y
ASME SECTION I | P09945 | SA-213 TP316 | TP316 | SA-213 | S31600 |  |  | G12, T9 | 2015-01-01 | 16Cr-12Ni-2Mo | 0 | 8 | 75000 | 30000 | 752 | -20 | 0 | Smls. tube | 0 | Y
ASME SECTION VIII | P09945 | SA-213 TP316 | TP316 | SA-213 | S31600 |  |  | G12, T9 | 2015-01-01 | 16Cr-12Ni-2Mo | 0 | 8 | 75000 | 30000 | 752 | -20 | 0 | Smls. tube | 0 | Y
ASME SECTION I | P09946 | SA-240 316 | 316 | SA-240 | S31600 |  |  | G5, G12, T8 | 2015-01-01 | 16Cr-12Ni-2Mo | 0 | 8 | 75000 | 30000 | 752 | -20 | 0 | Plate | 0 | Y
ASME SECTION VIII | P09946 | SA-240 316 | 316 | SA-240 | S31600 |  |  | G5, G12, T8 | 2015-01-01 | 16Cr-12Ni-2Mo | 0 | 8 | 75000 | 30000 | 752 | -20 | 0 | Plate | 0 | Y
ASME SECTION I | P09947 | SA-240 316 | 316 | SA-240 | S31600 |  |  | G12, T9 | 2015-01-01 | 16Cr-12Ni-2Mo | 0 | 8 | 75000 | 30000 | 752 | -20 | 0 | Plate | 0 | Y
ASME SECTION VIII | P09947 | SA-240 316 | 316 | SA-240 | S31600 |  |  | G12, T9 | 2015-01-01 | 16Cr-12Ni-2Mo | 0 | 8 | 75000 | 30000 | 752 | -20 | 0 | Plate | 0 | Y
ASME SECTION I | P09948 | SA-249 TP316 | TP316 | SA-249 | S31600 |  |  | G12, T9, W13 | 2015-01-01 | 16Cr-12Ni-2Mo | 0 | 8 | 75000 | 30000 | 752 | -20 | 0 | Wld. tube | 0 | Y
ASME SECTION I | P09949 | SA-249 TP316 | TP316 | SA-249 | S31600 |  |  | G5, G12, T8, W12, W13 | 2015-01-01 | 16Cr-12Ni-2Mo | 0 | 8 | 75000 | 30000 | 752 | -20 | 0 | Wld. tube | 0 | Y
ASME SECTION I | P09950 | SA-249 TP316 | TP316 | SA-249 | S31600 |  |  | G3, G5, G12, G24, T7 | 2015-01-01 | 16Cr-12Ni-2Mo | 0 | 8 | 75000 | 30000 | 752 | -20 | 0 | Wld. tube | 0 | Y
ASME SECTION VIII | P09950 | SA-249 TP316 | TP316 | SA-249 | S31600 |  |  | G3, G5, G12, G24, T7 | 2015-01-01 | 16Cr-12Ni-2Mo | 0 | 8 | 75000 | 30000 | 752 | -20 | 0 | Wld. tube | 0 | Y
ASME SECTION I | P09951 | SA-249 TP316 | TP316 | SA-249 | S31600 |  |  | G3, G12, G24, T9 | 2015-01-01 | 16Cr-12Ni-2Mo | 0 | 8 | 75000 | 30000 | 752 | -20 | 0 | Wld. tube | 0 | Y
ASME SECTION VIII | P09951 | SA-249 TP316 | TP316 | SA-249 | S31600 |  |  | G3, G12, G24, T9 | 2015-01-01 | 16Cr-12Ni-2Mo | 0 | 8 | 75000 | 30000 | 752 | -20 | 0 | Wld. tube | 0 | Y
ASME SECTION I | P09952 | SA-312 TP316 | TP316 | SA-312 | S31600 |  |  | G5, G12, T8, W12, W13, W14 | 2015-01-01 | 16Cr-12Ni-2Mo | 0 | 8 | 75000 | 30000 | 752 | -20 | 0 | Smls. & wld. pipe | 0 | Y
ASME SECTION VIII | P09952 | SA-312 TP316 | TP316 | SA-312 | S31600 |  |  | G5, G12, T8, W12, W13, W14 | 2015-01-01 | 16Cr-12Ni-2Mo | 0 | 8 | 75000 | 30000 | 752 | -20 | 0 | Smls. & wld. pipe | 0 | Y
ASME SECTION I | P09953 | SA-312 TP316 | TP316 | SA-312 | S31600 |  |  | G12, T9, W13, W14 | 2015-01-01 | 16Cr-12Ni-2Mo | 0 | 8 | 75000 | 30000 | 752 | -20 | 0 | Smls. & wld. pipe | 0 | Y
ASME SECTION VIII | P09953 | SA-312 TP316 | TP316 | SA-312 | S31600 |  |  | G12, T9, W13, W14 | 2015-01-01 | 16Cr-12Ni-2Mo | 0 | 8 | 75000 | 30000 | 752 | -20 | 0 | Smls. & wld. pipe | 0 | Y
ASME SECTION I | P09954 | SA-312 TP316 | TP316 | SA-312 | S31600 |  |  | G3, G5, G12, G24, T7 | 2015-01-01 | 16Cr-12Ni-2Mo | 0 | 8 | 75000 | 30000 | 752 | -20 | 0 | Wld. pipe | 0 | Y
ASME SECTION VIII | P09954 | SA-312 TP316 | TP316 | SA-312 | S31600 |  |  | G3, G5, G12, G24, T7 | 2015-01-01 | 16Cr-12Ni-2Mo | 0 | 8 | 75000 | 30000 | 752 | -20 | 0 | Wld. pipe | 0 | Y
ASME SECTION I | P09955 | SA-312 TP316 | TP316 | SA-312 | S31600 |  |  | G3, G12, G24, T9 | 2015-01-01 | 16Cr-12Ni-2Mo | 0 | 8 | 75000 | 30000 | 752 | -20 | 0 | Wld. pipe | 0 | Y
ASME SECTION VIII | P09955 | SA-312 TP316 | TP316 | SA-312 | S31600 |  |  | G3, G12, G24, T9 | 2015-01-01 | 16Cr-12Ni-2Mo | 0 | 8 | 75000 | 30000 | 752 | -20 | 0 | Wld. pipe | 0 | Y
ASME SECTION I | P09957 | SA-376 TP316 | TP316 | SA-376 | S31600 |  |  | G5, G12, H1, T8, W12 | 2015-01-01 | 16Cr-12Ni-2Mo | 0 | 8 | 75000 | 30000 | 752 | -20 | 0 | Smls. pipe | 0 | Y
ASME SECTION VIII | P09957 | SA-376 TP316 | TP316 | SA-376 | S31600 |  |  | G5, G12, H1, T8, W12 | 2015-01-01 | 16Cr-12Ni-2Mo | 0 | 8 | 75000 | 30000 | 752 | -20 | 0 | Smls. pipe | 0 | Y
ASME SECTION I | P09958 | SA-376 TP316 | TP316 | SA-376 | S31600 |  |  | G12, H1, T9 | 2015-01-01 | 16Cr-12Ni-2Mo | 0 | 8 | 75000 | 30000 | 752 | -20 | 0 | Smls. pipe | 0 | Y
ASME SECTION VIII | P09958 | SA-376 TP316 | TP316 | SA-376 | S31600 |  |  | G12, H1, T9 | 2015-01-01 | 16Cr-12Ni-2Mo | 0 | 8 | 75000 | 30000 | 752 | -20 | 0 | Smls. pipe | 0 | Y
ASME SECTION VIII | P09959 | SA-403 316 | 316 | SA-403 | S31600 |  |  | G5, G12, T8, W12, W14 | 2015-01-01 | 16Cr-12Ni-2Mo | 0 | 8 | 75000 | 30000 | 752 | -20 | 0 | Smls. & wld. fittings | 0 | Y
ASME SECTION I | P09961 | SA-479 316 | 316 | SA-479 | S31600 |  |  | G5, G12, G22, H1, T8 | 2015-01-01 | 16Cr-12Ni-2Mo | 0 | 8 | 75000 | 30000 | 752 | -20 | 0 | Bar | 0 | Y
ASME SECTION VIII | P09961 | SA-479 316 | 316 | SA-479 | S31600 |  |  | G5, G12, G22, H1, T8 | 2015-01-01 | 16Cr-12Ni-2Mo | 0 | 8 | 75000 | 30000 | 752 | -20 | 0 | Bar | 0 | Y
ASME SECTION I | P09962 | SA-479 316 | 316 | SA-479 | S31600 |  |  | G12, G22, H1, T9 | 2015-01-01 | 16Cr-12Ni-2Mo | 0 | 8 | 75000 | 30000 | 752 | -20 | 0 | Bar | 0 | Y
ASME SECTION VIII | P09962 | SA-479 316 | 316 | SA-479 | S31600 |  |  | G12, G22, H1, T9 | 2015-01-01 | 16Cr-12Ni-2Mo | 0 | 8 | 75000 | 30000 | 752 | -20 | 0 | Bar | 0 | Y
ASME SECTION VIII | P09964 | SA-688 TP316 | TP316 | SA-688 | S31600 |  |  | G5, G12, G24, T7 | 2015-01-01 | 16Cr-12Ni-2Mo | 0 | 8 | 75000 | 30000 | 752 | -20 | 0 | Wld. tube | 0 | Y
ASME SECTION VIII | P09965 | SA-688 TP316 | TP316 | SA-688 | S31600 |  |  | G12, G24, T9 | 2015-01-01 | 16Cr-12Ni-2Mo | 0 | 8 | 75000 | 30000 | 752 | -20 | 0 | Wld. tube | 0 | Y
ASME SECTION I | P09968 | SA/JIS G4303 SUS316 | SUS316 | SA/JIS G4303 |  |  |  | G5, G12, G22, H1, T8 | 2015-01-01 | 16Cr-12Ni-2Mo | 0 | 8 | 75000 | 30000 | 752 | -20 | 0 | Bar | 0 | Y
ASME SECTION VIII | P09968 | SA/JIS G4303 SUS316 | SUS316 | SA/JIS G4303 |  |  |  | G5, G12, G22, H1, T8 | 2015-01-01 | 16Cr-12Ni-2Mo | 0 | 8 | 75000 | 30000 | 752 | -20 | 0 | Bar | 0 | Y
ASME SECTION I | P09969 | SA-182 F316H | F316H | SA-182 | S31609 | =5 |  | G5, T8 | 2015-01-01 | 16Cr-12Ni-2Mo | 0 | 8 | 75000 | 30000 | 752 | -20 | 0 | Forgings | 0 | Y
ASME SECTION VIII | P09969 | SA-182 F316H | F316H | SA-182 | S31609 | =5 |  | G5, T8 | 2015-01-01 | 16Cr-12Ni-2Mo | 0 | 8 | 75000 | 30000 | 752 | -20 | 0 | Forgings | 0 | Y
ASME SECTION I | P09970 | SA-182 F316H | F316H | SA-182 | S31609 | =5 |  | T9 | 2015-01-01 | 16Cr-12Ni-2Mo | 0 | 8 | 75000 | 30000 | 752 | -20 | 0 | Forgings | 0 | Y
ASME SECTION VIII | P09970 | SA-182 F316H | F316H | SA-182 | S31609 | =5 |  | T9 | 2015-01-01 | 16Cr-12Ni-2Mo | 0 | 8 | 75000 | 30000 | 752 | -20 | 0 | Forgings | 0 | Y
ASME SECTION I | P09971 | SA-213 TP316H | TP316H | SA-213 | S31609 |  |  | G5, T8 | 2015-01-01 | 16Cr-12Ni-2Mo | 0 | 8 | 75000 | 30000 | 752 | -20 | 0 | Smls. tube | 0 | Y
ASME SECTION VIII | P09971 | SA-213 TP316H | TP316H | SA-213 | S31609 |  |  | G5, T8 | 2015-01-01 | 16Cr-12Ni-2Mo | 0 | 8 | 75000 | 30000 | 752 | -20 | 0 | Smls. tube | 0 | Y
ASME SECTION I | P09972 | SA-213 TP316H | TP316H | SA-213 | S31609 |  |  | T9 | 2015-01-01 | 16Cr-12Ni-2Mo | 0 | 8 | 75000 | 30000 | 752 | -20 | 0 | Smls. tube | 0 | Y
ASME SECTION VIII | P09972 | SA-213 TP316H | TP316H | SA-213 | S31609 |  |  | T9 | 2015-01-01 | 16Cr-12Ni-2Mo | 0 | 8 | 75000 | 30000 | 752 | -20 | 0 | Smls. tube | 0 | Y
ASME SECTION I | P09973 | SA-240 316H | 316H | SA-240 | S31609 |  |  | G5, T8 | 2015-01-01 | 16Cr-12Ni-2Mo | 0 | 8 | 75000 | 30000 | 752 | -20 | 0 | Plate | 0 | Y
ASME SECTION VIII | P09973 | SA-240 316H | 316H | SA-240 | S31609 |  |  | G5, T8 | 2015-01-01 | 16Cr-12Ni-2Mo | 0 | 8 | 75000 | 30000 | 752 | -20 | 0 | Plate | 0 | Y
ASME SECTION I | P09974 | SA-240 316H | 316H | SA-240 | S31609 |  |  | T9 | 2015-01-01 | 16Cr-12Ni-2Mo | 0 | 8 | 75000 | 30000 | 752 | -20 | 0 | Plate | 0 | Y
ASME SECTION VIII | P09974 | SA-240 316H | 316H | SA-240 | S31609 |  |  | T9 | 2015-01-01 | 16Cr-12Ni-2Mo | 0 | 8 | 75000 | 30000 | 752 | -20 | 0 | Plate | 0 | Y
ASME SECTION I | P09975 | SA-249 TP316H | TP316H | SA-249 | S31609 |  |  | G3, G5, G24, T7 | 2015-01-01 | 16Cr-12Ni-2Mo | 0 | 8 | 75000 | 30000 | 752 | -20 | 0 | Wld. tube | 0 | Y
ASME SECTION VIII | P09975 | SA-249 TP316H | TP316H | SA-249 | S31609 |  |  | G3, G5, G24, T7 | 2015-01-01 | 16Cr-12Ni-2Mo | 0 | 8 | 75000 | 30000 | 752 | -20 | 0 | Wld. tube | 0 | Y
ASME SECTION I | P09976 | SA-249 TP316H | TP316H | SA-249 | S31609 |  |  | G3, G24, T9 | 2015-01-01 | 16Cr-12Ni-2Mo | 0 | 8 | 75000 | 30000 | 752 | -20 | 0 | Wld. tube | 0 | Y
ASME SECTION VIII | P09976 | SA-249 TP316H | TP316H | SA-249 | S31609 |  |  | G3, G24, T9 | 2015-01-01 | 16Cr-12Ni-2Mo | 0 | 8 | 75000 | 30000 | 752 | -20 | 0 | Wld. tube | 0 | Y
ASME SECTION I | P09977 | SA-249 TP316H | TP316H | SA-249 | S31609 |  |  | T9, W13 | 2015-01-01 | 16Cr-12Ni-2Mo | 0 | 8 | 75000 | 30000 | 752 | -20 | 0 | Wld. tube | 0 | Y
ASME SECTION I | P09978 | SA-249 TP316H | TP316H | SA-249 | S31609 |  |  | G5, T8, W12, W13 | 2015-01-01 | 16Cr-12Ni-2Mo | 0 | 8 | 75000 | 30000 | 752 | -20 | 0 | Wld. tube | 0 | Y
ASME SECTION I | P09979 | SA-312 TP316H | TP316H | SA-312 | S31609 |  |  | G5, T8, W12, W13 | 2015-01-01 | 16Cr-12Ni-2Mo | 0 | 8 | 75000 | 30000 | 752 | -20 | 0 | Smls. & wld. pipe | 0 | Y
ASME SECTION VIII | P09979 | SA-312 TP316H | TP316H | SA-312 | S31609 |  |  | G5, T8, W12, W13 | 2015-01-01 | 16Cr-12Ni-2Mo | 0 | 8 | 75000 | 30000 | 752 | -20 | 0 | Smls. & wld. pipe | 0 | Y
ASME SECTION I | P09980 | SA-312 TP316H | TP316H | SA-312 | S31609 |  |  | T9, W13 | 2015-01-01 | 16Cr-12Ni-2Mo | 0 | 8 | 75000 | 30000 | 752 | -20 | 0 | Smls. & wld. pipe | 0 | Y
ASME SECTION VIII | P09980 | SA-312 TP316H | TP316H | SA-312 | S31609 |  |  | T9, W13 | 2015-01-01 | 16Cr-12Ni-2Mo | 0 | 8 | 75000 | 30000 | 752 | -20 | 0 | Smls. & wld. pipe | 0 | Y
ASME SECTION I | P09981 | SA-312 TP316H | TP316H | SA-312 | S31609 |  |  | G3, G5, G24, T7 | 2015-01-01 | 16Cr-12Ni-2Mo | 0 | 8 | 75000 | 30000 | 752 | -20 | 0 | Wld. pipe | 0 | Y
ASME SECTION VIII | P09981 | SA-312 TP316H | TP316H | SA-312 | S31609 |  |  | G3, G5, G24, T7 | 2015-01-01 | 16Cr-12Ni-2Mo | 0 | 8 | 75000 | 30000 | 752 | -20 | 0 | Wld. pipe | 0 | Y
ASME SECTION I | P09982 | SA-312 TP316H | TP316H | SA-312 | S31609 |  |  | G3, G24, T9 | 2015-01-01 | 16Cr-12Ni-2Mo | 0 | 8 | 75000 | 30000 | 752 | -20 | 0 | Wld. pipe | 0 | Y
ASME SECTION VIII | P09982 | SA-312 TP316H | TP316H | SA-312 | S31609 |  |  | G3, G24, T9 | 2015-01-01 | 16Cr-12Ni-2Mo | 0 | 8 | 75000 | 30000 | 752 | -20 | 0 | Wld. pipe | 0 | Y
ASME SECTION I | P09984 | SA-376 TP316H | TP316H | SA-376 | S31609 |  |  | G5, H1, T8 | 2015-01-01 | 16Cr-12Ni-2Mo | 0 | 8 | 75000 | 30000 | 752 | -20 | 0 | Smls. pipe | 0 | Y
ASME SECTION VIII | P09984 | SA-376 TP316H | TP316H | SA-376 | S31609 |  |  | G5, H1, T8 | 2015-01-01 | 16Cr-12Ni-2Mo | 0 | 8 | 75000 | 30000 | 752 | -20 | 0 | Smls. pipe | 0 | Y
ASME SECTION I | P09985 | SA-376 TP316H | TP316H | SA-376 | S31609 |  |  | H1, T9 | 2015-01-01 | 16Cr-12Ni-2Mo | 0 | 8 | 75000 | 30000 | 752 | -20 | 0 | Smls. pipe | 0 | Y
ASME SECTION VIII | P09985 | SA-376 TP316H | TP316H | SA-376 | S31609 |  |  | H1, T9 | 2015-01-01 | 16Cr-12Ni-2Mo | 0 | 8 | 75000 | 30000 | 752 | -20 | 0 | Smls. pipe | 0 | Y
ASME SECTION VIII | P09986 | SA-403 316H | 316H | SA-403 | S31609 |  |  | G5, G12, T8, W12, W14 | 2015-01-01 | 16Cr-12Ni-2Mo | 0 | 8 | 75000 | 30000 | 752 | -20 | 0 | Smls. & wld. fittings | 0 | Y
ASME SECTION I | P09987 | SA-479 316H | 316H | SA-479 | S31609 |  |  | G5, H1, T8 | 2015-01-01 | 16Cr-12Ni-2Mo | 0 | 8 | 75000 | 30000 | 752 | -20 | 0 | Bar | 0 | Y
ASME SECTION I | P09988 | SA-479 316H | 316H | SA-479 | S31609 |  |  | H1, T9 | 2015-01-01 | 16Cr-12Ni-2Mo | 0 | 8 | 75000 | 30000 | 752 | -20 | 0 | Bar | 0 | Y
ASME SECTION VIII | P09991 | SA/EN 10028-7 X5CrNiMo17-12-2 | X5CrNiMo17-12-2 | SA/EN 10028-7 |  | =3 |  | G5 | 2015-01-01 | 16Cr-12Ni-2Mo | 0 | 8 | 75000 | 32000 | 752 | -20 | 0 | Plate | 0 | Y
ASME SECTION VIII | P09992 | SA/EN 10028-7 X5CrNiMo17-12-2 | X5CrNiMo17-12-2 | SA/EN 10028-7 |  | =3 |  |  | 2015-01-01 | 16Cr-12Ni-2Mo | 0 | 8 | 75000 | 32000 | 752 | -20 | 0 | Plate | 0 | Y
ASME SECTION VIII | P09993 | SA-240 316Cb | 316Cb | SA-240 | S31640 |  |  | G5, G12, T8 | 2015-01-01 | 16Cr-12Ni-2Mo-Cb | 0 | 8 | 75000 | 30000 | 752 | -20 | 0 | Plate | 0 | Y
ASME SECTION VIII | P09994 | SA-240 316Cb | 316Cb | SA-240 | S31640 |  |  | G12, T9 | 2015-01-01 | 16Cr-12Ni-2Mo-Cb | 0 | 8 | 75000 | 30000 | 752 | -20 | 0 | Plate | 0 | Y
ASME SECTION I | P10008 | SA-213 TP316N | TP316N | SA-213 | S31651 |  |  | G5, G12, T7 | 2015-01-01 | 16Cr-12Ni-2Mo-N | 0 | 8 | 80000 | 35000 | 752 | -20 | 0 | Smls. tube | 0 | Y
ASME SECTION VIII | P10008 | SA-213 TP316N | TP316N | SA-213 | S31651 |  |  | G5, G12, T7 | 2015-01-01 | 16Cr-12Ni-2Mo-N | 0 | 8 | 80000 | 35000 | 752 | -20 | 0 | Smls. tube | 0 | Y
ASME SECTION I | P10009 | SA-213 TP316N | TP316N | SA-213 | S31651 |  |  | G12, T8 | 2015-01-01 | 16Cr-12Ni-2Mo-N | 0 | 8 | 80000 | 35000 | 752 | -20 | 0 | Smls. tube | 0 | Y
ASME SECTION VIII | P10009 | SA-213 TP316N | TP316N | SA-213 | S31651 |  |  | G12, T8 | 2015-01-01 | 16Cr-12Ni-2Mo-N | 0 | 8 | 80000 | 35000 | 752 | -20 | 0 | Smls. tube | 0 | Y
ASME SECTION VIII | P10010 | SA-240 316N | 316N | SA-240 | S31651 |  |  | G5, G12, T7 | 2015-01-01 | 16Cr-12Ni-2Mo-N | 0 | 8 | 80000 | 35000 | 752 | -20 | 0 | Plate | 0 | Y
ASME SECTION VIII | P10011 | SA-240 316N | 316N | SA-240 | S31651 |  |  | G12, T8 | 2015-01-01 | 16Cr-12Ni-2Mo-N | 0 | 8 | 80000 | 35000 | 752 | -20 | 0 | Plate | 0 | Y
ASME SECTION I | P10012 | SA-249 TP316N | TP316N | SA-249 | S31651 |  |  | G5, G12, T7, W13 | 2015-01-01 | 16Cr-12Ni-2Mo-N | 0 | 8 | 80000 | 35000 | 752 | -20 | 0 | Wld. tube | 0 | Y
ASME SECTION I | P10013 | SA-249 TP316N | TP316N | SA-249 | S31651 |  |  | G12, T8, W13 | 2015-01-01 | 16Cr-12Ni-2Mo-N | 0 | 8 | 80000 | 35000 | 752 | -20 | 0 | Wld. tube | 0 | Y
ASME SECTION I | P10014 | SA-249 TP316N | TP316N | SA-249 | S31651 |  |  | G3, G12, G24, T8 | 2015-01-01 | 16Cr-12Ni-2Mo-N | 0 | 8 | 80000 | 35000 | 752 | -20 | 0 | Wld. tube | 0 | Y
ASME SECTION VIII | P10014 | SA-249 TP316N | TP316N | SA-249 | S31651 |  |  | G3, G12, G24, T8 | 2015-01-01 | 16Cr-12Ni-2Mo-N | 0 | 8 | 80000 | 35000 | 752 | -20 | 0 | Wld. tube | 0 | Y
ASME SECTION I | P10015 | SA-249 TP316N | TP316N | SA-249 | S31651 |  |  | G3, G5, G12, G24, T7 | 2015-01-01 | 16Cr-12Ni-2Mo-N | 0 | 8 | 80000 | 35000 | 752 | -20 | 0 | Wld. tube | 0 | Y
ASME SECTION VIII | P10015 | SA-249 TP316N | TP316N | SA-249 | S31651 |  |  | G3, G5, G12, G24, T7 | 2015-01-01 | 16Cr-12Ni-2Mo-N | 0 | 8 | 80000 | 35000 | 752 | -20 | 0 | Wld. tube | 0 | Y
ASME SECTION I | P10016 | SA-312 TP316N | TP316N | SA-312 | S31651 |  |  | G5, G12, T7, W12, W13, W14 | 2015-01-01 | 16Cr-12Ni-2Mo-N | 0 | 8 | 80000 | 35000 | 752 | -20 | 0 | Smls. & wld. pipe | 0 | Y
ASME SECTION VIII | P10016 | SA-312 TP316N | TP316N | SA-312 | S31651 |  |  | G5, G12, T7, W12, W13, W14 | 2015-01-01 | 16Cr-12Ni-2Mo-N | 0 | 8 | 80000 | 35000 | 752 | -20 | 0 | Smls. & wld. pipe | 0 | Y
ASME SECTION I | P10017 | SA-312 TP316N | TP316N | SA-312 | S31651 |  |  | G12, T8, W13, W14 | 2015-01-01 | 16Cr-12Ni-2Mo-N | 0 | 8 | 80000 | 35000 | 752 | -20 | 0 | Smls. & wld. pipe | 0 | Y
ASME SECTION VIII | P10017 | SA-312 TP316N | TP316N | SA-312 | S31651 |  |  | G12, T8, W13, W14 | 2015-01-01 | 16Cr-12Ni-2Mo-N | 0 | 8 | 80000 | 35000 | 752 | -20 | 0 | Smls. & wld. pipe | 0 | Y
ASME SECTION I | P10018 | SA-312 TP316N | TP316N | SA-312 | S31651 |  |  | G3, G12, G24, T8 | 2015-01-01 | 16Cr-12Ni-2Mo-N | 0 | 8 | 80000 | 35000 | 752 | -20 | 0 | Wld. pipe | 0 | Y
ASME SECTION VIII | P10018 | SA-312 TP316N | TP316N | SA-312 | S31651 |  |  | G3, G12, G24, T8 | 2015-01-01 | 16Cr-12Ni-2Mo-N | 0 | 8 | 80000 | 35000 | 752 | -20 | 0 | Wld. pipe | 0 | Y
ASME SECTION I | P10019 | SA-312 TP316N | TP316N | SA-312 | S31651 |  |  | G3, G5, G12, G24, T7 | 2015-01-01 | 16Cr-12Ni-2Mo-N | 0 | 8 | 80000 | 35000 | 752 | -20 | 0 | Wld. pipe | 0 | Y
ASME SECTION VIII | P10019 | SA-312 TP316N | TP316N | SA-312 | S31651 |  |  | G3, G5, G12, G24, T7 | 2015-01-01 | 16Cr-12Ni-2Mo-N | 0 | 8 | 80000 | 35000 | 752 | -20 | 0 | Wld. pipe | 0 | Y
ASME SECTION I | P10021 | SA-376 TP316N | TP316N | SA-376 | S31651 |  |  | G5, G12, H1, T7 | 2015-01-01 | 16Cr-12Ni-2Mo-N | 0 | 8 | 80000 | 35000 | 752 | -20 | 0 | Smls. pipe | 0 | Y
ASME SECTION VIII | P10021 | SA-376 TP316N | TP316N | SA-376 | S31651 |  |  | G5, G12, H1, T7 | 2015-01-01 | 16Cr-12Ni-2Mo-N | 0 | 8 | 80000 | 35000 | 752 | -20 | 0 | Smls. pipe | 0 | Y
ASME SECTION I | P10022 | SA-376 TP316N | TP316N | SA-376 | S31651 |  |  | G12, H1, T8 | 2015-01-01 | 16Cr-12Ni-2Mo-N | 0 | 8 | 80000 | 35000 | 752 | -20 | 0 | Smls. pipe | 0 | Y
ASME SECTION VIII | P10022 | SA-376 TP316N | TP316N | SA-376 | S31651 |  |  | G12, H1, T8 | 2015-01-01 | 16Cr-12Ni-2Mo-N | 0 | 8 | 80000 | 35000 | 752 | -20 | 0 | Smls. pipe | 0 | Y
ASME SECTION VIII | P10023 | SA-403 316N | 316N | SA-403 | S31651 |  |  | G5, G12, T7, W12, W14 | 2015-01-01 | 16Cr-12Ni-2Mo-N | 0 | 8 | 80000 | 35000 | 752 | -20 | 0 | Smls. & wld. fittings | 0 | Y
ASME SECTION I | P10024 | SA-479 316N | 316N | SA-479 | S31651 |  |  | G5, G12, H1, T7 | 2015-01-01 | 16Cr-12Ni-2Mo-N | 0 | 8 | 80000 | 35000 | 752 | -20 | 0 | Bar | 0 | Y
ASME SECTION I | P10025 | SA-479 316N | 316N | SA-479 | S31651 |  |  | G12, H1, T8 | 2015-01-01 | 16Cr-12Ni-2Mo-N | 0 | 8 | 80000 | 35000 | 752 | -20 | 0 | Bar | 0 | Y
ASME SECTION VIII | P10029 | SA-965 F316N | F316N | SA-965 | S31651 |  |  | G5, G12, T7 | 2015-01-01 | 16Cr-12Ni-2Mo-N | 0 | 8 | 80000 | 35000 | 752 | -20 | 0 | Forgings | 0 | Y
ASME SECTION VIII | P10030 | SA-965 F316N | F316N | SA-965 | S31651 |  |  | G12, T8 | 2015-01-01 | 16Cr-12Ni-2Mo-N | 0 | 8 | 80000 | 35000 | 752 | -20 | 0 | Forgings | 0 | Y
ASME SECTION VIII | P10031 | SA-240 316Ti | 316Ti | SA-240 | S31635 |  |  | G5, G12, T8 | 2015-01-01 | 16Cr-12Ni-2Mo-Ti | 0 | 8 | 75000 | 30000 | 752 | -20 | 0 | Plate | 0 | Y
ASME SECTION VIII | P10032 | SA-240 316Ti | 316Ti | SA-240 | S31635 |  |  | G12, T9 | 2015-01-01 | 16Cr-12Ni-2Mo-Ti | 0 | 8 | 75000 | 30000 | 752 | -20 | 0 | Plate | 0 | Y
ASME SECTION VIII | P10033 | SA-240 201-1 | 201-1 | SA-240 | S20100 |  |  |  | 2015-01-01 | 17Cr-4Ni-6Mn | 0 | 8 | 75000 | 38000 | 752 | -20 | 0 | Plate | 0 | Y
ASME SECTION VIII | P10034 | SA-240 201-1 | 201-1 | SA-240 | S20100 |  |  | G5 | 2015-01-01 | 17Cr-4Ni-6Mn | 0 | 8 | 75000 | 38000 | 752 | -20 | 0 | Plate | 0 | Y
ASME SECTION VIII | P10035 | SA-666 201-1 | 201-1 | SA-666 | S20100 |  |  |  | 2015-01-01 | 17Cr-4Ni-6Mn | 0 | 8 | 75000 | 38000 | 752 | -20 | 0 | Plate | 0 | Y
ASME SECTION VIII | P10036 | SA-666 201-1 | 201-1 | SA-666 | S20100 |  |  | G5 | 2015-01-01 | 17Cr-4Ni-6Mn | 0 | 8 | 75000 | 38000 | 752 | -20 | 0 | Plate | 0 | Y
ASME SECTION VIII | P10037 | SA-240 201-2 | 201-2 | SA-240 | S20100 |  |  |  | 2015-01-01 | 17Cr-4Ni-6Mn | 0 | 8 | 95000 | 45000 | 752 | -20 | 0 | Plate | 0 | Y
ASME SECTION VIII | P10038 | SA-666 201-2 | 201-2 | SA-666 | S20100 |  |  |  | 2015-01-01 | 17Cr-4Ni-6Mn | 0 | 8 | 95000 | 45000 | 752 | -20 | 0 | Plate | 0 | Y
ASME SECTION VIII | P10039 | SA-240 301 | 301 | SA-240 | S30100 |  |  | G5 | 2015-01-01 | 17Cr-7Ni | 0 | 8 | 75000 | 30000 | 752 | -20 | 0 | Plate, sheet, strip | 0 | Y
ASME SECTION VIII | P10040 | SA-240 301 | 301 | SA-240 | S30100 |  |  |  | 2015-01-01 | 17Cr-7Ni | 0 | 8 | 75000 | 30000 | 752 | -20 | 0 | Plate, sheet, strip | 0 | Y
ASME SECTION VIII | P10041 | SA-240 |  | SA-240 | S30601 |  | Sol. ann. | G5, H6 | 2015-01-01 | 17.5Cr-17.5Ni-5.3Si | 0 | 8 | 78000 | 37000 | 752 | -20 | 0 | Plate | 0 | Y
ASME SECTION VIII | P10042 | SA-240 |  | SA-240 | S30601 |  | Sol. ann. | H6 | 2015-01-01 | 17.5Cr-17.5Ni-5.3Si | 0 | 8 | 78000 | 37000 | 752 | -20 | 0 | Plate | 0 | Y
ASME SECTION VIII | P10043 | SA-240 XM-29 | XM-29 | SA-240 | S24000 |  |  | G5 | 2015-01-01 | 18Cr-3Ni-12Mn | 0 | 8 | 100000 | 55000 | 752 | -20 | 0 | Plate | 0 | Y
ASME SECTION VIII | P10044 | SA-240 XM-29 | XM-29 | SA-240 | S24000 |  |  |  | 2015-01-01 | 18Cr-3Ni-12Mn | 0 | 8 | 100000 | 55000 | 752 | -20 | 0 | Plate | 0 | Y
ASME SECTION VIII | P10045 | SA-249 XM-29 | XM-29 | SA-249 | S24000 |  |  | G5, G24 | 2015-01-01 | 18Cr-3Ni-12Mn | 0 | 8 | 100000 | 55000 | 752 | -20 | 0 | Wld. tube | 0 | Y
ASME SECTION VIII | P10046 | SA-249 XM-29 | XM-29 | SA-249 | S24000 |  |  | G24 | 2015-01-01 | 18Cr-3Ni-12Mn | 0 | 8 | 100000 | 55000 | 752 | -20 | 0 | Wld. tube | 0 | Y
ASME SECTION VIII | P10047 | SA-312 XM-29 | XM-29 | SA-312 | S24000 |  |  | G5, G24 | 2015-01-01 | 18Cr-3Ni-12Mn | 0 | 8 | 100000 | 55000 | 752 | -20 | 0 | Wld. pipe | 0 | Y
ASME SECTION VIII | P10048 | SA-312 XM-29 | XM-29 | SA-312 | S24000 |  |  | G24 | 2015-01-01 | 18Cr-3Ni-12Mn | 0 | 8 | 100000 | 55000 | 752 | -20 | 0 | Wld. pipe | 0 | Y
ASME SECTION VIII | P10049 | SA-479 XM-29 | XM-29 | SA-479 | S24000 |  |  | G5, G22 | 2015-01-01 | 18Cr-3Ni-12Mn | 0 | 8 | 100000 | 55000 | 752 | -20 | 0 | Bar | 0 | Y
ASME SECTION VIII | P10050 | SA-479 XM-29 | XM-29 | SA-479 | S24000 |  |  | G22 | 2015-01-01 | 18Cr-3Ni-12Mn | 0 | 8 | 100000 | 55000 | 752 | -20 | 0 | Bar | 0 | Y
ASME SECTION VIII | P10051 | SA-688 TPXM-29 | TPXM-29 | SA-688 | S24000 |  |  | G5, G24 | 2015-01-01 | 18Cr-3Ni-12Mn | 0 | 8 | 100000 | 55000 | 752 | -20 | 0 | Wld. tube | 0 | Y
ASME SECTION VIII | P10052 | SA-688 TPXM-29 | TPXM-29 | SA-688 | S24000 |  |  | G24 | 2015-01-01 | 18Cr-3Ni-12Mn | 0 | 8 | 100000 | 55000 | 752 | -20 | 0 | Wld. tube | 0 | Y
ASME SECTION VIII | P10053 | SA-789 |  | SA-789 | S31500 |  |  | G19 | 2015-01-01 | 18Cr-5Ni-3Mo | 0 | 10H | 92000 | 64000 | 752 | -20 | 0 | Smls. tube | 0 | Y
ASME SECTION VIII | P10054 | SA-789 |  | SA-789 | S31500 |  |  | G19, G24 | 2015-01-01 | 18Cr-5Ni-3Mo | 0 | 10H | 92000 | 64000 | 752 | -20 | 0 | Wld. tube | 0 | Y
ASME SECTION VIII | P10055 | SA-790 |  | SA-790 | S31500 |  |  | G19 | 2015-01-01 | 18Cr-5Ni-3Mo | 0 | 10H | 92000 | 64000 | 752 | -20 | 0 | Smls. pipe | 0 | Y
ASME SECTION VIII | P10056 | SA-790 |  | SA-790 | S31500 |  |  | G19, G24 | 2015-01-01 | 18Cr-5Ni-3Mo | 0 | 10H | 92000 | 64000 | 752 | -20 | 0 | Wld. pipe | 0 | Y
ASME SECTION I | P10057 | SA-182 F304L | F304L | SA-182 | S30403 | >5 |  | G5, G21, T4 | 2015-01-01 | 18Cr-8Ni | 0 | 8 | 65000 | 25000 | 752 | -20 | 0 | Forgings | 0 | Y
ASME SECTION VIII | P10057 | SA-182 F304L | F304L | SA-182 | S30403 | >5 |  | G5, G21, T4 | 2015-01-01 | 18Cr-8Ni | 0 | 8 | 65000 | 25000 | 752 | -20 | 0 | Forgings | 0 | Y
ASME SECTION I | P10058 | SA-182 F304L | F304L | SA-182 | S30403 | >5 |  | G21, T6 | 2015-01-01 | 18Cr-8Ni | 0 | 8 | 65000 | 25000 | 752 | -20 | 0 | Forgings | 0 | Y
ASME SECTION VIII | P10058 | SA-182 F304L | F304L | SA-182 | S30403 | >5 |  | G21, T6 | 2015-01-01 | 18Cr-8Ni | 0 | 8 | 65000 | 25000 | 752 | -20 | 0 | Forgings | 0 | Y
ASME SECTION I | P10059 | SA-965 F304L | F304L | SA-965 | S30403 |  |  | G5, G21, T4 | 2015-01-01 | 18Cr-8Ni | 0 | 8 | 65000 | 25000 | 752 | -20 | 0 | Forgings | 0 | Y
ASME SECTION VIII | P10059 | SA-965 F304L | F304L | SA-965 | S30403 |  |  | G5, G21, T4 | 2015-01-01 | 18Cr-8Ni | 0 | 8 | 65000 | 25000 | 752 | -20 | 0 | Forgings | 0 | Y
ASME SECTION I | P10060 | SA-965 F304L | F304L | SA-965 | S30403 |  |  | G21, T6 | 2015-01-01 | 18Cr-8Ni | 0 | 8 | 65000 | 25000 | 752 | -20 | 0 | Forgings | 0 | Y
ASME SECTION VIII | P10060 | SA-965 F304L | F304L | SA-965 | S30403 |  |  | G21, T6 | 2015-01-01 | 18Cr-8Ni | 0 | 8 | 65000 | 25000 | 752 | -20 | 0 | Forgings | 0 | Y
ASME SECTION I | P10061 | SA-182 F304L | F304L | SA-182 | S30403 | =5 |  | G5, G21, T4 | 2015-01-01 | 18Cr-8Ni | 0 | 8 | 70000 | 25000 | 752 | -20 | 0 | Forgings | 0 | Y
ASME SECTION VIII | P10061 | SA-182 F304L | F304L | SA-182 | S30403 | =5 |  | G5, G21, T4 | 2015-01-01 | 18Cr-8Ni | 0 | 8 | 70000 | 25000 | 752 | -20 | 0 | Forgings | 0 | Y
ASME SECTION I | P10062 | SA-182 F304L | F304L | SA-182 | S30403 | =5 |  | G21, T6 | 2015-01-01 | 18Cr-8Ni | 0 | 8 | 70000 | 25000 | 752 | -20 | 0 | Forgings | 0 | Y
ASME SECTION VIII | P10062 | SA-182 F304L | F304L | SA-182 | S30403 | =5 |  | G21, T6 | 2015-01-01 | 18Cr-8Ni | 0 | 8 | 70000 | 25000 | 752 | -20 | 0 | Forgings | 0 | Y
ASME SECTION I | P10063 | SA-213 TP304L | TP304L | SA-213 | S30403 |  |  | G5, G21, T4 | 2015-01-01 | 18Cr-8Ni | 0 | 8 | 70000 | 25000 | 752 | -20 | 0 | Smls. tube | 0 | Y
ASME SECTION VIII | P10063 | SA-213 TP304L | TP304L | SA-213 | S30403 |  |  | G5, G21, T4 | 2015-01-01 | 18Cr-8Ni | 0 | 8 | 70000 | 25000 | 752 | -20 | 0 | Smls. tube | 0 | Y
ASME SECTION I | P10064 | SA-213 TP304L | TP304L | SA-213 | S30403 |  |  | G21, T6 | 2015-01-01 | 18Cr-8Ni | 0 | 8 | 70000 | 25000 | 752 | -20 | 0 | Smls. tube | 0 | Y
ASME SECTION VIII | P10064 | SA-213 TP304L | TP304L | SA-213 | S30403 |  |  | G21, T6 | 2015-01-01 | 18Cr-8Ni | 0 | 8 | 70000 | 25000 | 752 | -20 | 0 | Smls. tube | 0 | Y
ASME SECTION I | P10065 | SA-240 304L | 304L | SA-240 | S30403 |  |  | G5, G21, T4 | 2015-01-01 | 18Cr-8Ni | 0 | 8 | 70000 | 25000 | 752 | -20 | 0 | Plate | 0 | Y
ASME SECTION VIII | P10065 | SA-240 304L | 304L | SA-240 | S30403 |  |  | G5, G21, T4 | 2015-01-01 | 18Cr-8Ni | 0 | 8 | 70000 | 25000 | 752 | -20 | 0 | Plate | 0 | Y
ASME SECTION I | P10066 | SA-240 304L | 304L | SA-240 | S30403 |  |  | G21, T6 | 2015-01-01 | 18Cr-8Ni | 0 | 8 | 70000 | 25000 | 752 | -20 | 0 | Plate | 0 | Y
ASME SECTION VIII | P10066 | SA-240 304L | 304L | SA-240 | S30403 |  |  | G21, T6 | 2015-01-01 | 18Cr-8Ni | 0 | 8 | 70000 | 25000 | 752 | -20 | 0 | Plate | 0 | Y
ASME SECTION I | P10068 | SA-249 TP304L | TP304L | SA-249 | S30403 |  |  | G5, G21, G24, T4 | 2015-01-01 | 18Cr-8Ni | 0 | 8 | 70000 | 25000 | 752 | -20 | 0 | Wld. tube | 0 | Y
ASME SECTION VIII | P10068 | SA-249 TP304L | TP304L | SA-249 | S30403 |  |  | G5, G21, G24, T4 | 2015-01-01 | 18Cr-8Ni | 0 | 8 | 70000 | 25000 | 752 | -20 | 0 | Wld. tube | 0 | Y
ASME SECTION I | P10069 | SA-249 TP304L | TP304L | SA-249 | S30403 |  |  | G21, G24, T6 | 2015-01-01 | 18Cr-8Ni | 0 | 8 | 70000 | 25000 | 752 | -20 | 0 | Wld. tube | 0 | Y
ASME SECTION VIII | P10069 | SA-249 TP304L | TP304L | SA-249 | S30403 |  |  | G21, G24, T6 | 2015-01-01 | 18Cr-8Ni | 0 | 8 | 70000 | 25000 | 752 | -20 | 0 | Wld. tube | 0 | Y
ASME SECTION I | P10070 | SA-312 TP304L | TP304L | SA-312 | S30403 |  |  | G5, G21, T4, W12, W14 | 2015-01-01 | 18Cr-8Ni | 0 | 8 | 70000 | 25000 | 752 | -20 | 0 | Smls. & wld. pipe | 0 | Y
ASME SECTION VIII | P10070 | SA-312 TP304L | TP304L | SA-312 | S30403 |  |  | G5, G21, T4, W12, W14 | 2015-01-01 | 18Cr-8Ni | 0 | 8 | 70000 | 25000 | 752 | -20 | 0 | Smls. & wld. pipe | 0 | Y
ASME SECTION I | P10071 | SA-312 TP304L | TP304L | SA-312 | S30403 |  |  | G21, T6 | 2015-01-01 | 18Cr-8Ni | 0 | 8 | 70000 | 25000 | 752 | -20 | 0 | Smls. pipe | 0 | Y
ASME SECTION VIII | P10071 | SA-312 TP304L | TP304L | SA-312 | S30403 |  |  | G21, T6 | 2015-01-01 | 18Cr-8Ni | 0 | 8 | 70000 | 25000 | 752 | -20 | 0 | Smls. pipe | 0 | Y
ASME SECTION I | P10072 | SA-312 TP304L | TP304L | SA-312 | S30403 |  |  | G5, G21, G24, T4 | 2015-01-01 | 18Cr-8Ni | 0 | 8 | 70000 | 25000 | 752 | -20 | 0 | Wld. pipe | 0 | Y
ASME SECTION VIII | P10072 | SA-312 TP304L | TP304L | SA-312 | S30403 |  |  | G5, G21, G24, T4 | 2015-01-01 | 18Cr-8Ni | 0 | 8 | 70000 | 25000 | 752 | -20 | 0 | Wld. pipe | 0 | Y
ASME SECTION I | P10073 | SA-312 TP304L | TP304L | SA-312 | S30403 |  |  | G21, G24, T6 | 2015-01-01 | 18Cr-8Ni | 0 | 8 | 70000 | 25000 | 752 | -20 | 0 | Wld. pipe | 0 | Y
ASME SECTION VIII | P10073 | SA-312 TP304L | TP304L | SA-312 | S30403 |  |  | G21, G24, T6 | 2015-01-01 | 18Cr-8Ni | 0 | 8 | 70000 | 25000 | 752 | -20 | 0 | Wld. pipe | 0 | Y
ASME SECTION VIII | P10075 | SA-403 304L | 304L | SA-403 | S30403 |  |  | G5, T4, W12, W14 | 2015-01-01 | 18Cr-8Ni | 0 | 8 | 70000 | 25000 | 752 | -20 | 0 | Smls. & wld. fittings | 0 | Y
ASME SECTION I | P10077 | SA-479 304L | 304L | SA-479 | S30403 |  |  | G5, G21, G22, T4 | 2015-01-01 | 18Cr-8Ni | 0 | 8 | 70000 | 25000 | 752 | -20 | 0 | Bar | 0 | Y
ASME SECTION VIII | P10077 | SA-479 304L | 304L | SA-479 | S30403 |  |  | G5, G21, G22, T4 | 2015-01-01 | 18Cr-8Ni | 0 | 8 | 70000 | 25000 | 752 | -20 | 0 | Bar | 0 | Y
ASME SECTION I | P10078 | SA-479 304L | 304L | SA-479 | S30403 |  |  | G21, G22, T6 | 2015-01-01 | 18Cr-8Ni | 0 | 8 | 70000 | 25000 | 752 | -20 | 0 | Bar | 0 | Y
ASME SECTION VIII | P10078 | SA-479 304L | 304L | SA-479 | S30403 |  |  | G21, G22, T6 | 2015-01-01 | 18Cr-8Ni | 0 | 8 | 70000 | 25000 | 752 | -20 | 0 | Bar | 0 | Y
ASME SECTION VIII | P10080 | SA-688 TP304L | TP304L | SA-688 | S30403 |  |  | G5, G24, T4 | 2015-01-01 | 18Cr-8Ni | 0 | 8 | 70000 | 25000 | 752 | -20 | 0 | Wld. tube | 0 | Y
ASME SECTION VIII | P10081 | SA-688 TP304L | TP304L | SA-688 | S30403 |  |  | G24, T6 | 2015-01-01 | 18Cr-8Ni | 0 | 8 | 70000 | 25000 | 752 | -20 | 0 | Wld. tube | 0 | Y
ASME SECTION I | P10084 | SA/JIS G4303 SUS304L | SUS304L | SA/JIS G4303 |  |  |  | G5, G21, G22, T4 | 2015-01-01 | 18Cr-8Ni | 0 | 8 | 70000 | 25000 | 752 | -20 | 0 | Bar | 0 | Y
ASME SECTION VIII | P10084 | SA/JIS G4303 SUS304L | SUS304L | SA/JIS G4303 |  |  |  | G5, G21, G22, T4 | 2015-01-01 | 18Cr-8Ni | 0 | 8 | 70000 | 25000 | 752 | -20 | 0 | Bar | 0 | Y
ASME SECTION I | P10085 | SA-182 F304 | F304 | SA-182 | S30400 | >5 |  | G5, G12, T7 | 2015-01-01 | 18Cr-8Ni | 0 | 8 | 70000 | 30000 | 752 | -20 | 0 | Forgings | 0 | Y
ASME SECTION VIII | P10085 | SA-182 F304 | F304 | SA-182 | S30400 | >5 |  | G5, G12, T7 | 2015-01-01 | 18Cr-8Ni | 0 | 8 | 70000 | 30000 | 752 | -20 | 0 | Forgings | 0 | Y
ASME SECTION I | P10086 | SA-182 F304 | F304 | SA-182 | S30400 | >5 |  | G12, T8 | 2015-01-01 | 18Cr-8Ni | 0 | 8 | 70000 | 30000 | 752 | -20 | 0 | Forgings | 0 | Y
ASME SECTION VIII | P10086 | SA-182 F304 | F304 | SA-182 | S30400 | >5 |  | G12, T8 | 2015-01-01 | 18Cr-8Ni | 0 | 8 | 70000 | 30000 | 752 | -20 | 0 | Forgings | 0 | Y
ASME SECTION I | P10087 | SA-182 F304H | F304H | SA-182 | S30409 | >5 |  | G5, T7 | 2015-01-01 | 18Cr-8Ni | 0 | 8 | 70000 | 30000 | 752 | -20 | 0 | Forgings | 0 | Y
ASME SECTION VIII | P10087 | SA-182 F304H | F304H | SA-182 | S30409 | >5 |  | G5, T7 | 2015-01-01 | 18Cr-8Ni | 0 | 8 | 70000 | 30000 | 752 | -20 | 0 | Forgings | 0 | Y
ASME SECTION I | P10088 | SA-182 F304H | F304H | SA-182 | S30409 | >5 |  | T8 | 2015-01-01 | 18Cr-8Ni | 0 | 8 | 70000 | 30000 | 752 | -20 | 0 | Forgings | 0 | Y
ASME SECTION VIII | P10088 | SA-182 F304H | F304H | SA-182 | S30409 | >5 |  | T8 | 2015-01-01 | 18Cr-8Ni | 0 | 8 | 70000 | 30000 | 752 | -20 | 0 | Forgings | 0 | Y
ASME SECTION VIII | P10089 | SA-351 CF3 | CF3 | SA-351 | J92500 |  |  | G1, G5, G16, G17, G19 | 2015-01-01 | 18Cr-8Ni | 0 | 8 | 70000 | 30000 | 752 | -20 | 0 | Castings | 0 | Y
ASME SECTION VIII | P10090 | SA-351 CF3 | CF3 | SA-351 | J92500 |  |  | G1, G19 | 2015-01-01 | 18Cr-8Ni | 0 | 8 | 70000 | 30000 | 752 | -20 | 0 | Castings | 0 | Y
ASME SECTION I | P10091 | SA-351 CF8 | CF8 | SA-351 | J92600 |  |  | G1, G5, G12, G16, G17, G19, H1, T6 | 2015-01-01 | 18Cr-8Ni | 0 | 8 | 70000 | 30000 | 752 | -20 | 0 | Castings | 0 | Y
ASME SECTION I | P10092 | SA-351 CF8 | CF8 | SA-351 | J92600 |  |  | G1, G12, G19, H1, T7 | 2015-01-01 | 18Cr-8Ni | 0 | 8 | 70000 | 30000 | 752 | -20 | 0 | Castings | 0 | Y
ASME SECTION VIII | P10092 | SA-351 CF8 | CF8 | SA-351 | J92600 |  |  | G1, G12, G19, H1, T7 | 2015-01-01 | 18Cr-8Ni | 0 | 8 | 70000 | 30000 | 752 | -20 | 0 | Castings | 0 | Y
ASME SECTION VIII | P10093 | SA-351 CF8 | CF8 | SA-351 | J92600 |  |  | G1, G5, G12, G19, T6 | 2015-01-01 | 18Cr-8Ni | 0 | 8 | 70000 | 30000 | 752 | -20 | 0 | Castings | 0 | Y
ASME SECTION VIII | P10094 | SA-376 TP304 | TP304 | SA-376 | S30400 |  |  | G5, G12, S9, T7 | 2015-01-01 | 18Cr-8Ni | 0 | 8 | 70000 | 30000 | 752 | -20 | 0 | Smls. pipe | 0 | Y
ASME SECTION VIII | P10095 | SA-376 TP304 | TP304 | SA-376 | S30400 |  |  | G12, S9, T8 | 2015-01-01 | 18Cr-8Ni | 0 | 8 | 70000 | 30000 | 752 | -20 | 0 | Smls. pipe | 0 | Y
ASME SECTION I | P10098 | SA-965 F304 | F304 | SA-965 | S30400 |  |  | G5, G12, T7 | 2015-01-01 | 18Cr-8Ni | 0 | 8 | 70000 | 30000 | 752 | -20 | 0 | Forgings | 0 | Y
ASME SECTION VIII | P10098 | SA-965 F304 | F304 | SA-965 | S30400 |  |  | G5, G12, T7 | 2015-01-01 | 18Cr-8Ni | 0 | 8 | 70000 | 30000 | 752 | -20 | 0 | Forgings | 0 | Y
ASME SECTION I | P10099 | SA-965 F304 | F304 | SA-965 | S30400 |  |  | G12, T8 | 2015-01-01 | 18Cr-8Ni | 0 | 8 | 70000 | 30000 | 752 | -20 | 0 | Forgings | 0 | Y
ASME SECTION VIII | P10099 | SA-965 F304 | F304 | SA-965 | S30400 |  |  | G12, T8 | 2015-01-01 | 18Cr-8Ni | 0 | 8 | 70000 | 30000 | 752 | -20 | 0 | Forgings | 0 | Y
ASME SECTION VIII | P10100 | SA-965 F304H | F304H | SA-965 | S30409 |  |  | G5, T7 | 2015-01-01 | 18Cr-8Ni | 0 | 8 | 70000 | 30000 | 752 | -20 | 0 | Forgings | 0 | Y
ASME SECTION VIII | P10101 | SA-965 F304H | F304H | SA-965 | S30409 |  |  | T8 | 2015-01-01 | 18Cr-8Ni | 0 | 8 | 70000 | 30000 | 752 | -20 | 0 | Forgings | 0 | Y
ASME SECTION I | P10102 | SA-182 F304 | F304 | SA-182 | S30400 | =5 |  | G12, T8 | 2015-01-01 | 18Cr-8Ni | 0 | 8 | 75000 | 30000 | 752 | -20 | 0 | Forgings | 0 | Y
ASME SECTION VIII | P10102 | SA-182 F304 | F304 | SA-182 | S30400 | =5 |  | G12, T8 | 2015-01-01 | 18Cr-8Ni | 0 | 8 | 75000 | 30000 | 752 | -20 | 0 | Forgings | 0 | Y
ASME SECTION I | P10103 | SA-182 F304 | F304 | SA-182 | S30400 | =5 |  | G5, G12, T7 | 2015-01-01 | 18Cr-8Ni | 0 | 8 | 75000 | 30000 | 752 | -20 | 0 | Forgings | 0 | Y
ASME SECTION VIII | P10103 | SA-182 F304 | F304 | SA-182 | S30400 | =5 |  | G5, G12, T7 | 2015-01-01 | 18Cr-8Ni | 0 | 8 | 75000 | 30000 | 752 | -20 | 0 | Forgings | 0 | Y
ASME SECTION I | P10104 | SA-182 F304H | F304H | SA-182 | S30409 | =5 |  | T8 | 2015-01-01 | 18Cr-8Ni | 0 | 8 | 75000 | 30000 | 752 | -20 | 0 | Forgings | 0 | Y
ASME SECTION VIII | P10104 | SA-182 F304H | F304H | SA-182 | S30409 | =5 |  | T8 | 2015-01-01 | 18Cr-8Ni | 0 | 8 | 75000 | 30000 | 752 | -20 | 0 | Forgings | 0 | Y
ASME SECTION I | P10105 | SA-182 F304H | F304H | SA-182 | S30409 | =5 |  | G5, T7 | 2015-01-01 | 18Cr-8Ni | 0 | 8 | 75000 | 30000 | 752 | -20 | 0 | Forgings | 0 | Y
ASME SECTION VIII | P10105 | SA-182 F304H | F304H | SA-182 | S30409 | =5 |  | G5, T7 | 2015-01-01 | 18Cr-8Ni | 0 | 8 | 75000 | 30000 | 752 | -20 | 0 | Forgings | 0 | Y
ASME SECTION I | P10106 | SA-213 TP304 | TP304 | SA-213 | S30400 |  |  | G12, T8 | 2015-01-01 | 18Cr-8Ni | 0 | 8 | 75000 | 30000 | 752 | -20 | 0 | Smls. tube | 0 | Y
ASME SECTION VIII | P10106 | SA-213 TP304 | TP304 | SA-213 | S30400 |  |  | G12, T8 | 2015-01-01 | 18Cr-8Ni | 0 | 8 | 75000 | 30000 | 752 | -20 | 0 | Smls. tube | 0 | Y
ASME SECTION I | P10107 | SA-213 TP304 | TP304 | SA-213 | S30400 |  |  | G5, G12, T7 | 2015-01-01 | 18Cr-8Ni | 0 | 8 | 75000 | 30000 | 752 | -20 | 0 | Smls. tube | 0 | Y
ASME SECTION VIII | P10107 | SA-213 TP304 | TP304 | SA-213 | S30400 |  |  | G5, G12, T7 | 2015-01-01 | 18Cr-8Ni | 0 | 8 | 75000 | 30000 | 752 | -20 | 0 | Smls. tube | 0 | Y
ASME SECTION I | P10108 | SA-213 TP304H | TP304H | SA-213 | S30409 |  |  | T8 | 2015-01-01 | 18Cr-8Ni | 0 | 8 | 75000 | 30000 | 752 | -20 | 0 | Smls. tube | 0 | Y
ASME SECTION VIII | P10108 | SA-213 TP304H | TP304H | SA-213 | S30409 |  |  | T8 | 2015-01-01 | 18Cr-8Ni | 0 | 8 | 75000 | 30000 | 752 | -20 | 0 | Smls. tube | 0 | Y
ASME SECTION I | P10109 | SA-213 TP304H | TP304H | SA-213 | S30409 |  |  | G5, T7 | 2015-01-01 | 18Cr-8Ni | 0 | 8 | 75000 | 30000 | 752 | -20 | 0 | Smls. tube | 0 | Y
ASME SECTION VIII | P10109 | SA-213 TP304H | TP304H | SA-213 | S30409 |  |  | G5, T7 | 2015-01-01 | 18Cr-8Ni | 0 | 8 | 75000 | 30000 | 752 | -20 | 0 | Smls. tube | 0 | Y
ASME SECTION VIII | P10110 | SA-240 302 | 302 | SA-240 | S30200 |  |  | G5 | 2015-01-01 | 18Cr-8Ni | 0 | 8 | 75000 | 30000 | 752 | -20 | 0 | Plate | 0 | Y
ASME SECTION VIII | P10111 | SA-240 302 | 302 | SA-240 | S30200 |  |  |  | 2015-01-01 | 18Cr-8Ni | 0 | 8 | 75000 | 30000 | 752 | -20 | 0 | Plate | 0 | Y
ASME SECTION I | P10112 | SA-240 304 | 304 | SA-240 | S30400 |  |  | G12, T8 | 2015-01-01 | 18Cr-8Ni | 0 | 8 | 75000 | 30000 | 752 | -20 | 0 | Plate | 0 | Y
ASME SECTION VIII | P10112 | SA-240 304 | 304 | SA-240 | S30400 |  |  | G12, T8 | 2015-01-01 | 18Cr-8Ni | 0 | 8 | 75000 | 30000 | 752 | -20 | 0 | Plate | 0 | Y
ASME SECTION I | P10113 | SA-240 304 | 304 | SA-240 | S30400 |  |  | G5, G12, H1, T7 | 2015-01-01 | 18Cr-8Ni | 0 | 8 | 75000 | 30000 | 752 | -20 | 0 | Plate | 0 | Y
ASME SECTION VIII | P10113 | SA-240 304 | 304 | SA-240 | S30400 |  |  | G5, G12, H1, T7 | 2015-01-01 | 18Cr-8Ni | 0 | 8 | 75000 | 30000 | 752 | -20 | 0 | Plate | 0 | Y
ASME SECTION I | P10114 | SA-240 304H | 304H | SA-240 | S30409 |  |  | G5, T7 | 2015-01-01 | 18Cr-8Ni | 0 | 8 | 75000 | 30000 | 752 | -20 | 0 | Plate | 0 | Y
ASME SECTION VIII | P10114 | SA-240 304H | 304H | SA-240 | S30409 |  |  | G5, T7 | 2015-01-01 | 18Cr-8Ni | 0 | 8 | 75000 | 30000 | 752 | -20 | 0 | Plate | 0 | Y
ASME SECTION I | P10115 | SA-240 304H | 304H | SA-240 | S30409 |  |  | T8 | 2015-01-01 | 18Cr-8Ni | 0 | 8 | 75000 | 30000 | 752 | -20 | 0 | Plate | 0 | Y
ASME SECTION VIII | P10115 | SA-240 304H | 304H | SA-240 | S30409 |  |  | T8 | 2015-01-01 | 18Cr-8Ni | 0 | 8 | 75000 | 30000 | 752 | -20 | 0 | Plate | 0 | Y
ASME SECTION I | P10116 | SA-249 TP304 | TP304 | SA-249 | S30400 |  |  | G12, T8, W13 | 2015-01-01 | 18Cr-8Ni | 0 | 8 | 75000 | 30000 | 752 | -20 | 0 | Wld. tube | 0 | Y
ASME SECTION I | P10117 | SA-249 TP304 | TP304 | SA-249 | S30400 |  |  | G5, G12, T7, W12, W13 | 2015-01-01 | 18Cr-8Ni | 0 | 8 | 75000 | 30000 | 752 | -20 | 0 | Wld. tube | 0 | Y
ASME SECTION I | P10118 | SA-249 TP304 | TP304 | SA-249 | S30400 |  |  | G3, G5, G12, G24, T7 | 2015-01-01 | 18Cr-8Ni | 0 | 8 | 75000 | 30000 | 752 | -20 | 0 | Wld. tube | 0 | Y
ASME SECTION VIII | P10118 | SA-249 TP304 | TP304 | SA-249 | S30400 |  |  | G3, G5, G12, G24, T7 | 2015-01-01 | 18Cr-8Ni | 0 | 8 | 75000 | 30000 | 752 | -20 | 0 | Wld. tube | 0 | Y
ASME SECTION I | P10119 | SA-249 TP304 | TP304 | SA-249 | S30400 |  |  | G3, G12, G24, T8 | 2015-01-01 | 18Cr-8Ni | 0 | 8 | 75000 | 30000 | 752 | -20 | 0 | Wld. tube | 0 | Y
ASME SECTION VIII | P10119 | SA-249 TP304 | TP304 | SA-249 | S30400 |  |  | G3, G12, G24, T8 | 2015-01-01 | 18Cr-8Ni | 0 | 8 | 75000 | 30000 | 752 | -20 | 0 | Wld. tube | 0 | Y
ASME SECTION I | P10120 | SA-249 TP304H | TP304H | SA-249 | S30409 |  |  | T8, W13 | 2015-01-01 | 18Cr-8Ni | 0 | 8 | 75000 | 30000 | 752 | -20 | 0 | Wld. tube | 0 | Y
ASME SECTION I | P10121 | SA-249 TP304H | TP304H | SA-249 | S30409 |  |  | G5, T7, W12, W13 | 2015-01-01 | 18Cr-8Ni | 0 | 8 | 75000 | 30000 | 752 | -20 | 0 | Wld. tube | 0 | Y
ASME SECTION I | P10122 | SA-249 TP304H | TP304H | SA-249 | S30409 |  |  | G3, G5, G24, T7 | 2015-01-01 | 18Cr-8Ni | 0 | 8 | 75000 | 30000 | 752 | -20 | 0 | Wld. tube | 0 | Y
ASME SECTION VIII | P10122 | SA-249 TP304H | TP304H | SA-249 | S30409 |  |  | G3, G5, G24, T7 | 2015-01-01 | 18Cr-8Ni | 0 | 8 | 75000 | 30000 | 752 | -20 | 0 | Wld. tube | 0 | Y
ASME SECTION I | P10123 | SA-249 TP304H | TP304H | SA-249 | S30409 |  |  | G3, G24, T8 | 2015-01-01 | 18Cr-8Ni | 0 | 8 | 75000 | 30000 | 752 | -20 | 0 | Wld. tube | 0 | Y
ASME SECTION VIII | P10123 | SA-249 TP304H | TP304H | SA-249 | S30409 |  |  | G3, G24, T8 | 2015-01-01 | 18Cr-8Ni | 0 | 8 | 75000 | 30000 | 752 | -20 | 0 | Wld. tube | 0 | Y
ASME SECTION I | P10124 | SA-312 TP304 | TP304 | SA-312 | S30400 |  |  | G5, G12, T7, W12, W13, W14 | 2015-01-01 | 18Cr-8Ni | 0 | 8 | 75000 | 30000 | 752 | -20 | 0 | Smls. & wld. pipe | 0 | Y
ASME SECTION VIII | P10124 | SA-312 TP304 | TP304 | SA-312 | S30400 |  |  | G5, G12, T7, W12, W13, W14 | 2015-01-01 | 18Cr-8Ni | 0 | 8 | 75000 | 30000 | 752 | -20 | 0 | Smls. & wld. pipe | 0 | Y
ASME SECTION I | P10125 | SA-312 TP304 | TP304 | SA-312 | S30400 |  |  | G12, T8, W13, W14 | 2015-01-01 | 18Cr-8Ni | 0 | 8 | 75000 | 30000 | 752 | -20 | 0 | Smls. & wld. pipe | 0 | Y
ASME SECTION VIII | P10125 | SA-312 TP304 | TP304 | SA-312 | S30400 |  |  | G12, T8, W13, W14 | 2015-01-01 | 18Cr-8Ni | 0 | 8 | 75000 | 30000 | 752 | -20 | 0 | Smls. & wld. pipe | 0 | Y
ASME SECTION I | P10126 | SA-312 TP304 | TP304 | SA-312 | S30400 |  |  | G3, G5, G12, G24, T7 | 2015-01-01 | 18Cr-8Ni | 0 | 8 | 75000 | 30000 | 752 | -20 | 0 | Wld. pipe | 0 | Y
ASME SECTION VIII | P10126 | SA-312 TP304 | TP304 | SA-312 | S30400 |  |  | G3, G5, G12, G24, T7 | 2015-01-01 | 18Cr-8Ni | 0 | 8 | 75000 | 30000 | 752 | -20 | 0 | Wld. pipe | 0 | Y
ASME SECTION I | P10127 | SA-312 TP304 | TP304 | SA-312 | S30400 |  |  | G3, G12, G24, T8 | 2015-01-01 | 18Cr-8Ni | 0 | 8 | 75000 | 30000 | 752 | -20 | 0 | Wld. pipe | 0 | Y
ASME SECTION VIII | P10127 | SA-312 TP304 | TP304 | SA-312 | S30400 |  |  | G3, G12, G24, T8 | 2015-01-01 | 18Cr-8Ni | 0 | 8 | 75000 | 30000 | 752 | -20 | 0 | Wld. pipe | 0 | Y
ASME SECTION I | P10128 | SA-312 TP304H | TP304H | SA-312 | S30409 |  |  | G5, T7, W12, W13, W14 | 2015-01-01 | 18Cr-8Ni | 0 | 8 | 75000 | 30000 | 752 | -20 | 0 | Smls. & wld. pipe | 0 | Y
ASME SECTION VIII | P10128 | SA-312 TP304H | TP304H | SA-312 | S30409 |  |  | G5, T7, W12, W13, W14 | 2015-01-01 | 18Cr-8Ni | 0 | 8 | 75000 | 30000 | 752 | -20 | 0 | Smls. & wld. pipe | 0 | Y
ASME SECTION I | P10129 | SA-312 TP304H | TP304H | SA-312 | S30409 |  |  | T8, W13, W14 | 2015-01-01 | 18Cr-8Ni | 0 | 8 | 75000 | 30000 | 752 | -20 | 0 | Smls. & wld. pipe | 0 | Y
ASME SECTION VIII | P10129 | SA-312 TP304H | TP304H | SA-312 | S30409 |  |  | T8, W13, W14 | 2015-01-01 | 18Cr-8Ni | 0 | 8 | 75000 | 30000 | 752 | -20 | 0 | Smls. & wld. pipe | 0 | Y
ASME SECTION I | P10130 | SA-312 TP304H | TP304H | SA-312 | S30409 |  |  | G3, G5, G24, T7 | 2015-01-01 | 18Cr-8Ni | 0 | 8 | 75000 | 30000 | 752 | -20 | 0 | Wld. pipe | 0 | Y
ASME SECTION VIII | P10130 | SA-312 TP304H | TP304H | SA-312 | S30409 |  |  | G3, G5, G24, T7 | 2015-01-01 | 18Cr-8Ni | 0 | 8 | 75000 | 30000 | 752 | -20 | 0 | Wld. pipe | 0 | Y
ASME SECTION I | P10131 | SA-312 TP304H | TP304H | SA-312 | S30409 |  |  | G3, G24, T8 | 2015-01-01 | 18Cr-8Ni | 0 | 8 | 75000 | 30000 | 752 | -20 | 0 | Wld. pipe | 0 | Y
ASME SECTION VIII | P10131 | SA-312 TP304H | TP304H | SA-312 | S30409 |  |  | G3, G24, T8 | 2015-01-01 | 18Cr-8Ni | 0 | 8 | 75000 | 30000 | 752 | -20 | 0 | Wld. pipe | 0 | Y
ASME SECTION I | P10135 | SA-376 TP304 | TP304 | SA-376 | S30400 |  |  | G5, G12, H1, S11, T7 | 2015-01-01 | 18Cr-8Ni | 0 | 8 | 75000 | 30000 | 752 | -20 | 0 | Smls. pipe | 0 | Y
ASME SECTION VIII | P10135 | SA-376 TP304 | TP304 | SA-376 | S30400 |  |  | G5, G12, H1, S11, T7 | 2015-01-01 | 18Cr-8Ni | 0 | 8 | 75000 | 30000 | 752 | -20 | 0 | Smls. pipe | 0 | Y
ASME SECTION I | P10136 | SA-376 TP304 | TP304 | SA-376 | S30400 |  |  | G12, H1, S11, T8 | 2015-01-01 | 18Cr-8Ni | 0 | 8 | 75000 | 30000 | 752 | -20 | 0 | Smls. pipe | 0 | Y
ASME SECTION VIII | P10136 | SA-376 TP304 | TP304 | SA-376 | S30400 |  |  | G12, H1, S11, T8 | 2015-01-01 | 18Cr-8Ni | 0 | 8 | 75000 | 30000 | 752 | -20 | 0 | Smls. pipe | 0 | Y
ASME SECTION I | P10137 | SA-376 TP304H | TP304H | SA-376 | S30409 |  |  | G5, H1, T7 | 2015-01-01 | 18Cr-8Ni | 0 | 8 | 75000 | 30000 | 752 | -20 | 0 | Smls. pipe | 0 | Y
ASME SECTION VIII | P10137 | SA-376 TP304H | TP304H | SA-376 | S30409 |  |  | G5, H1, T7 | 2015-01-01 | 18Cr-8Ni | 0 | 8 | 75000 | 30000 | 752 | -20 | 0 | Smls. pipe | 0 | Y
ASME SECTION I | P10138 | SA-376 TP304H | TP304H | SA-376 | S30409 |  |  | H1, T8 | 2015-01-01 | 18Cr-8Ni | 0 | 8 | 75000 | 30000 | 752 | -20 | 0 | Smls. pipe | 0 | Y
ASME SECTION VIII | P10138 | SA-376 TP304H | TP304H | SA-376 | S30409 |  |  | H1, T8 | 2015-01-01 | 18Cr-8Ni | 0 | 8 | 75000 | 30000 | 752 | -20 | 0 | Smls. pipe | 0 | Y
ASME SECTION VIII | P10139 | SA-403 304 | 304 | SA-403 | S30400 |  |  | G5, G12, T7, W12, W14 | 2015-01-01 | 18Cr-8Ni | 0 | 8 | 75000 | 30000 | 752 | -20 | 0 | Smls. & wld. fittings | 0 | Y
ASME SECTION VIII | P10140 | SA-403 304H | 304H | SA-403 | S30409 |  |  | G5, T7, W12, W14 | 2015-01-01 | 18Cr-8Ni | 0 | 8 | 75000 | 30000 | 752 | -20 | 0 | Smls. & wld. fittings | 0 | Y
ASME SECTION VIII | P10142 | SA-479 302 | 302 | SA-479 | S30200 |  |  | G5, G24 | 2015-01-01 | 18Cr-8Ni | 0 | 8 | 75000 | 30000 | 752 | -20 | 0 | Bar | 0 | Y
ASME SECTION VIII | P10143 | SA-479 302 | 302 | SA-479 | S30200 |  |  | G22 | 2015-01-01 | 18Cr-8Ni | 0 | 8 | 75000 | 30000 | 752 | -20 | 0 | Bar | 0 | Y
ASME SECTION I | P10144 | SA-479 304 | 304 | SA-479 | S30400 |  |  | G5, G12, G22, T7 | 2015-01-01 | 18Cr-8Ni | 0 | 8 | 75000 | 30000 | 752 | -20 | 0 | Bar | 0 | Y
ASME SECTION VIII | P10144 | SA-479 304 | 304 | SA-479 | S30400 |  |  | G5, G12, G22, T7 | 2015-01-01 | 18Cr-8Ni | 0 | 8 | 75000 | 30000 | 752 | -20 | 0 | Bar | 0 | Y
ASME SECTION I | P10145 | SA-479 304 | 304 | SA-479 | S30400 |  |  | G12, G22, T8 | 2015-01-01 | 18Cr-8Ni | 0 | 8 | 75000 | 30000 | 752 | -20 | 0 | Bar | 0 | Y
ASME SECTION VIII | P10145 | SA-479 304 | 304 | SA-479 | S30400 |  |  | G12, G22, T8 | 2015-01-01 | 18Cr-8Ni | 0 | 8 | 75000 | 30000 | 752 | -20 | 0 | Bar | 0 | Y
ASME SECTION I | P10146 | SA-479 304H | 304H | SA-479 | S30409 |  |  | G5, G22, T7 | 2015-01-01 | 18Cr-8Ni | 0 | 8 | 75000 | 30000 | 752 | -20 | 0 | Bar | 0 | Y
ASME SECTION VIII | P10146 | SA-479 304H | 304H | SA-479 | S30409 |  |  | G5, G22, T7 | 2015-01-01 | 18Cr-8Ni | 0 | 8 | 75000 | 30000 | 752 | -20 | 0 | Bar | 0 | Y
ASME SECTION I | P10147 | SA-479 304H | 304H | SA-479 | S30409 |  |  | G22, T8 | 2015-01-01 | 18Cr-8Ni | 0 | 8 | 75000 | 30000 | 752 | -20 | 0 | Bar | 0 | Y
ASME SECTION VIII | P10147 | SA-479 304H | 304H | SA-479 | S30409 |  |  | G22, T8 | 2015-01-01 | 18Cr-8Ni | 0 | 8 | 75000 | 30000 | 752 | -20 | 0 | Bar | 0 | Y
ASME SECTION VIII | P10149 | SA-688 TP304 | TP304 | SA-688 | S30400 |  |  | G5, G12, G24, T7 | 2015-01-01 | 18Cr-8Ni | 0 | 8 | 75000 | 30000 | 752 | -20 | 0 | Wld. tube | 0 | Y
ASME SECTION VIII | P10150 | SA-688 TP304 | TP304 | SA-688 | S30400 |  |  | G12, G24, T8 | 2015-01-01 | 18Cr-8Ni | 0 | 8 | 75000 | 30000 | 752 | -20 | 0 | Wld. tube | 0 | Y
ASME SECTION VIII | P10155 | SA/JIS G4303 SUS302 | SUS302 | SA/JIS G4303 |  |  |  | G5, G24 | 2015-01-01 | 18Cr-8Ni | 0 | 8 | 75000 | 30000 | 752 | -20 | 0 | Bar | 0 | Y
ASME SECTION I | P10156 | SA/JIS G4303 SUS304 | SUS304 | SA/JIS G4303 |  |  |  | G5, G12, G22, T7 | 2015-01-01 | 18Cr-8Ni | 0 | 8 | 75000 | 30000 | 752 | -20 | 0 | Bar | 0 | Y
ASME SECTION VIII | P10156 | SA/JIS G4303 SUS304 | SUS304 | SA/JIS G4303 |  |  |  | G5, G12, G22, T7 | 2015-01-01 | 18Cr-8Ni | 0 | 8 | 75000 | 30000 | 752 | -20 | 0 | Bar | 0 | Y
ASME SECTION VIII | P10157 | SA/EN 10028-7 X5CrNi18-10 | X5CrNi18-10 | SA/EN 10028-7 |  | =3 |  | G5 | 2015-01-01 | 18Cr-8Ni | 0 | 8 | 75000 | 31000 | 752 | -20 | 0 | Plate | 0 | Y
ASME SECTION VIII | P10158 | SA/EN 10028-7 X5CrNi18-10 | X5CrNi18-10 | SA/EN 10028-7 |  | =3 |  |  | 2015-01-01 | 18Cr-8Ni | 0 | 8 | 75000 | 31000 | 752 | -20 | 0 | Plate | 0 | Y
ASME SECTION VIII | P10159 | SA-351 CF3A | CF3A | SA-351 | J92500 |  |  | G1, G5, G16, G17, G19 | 2015-01-01 | 18Cr-8Ni | 0 | 8 | 77000 | 35000 | 752 | -20 | 0 | Castings | 0 | Y
ASME SECTION VIII | P10160 | SA-351 CF3A | CF3A | SA-351 | J92500 |  |  | G1, G19 | 2015-01-01 | 18Cr-8Ni | 0 | 8 | 77000 | 35000 | 752 | -20 | 0 | Castings | 0 | Y
ASME SECTION VIII | P10161 | SA-351 CF8A | CF8A | SA-351 | J92600 |  |  | G1, G5, G16, G17, G19 | 2015-01-01 | 18Cr-8Ni | 0 | 8 | 77000 | 35000 | 752 | -20 | 0 | Castings | 0 | Y
ASME SECTION VIII | P10162 | SA-351 CF8A | CF8A | SA-351 | J92600 |  |  | G1, G19 | 2015-01-01 | 18Cr-8Ni | 0 | 8 | 77000 | 35000 | 752 | -20 | 0 | Castings | 0 | Y
ASME SECTION VIII | P10165 | SA-182 F304LN | F304LN | SA-182 | S30453 | >5 |  | G5 | 2015-01-01 | 18Cr-8Ni-N | 0 | 8 | 70000 | 30000 | 752 | -20 | 0 | Forgings | 0 | Y
ASME SECTION VIII | P10166 | SA-965 F304LN | F304LN | SA-965 | S30453 |  |  | G5 | 2015-01-01 | 18Cr-8Ni-N | 0 | 8 | 70000 | 30000 | 752 | -20 | 0 | Forgings | 0 | Y
ASME SECTION VIII | P10167 | SA-182 F304LN | F304LN | SA-182 | S30453 | =5 |  | G5 | 2015-01-01 | 18Cr-8Ni-N | 0 | 8 | 75000 | 30000 | 752 | -20 | 0 | Forgings | 0 | Y
ASME SECTION VIII | P10168 | SA-213 TP304LN | TP304LN | SA-213 | S30453 |  |  | G5 | 2015-01-01 | 18Cr-8Ni-N | 0 | 8 | 75000 | 30000 | 752 | -20 | 0 | Smls. tube | 0 | Y
ASME SECTION VIII | P10169 | SA-240 304LN | 304LN | SA-240 | S30453 |  |  | G5 | 2015-01-01 | 18Cr-8Ni-N | 0 | 8 | 75000 | 30000 | 752 | -20 | 0 | Plate | 0 | Y
ASME SECTION VIII | P10170 | SA-249 TP304LN | TP304LN | SA-249 | S30453 |  |  | G5, W12, W14 | 2015-01-01 | 18Cr-8Ni-N | 0 | 8 | 75000 | 30000 | 752 | -20 | 0 | Wld. tube | 0 | Y
ASME SECTION VIII | P10171 | SA-312 TP304LN | TP304LN | SA-312 | S30453 |  |  | G5, W12, W14 | 2015-01-01 | 18Cr-8Ni-N | 0 | 8 | 75000 | 30000 | 752 | -20 | 0 | Smls. & wld. pipe | 0 | Y
ASME SECTION VIII | P10172 | SA-376 TP304LN | TP304LN | SA-376 | S30453 |  |  | G5 | 2015-01-01 | 18Cr-8Ni-N | 0 | 8 | 75000 | 30000 | 752 | -20 | 0 | Smls. pipe | 0 | Y
ASME SECTION VIII | P10173 | SA-403 304LN | 304LN | SA-403 | S30453 |  | WP | G5, W12, W14 | 2015-01-01 | 18Cr-8Ni-N | 0 | 8 | 75000 | 30000 | 752 | -20 | 0 | Smls. & wld. fittings | 0 | Y
ASME SECTION VIII | P10174 | SA-479 304LN | 304LN | SA-479 | S30453 |  |  | G5 | 2015-01-01 | 18Cr-8Ni-N | 0 | 8 | 75000 | 30000 | 752 | -20 | 0 | Bar | 0 | Y
ASME SECTION VIII | P10175 | SA-688 TP304LN | TP304LN | SA-688 | S30453 |  |  | G5, W12, W14 | 2015-01-01 | 18Cr-8Ni-N | 0 | 8 | 75000 | 30000 | 752 | -20 | 0 | Wld. tube | 0 | Y
ASME SECTION VIII | P10176 | SA-813 TP304LN | TP304LN | SA-813 | S30453 |  |  | G5, W12, W14 | 2015-01-01 | 18Cr-8Ni-N | 0 | 8 | 75000 | 30000 | 752 | -20 | 0 | Wld. pipe | 0 | Y
ASME SECTION VIII | P10177 | SA-814 TP304LN | TP304LN | SA-814 | S30453 |  |  | G5, W12, W14 | 2015-01-01 | 18Cr-8Ni-N | 0 | 8 | 75000 | 30000 | 752 | -20 | 0 | Wld. pipe | 0 | Y
ASME SECTION I | P10179 | SA-213 TP304N | TP304N | SA-213 | S30451 |  |  | G5, G12, T7 | 2015-01-01 | 18Cr-8Ni-N | 0 | 8 | 80000 | 35000 | 752 | -20 | 0 | Smls. tube | 0 | Y
ASME SECTION VIII | P10179 | SA-213 TP304N | TP304N | SA-213 | S30451 |  |  | G5, G12, T7 | 2015-01-01 | 18Cr-8Ni-N | 0 | 8 | 80000 | 35000 | 752 | -20 | 0 | Smls. tube | 0 | Y
ASME SECTION I | P10180 | SA-213 TP304N | TP304N | SA-213 | S30451 |  |  | G12, T8 | 2015-01-01 | 18Cr-8Ni-N | 0 | 8 | 80000 | 35000 | 752 | -20 | 0 | Smls. tube | 0 | Y
ASME SECTION VIII | P10180 | SA-213 TP304N | TP304N | SA-213 | S30451 |  |  | G12, T8 | 2015-01-01 | 18Cr-8Ni-N | 0 | 8 | 80000 | 35000 | 752 | -20 | 0 | Smls. tube | 0 | Y
ASME SECTION VIII | P10181 | SA-240 304N | 304N | SA-240 | S30451 |  |  | G5, G12, T7 | 2015-01-01 | 18Cr-8Ni-N | 0 | 8 | 80000 | 35000 | 752 | -20 | 0 | Plate | 0 | Y
ASME SECTION VIII | P10182 | SA-240 304N | 304N | SA-240 | S30451 |  |  | G12, T8 | 2015-01-01 | 18Cr-8Ni-N | 0 | 8 | 80000 | 35000 | 752 | -20 | 0 | Plate | 0 | Y
ASME SECTION I | P10183 | SA-249 TP304N | TP304N | SA-249 | S30451 |  |  | G5, G12, T7, W13 | 2015-01-01 | 18Cr-8Ni-N | 0 | 8 | 80000 | 35000 | 752 | -20 | 0 | Wld. tube | 0 | Y
ASME SECTION I | P10184 | SA-249 TP304N | TP304N | SA-249 | S30451 |  |  | G12, T8, W13 | 2015-01-01 | 18Cr-8Ni-N | 0 | 8 | 80000 | 35000 | 752 | -20 | 0 | Wld. tube | 0 | Y
ASME SECTION I | P10185 | SA-249 TP304N | TP304N | SA-249 | S30451 |  |  | G3, G5, G12, T5 | 2015-01-01 | 18Cr-8Ni-N | 0 | 8 | 80000 | 35000 | 752 | -20 | 0 | Wld. tube | 0 | Y
ASME SECTION I | P10186 | SA-249 TP304N | TP304N | SA-249 | S30451 |  |  | G3, G12, G24, T8 | 2015-01-01 | 18Cr-8Ni-N | 0 | 8 | 80000 | 35000 | 752 | -20 | 0 | Wld. tube | 0 | Y
ASME SECTION VIII | P10186 | SA-249 TP304N | TP304N | SA-249 | S30451 |  |  | G3, G12, G24, T8 | 2015-01-01 | 18Cr-8Ni-N | 0 | 8 | 80000 | 35000 | 752 | -20 | 0 | Wld. tube | 0 | Y
ASME SECTION VIII | P10187 | SA-249 TP304N | TP304N | SA-249 | S30451 |  |  | G5, G12, G24, T5 | 2015-01-01 | 18Cr-8Ni-N | 0 | 8 | 80000 | 35000 | 752 | -20 | 0 | Wld. tube | 0 | Y
ASME SECTION I | P10188 | SA-312 TP304N | TP304N | SA-312 | S30451 |  |  | G5, G12, T7, W12, W13, W14 | 2015-01-01 | 18Cr-8Ni-N | 0 | 8 | 80000 | 35000 | 752 | -20 | 0 | Smls. & wld. pipe | 0 | Y
ASME SECTION VIII | P10188 | SA-312 TP304N | TP304N | SA-312 | S30451 |  |  | G5, G12, T7, W12, W13, W14 | 2015-01-01 | 18Cr-8Ni-N | 0 | 8 | 80000 | 35000 | 752 | -20 | 0 | Smls. & wld. pipe | 0 | Y
ASME SECTION I | P10189 | SA-312 TP304N | TP304N | SA-312 | S30451 |  |  | G12, T8, W13, W14 | 2015-01-01 | 18Cr-8Ni-N | 0 | 8 | 80000 | 35000 | 752 | -20 | 0 | Smls. & wld. pipe | 0 | Y
ASME SECTION VIII | P10189 | SA-312 TP304N | TP304N | SA-312 | S30451 |  |  | G12, T8, W13, W14 | 2015-01-01 | 18Cr-8Ni-N | 0 | 8 | 80000 | 35000 | 752 | -20 | 0 | Smls. & wld. pipe | 0 | Y
ASME SECTION I | P10190 | SA-312 TP304N | TP304N | SA-312 | S30451 |  |  | G3, G5, G12, G24, T5 | 2015-01-01 | 18Cr-8Ni-N | 0 | 8 | 80000 | 35000 | 752 | -20 | 0 | Wld. pipe | 0 | Y
ASME SECTION VIII | P10190 | SA-312 TP304N | TP304N | SA-312 | S30451 |  |  | G3, G5, G12, G24, T5 | 2015-01-01 | 18Cr-8Ni-N | 0 | 8 | 80000 | 35000 | 752 | -20 | 0 | Wld. pipe | 0 | Y
ASME SECTION I | P10191 | SA-312 TP304N | TP304N | SA-312 | S30451 |  |  | G3, G12, G24, T8 | 2015-01-01 | 18Cr-8Ni-N | 0 | 8 | 80000 | 35000 | 752 | -20 | 0 | Wld. pipe | 0 | Y
ASME SECTION VIII | P10191 | SA-312 TP304N | TP304N | SA-312 | S30451 |  |  | G3, G12, G24, T8 | 2015-01-01 | 18Cr-8Ni-N | 0 | 8 | 80000 | 35000 | 752 | -20 | 0 | Wld. pipe | 0 | Y
ASME SECTION I | P10193 | SA-376 TP304N | TP304N | SA-376 | S30451 |  |  | G5, G12, H1, T7 | 2015-01-01 | 18Cr-8Ni-N | 0 | 8 | 80000 | 35000 | 752 | -20 | 0 | Smls. pipe | 0 | Y
ASME SECTION VIII | P10193 | SA-376 TP304N | TP304N | SA-376 | S30451 |  |  | G5, G12, H1, T7 | 2015-01-01 | 18Cr-8Ni-N | 0 | 8 | 80000 | 35000 | 752 | -20 | 0 | Smls. pipe | 0 | Y
ASME SECTION I | P10194 | SA-376 TP304N | TP304N | SA-376 | S30451 |  |  | G12, H1, T8 | 2015-01-01 | 18Cr-8Ni-N | 0 | 8 | 80000 | 35000 | 752 | -20 | 0 | Smls. pipe | 0 | Y
ASME SECTION VIII | P10194 | SA-376 TP304N | TP304N | SA-376 | S30451 |  |  | G12, H1, T8 | 2015-01-01 | 18Cr-8Ni-N | 0 | 8 | 80000 | 35000 | 752 | -20 | 0 | Smls. pipe | 0 | Y
ASME SECTION VIII | P10195 | SA-403 304N | 304N | SA-403 | S30451 |  |  | G5, T7, W12, W14 | 2015-01-01 | 18Cr-8Ni-N | 0 | 8 | 80000 | 35000 | 752 | -20 | 0 | Smls. & wld. fittings | 0 | Y
ASME SECTION I | P10196 | SA-479 304N | 304N | SA-479 | S30451 |  |  | G12, T8 | 2015-01-01 | 18Cr-8Ni-N | 0 | 8 | 80000 | 35000 | 752 | -20 | 0 | Bar | 0 | Y
ASME SECTION I | P10197 | SA-479 304N | 304N | SA-479 | S30451 |  |  | G5, G12, T7 | 2015-01-01 | 18Cr-8Ni-N | 0 | 8 | 80000 | 35000 | 752 | -20 | 0 | Bar | 0 | Y
ASME SECTION VIII | P10199 | SA-688 TP304N | TP304N | SA-688 | S30451 |  |  | G5, G12, G24, T7 | 2015-01-01 | 18Cr-8Ni-N | 0 | 8 | 80000 | 35000 | 752 | -20 | 0 | Wld. tube | 0 | Y
ASME SECTION VIII | P10200 | SA-688 TP304N | TP304N | SA-688 | S30451 |  |  | G12, G24, T8 | 2015-01-01 | 18Cr-8Ni-N | 0 | 8 | 80000 | 35000 | 752 | -20 | 0 | Wld. tube | 0 | Y
ASME SECTION VIII | P10203 | SA-965 F304N | F304N | SA-965 | S30451 |  |  | G5, G12, T7 | 2015-01-01 | 18Cr-8Ni-N | 0 | 8 | 80000 | 35000 | 752 | -20 | 0 | Forgings | 0 | Y
ASME SECTION VIII | P10204 | SA-965 F304N | F304N | SA-965 | S30451 |  |  | G12, T8 | 2015-01-01 | 18Cr-8Ni-N | 0 | 8 | 80000 | 35000 | 752 | -20 | 0 | Forgings | 0 | Y
ASME SECTION I | P10206 | SA-213 |  | SA-213 | S30432 |  |  | G5, T12 | 2015-01-01 | 18Cr-9Ni-3Cu-Cb-N | 0 | 8 | 86000 | 34000 | 752 | -20 | 0 | Smls. tube | 0 | Y
ASME SECTION I | P10207 | SA-213 |  | SA-213 | S30432 |  |  | T12 | 2015-01-01 | 18Cr-9Ni-3Cu-Cb-N | 0 | 8 | 86000 | 34000 | 752 | -20 | 0 | Smls. tube | 0 | Y
ASME SECTION VIII | P10208 | SA-965 F348H | F348H | SA-965 | S34809 |  |  | G5, H2, T9 | 2015-01-01 | 18Cr-10Ni-Cb | 0 | 8 | 65000 | 25000 | 752 | -20 | 0 | Forgings | 0 | Y
ASME SECTION VIII | P10209 | SA-965 F348H | F348H | SA-965 | S34809 |  |  | H2, T9 | 2015-01-01 | 18Cr-10Ni-Cb | 0 | 8 | 65000 | 25000 | 752 | -20 | 0 | Forgings | 0 | Y
ASME SECTION VIII | P10211 | SA-351 CF8C | CF8C | SA-351 | J92710 |  |  | G1, G5, G12, G19, T7 | 2015-01-01 | 18Cr-10Ni-Cb | 0 | 8 | 70000 | 30000 | 752 | -20 | 0 | Castings | 0 | Y
ASME SECTION VIII | P10212 | SA-351 CF8C | CF8C | SA-351 | J92710 |  |  | G1, G12, G19, T7 | 2015-01-01 | 18Cr-10Ni-Cb | 0 | 8 | 70000 | 30000 | 752 | -20 | 0 | Castings | 0 | Y
ASME SECTION I | P10214 | SA-182 F347 | F347 | SA-182 | S34700 | >5 |  | G5, G12, T7 | 2015-01-01 | 18Cr-10Ni-Cb | 0 | 8 | 70000 | 30000 | 752 | -20 | 0 | Forgings | 0 | Y
ASME SECTION VIII | P10214 | SA-182 F347 | F347 | SA-182 | S34700 | >5 |  | G5, G12, T7 | 2015-01-01 | 18Cr-10Ni-Cb | 0 | 8 | 70000 | 30000 | 752 | -20 | 0 | Forgings | 0 | Y
ASME SECTION I | P10215 | SA-965 F347 | F347 | SA-965 | S34700 |  |  | G5, G12, H1, T7 | 2015-01-01 | 18Cr-10Ni-Cb | 0 | 8 | 70000 | 30000 | 752 | -20 | 0 | Forgings | 0 | Y
ASME SECTION VIII | P10215 | SA-965 F347 | F347 | SA-965 | S34700 |  |  | G5, G12, H1, T7 | 2015-01-01 | 18Cr-10Ni-Cb | 0 | 8 | 70000 | 30000 | 752 | -20 | 0 | Forgings | 0 | Y
ASME SECTION I | P10216 | SA-965 F347 | F347 | SA-965 | S34700 |  |  | G12, H1, T7 | 2015-01-01 | 18Cr-10Ni-Cb | 0 | 8 | 70000 | 30000 | 752 | -20 | 0 | Forgings | 0 | Y
ASME SECTION VIII | P10216 | SA-965 F347 | F347 | SA-965 | S34700 |  |  | G12, H1, T7 | 2015-01-01 | 18Cr-10Ni-Cb | 0 | 8 | 70000 | 30000 | 752 | -20 | 0 | Forgings | 0 | Y
ASME SECTION I | P10217 | SA-182 F347H | F347H | SA-182 | S34709 | >5 |  | H2, T9 | 2015-01-01 | 18Cr-10Ni-Cb | 0 | 8 | 70000 | 30000 | 752 | -20 | 0 | Forgings | 0 | Y
ASME SECTION I | P10218 | SA-182 F347H | F347H | SA-182 | S34709 | >5 |  | G5, H2, T8 | 2015-01-01 | 18Cr-10Ni-Cb | 0 | 8 | 70000 | 30000 | 752 | -20 | 0 | Forgings | 0 | Y
ASME SECTION VIII | P10218 | SA-182 F347H | F347H | SA-182 | S34709 | >5 |  | G5, H2, T8 | 2015-01-01 | 18Cr-10Ni-Cb | 0 | 8 | 70000 | 30000 | 752 | -20 | 0 | Forgings | 0 | Y
ASME SECTION VIII | P10219 | SA-965 F347H | F347H | SA-965 | S34709 |  |  | H2, T9 | 2015-01-01 | 18Cr-10Ni-Cb | 0 | 8 | 70000 | 30000 | 752 | -20 | 0 | Forgings | 0 | Y
ASME SECTION VIII | P10220 | SA-965 F347H | F347H | SA-965 | S34709 |  |  | G5, H2, T8 | 2015-01-01 | 18Cr-10Ni-Cb | 0 | 8 | 70000 | 30000 | 752 | -20 | 0 | Forgings | 0 | Y
ASME SECTION I | P10221 | SA-182 F348 | F348 | SA-182 | S34800 | >5 |  | T7 | 2015-01-01 | 18Cr-10Ni-Cb | 0 | 8 | 70000 | 30000 | 752 | -20 | 0 | Forgings | 0 | Y
ASME SECTION I | P10222 | SA-182 F348 | F348 | SA-182 | S34800 | >5 |  | G5, G12, T7 | 2015-01-01 | 18Cr-10Ni-Cb | 0 | 8 | 70000 | 30000 | 752 | -20 | 0 | Forgings | 0 | Y
ASME SECTION VIII | P10222 | SA-182 F348 | F348 | SA-182 | S34800 | >5 |  | G5, G12, T7 | 2015-01-01 | 18Cr-10Ni-Cb | 0 | 8 | 70000 | 30000 | 752 | -20 | 0 | Forgings | 0 | Y
ASME SECTION VIII | P10223 | SA-965 F348 | F348 | SA-965 | S34800 |  |  | G5, G12, H1, T7 | 2015-01-01 | 18Cr-10Ni-Cb | 0 | 8 | 70000 | 30000 | 752 | -20 | 0 | Forgings | 0 | Y
ASME SECTION VIII | P10224 | SA-965 F348 | F348 | SA-965 | S34800 |  |  | G12, H1, T7 | 2015-01-01 | 18Cr-10Ni-Cb | 0 | 8 | 70000 | 30000 | 752 | -20 | 0 | Forgings | 0 | Y
ASME SECTION I | P10225 | SA-182 F348H | F348H | SA-182 | S34809 | >5 |  | T9 | 2015-01-01 | 18Cr-10Ni-Cb | 0 | 8 | 70000 | 30000 | 752 | -20 | 0 | Forgings | 0 | Y
ASME SECTION I | P10226 | SA-182 F348H | F348H | SA-182 | S34809 | >5 |  | G5, T8 | 2015-01-01 | 18Cr-10Ni-Cb | 0 | 8 | 70000 | 30000 | 752 | -20 | 0 | Forgings | 0 | Y
ASME SECTION VIII | P10226 | SA-182 F348H | F348H | SA-182 | S34809 | >5 |  | G5, T8 | 2015-01-01 | 18Cr-10Ni-Cb | 0 | 8 | 70000 | 30000 | 752 | -20 | 0 | Forgings | 0 | Y
ASME SECTION I | P10227 | SA-182 F347 | F347 | SA-182 | S34700 | =5 |  | G5, G12, H1, T6 | 2015-01-01 | 18Cr-10Ni-Cb | 0 | 8 | 75000 | 30000 | 752 | -20 | 0 | Forgings | 0 | Y
ASME SECTION VIII | P10227 | SA-182 F347 | F347 | SA-182 | S34700 | =5 |  | G5, G12, H1, T6 | 2015-01-01 | 18Cr-10Ni-Cb | 0 | 8 | 75000 | 30000 | 752 | -20 | 0 | Forgings | 0 | Y
ASME SECTION I | P10228 | SA-182 F347 | F347 | SA-182 | S34700 | =5 |  | G12, H1, T7 | 2015-01-01 | 18Cr-10Ni-Cb | 0 | 8 | 75000 | 30000 | 752 | -20 | 0 | Forgings | 0 | Y
ASME SECTION VIII | P10228 | SA-182 F347 | F347 | SA-182 | S34700 | =5 |  | G12, H1, T7 | 2015-01-01 | 18Cr-10Ni-Cb | 0 | 8 | 75000 | 30000 | 752 | -20 | 0 | Forgings | 0 | Y
ASME SECTION I | P10229 | SA-213 TP347 | TP347 | SA-213 | S34700 |  |  | G5, G12, H1, T6 | 2015-01-01 | 18Cr-10Ni-Cb | 0 | 8 | 75000 | 30000 | 752 | -20 | 0 | Smls. tube | 0 | Y
ASME SECTION VIII | P10229 | SA-213 TP347 | TP347 | SA-213 | S34700 |  |  | G5, G12, H1, T6 | 2015-01-01 | 18Cr-10Ni-Cb | 0 | 8 | 75000 | 30000 | 752 | -20 | 0 | Smls. tube | 0 | Y
ASME SECTION I | P10230 | SA-213 TP347 | TP347 | SA-213 | S34700 |  |  | G12, H1, T7 | 2015-01-01 | 18Cr-10Ni-Cb | 0 | 8 | 75000 | 30000 | 752 | -20 | 0 | Smls. tube | 0 | Y
ASME SECTION VIII | P10230 | SA-213 TP347 | TP347 | SA-213 | S34700 |  |  | G12, H1, T7 | 2015-01-01 | 18Cr-10Ni-Cb | 0 | 8 | 75000 | 30000 | 752 | -20 | 0 | Smls. tube | 0 | Y
ASME SECTION I | P10231 | SA-240 347 | 347 | SA-240 | S34700 |  |  | G5, G12, T6 | 2015-01-01 | 18Cr-10Ni-Cb | 0 | 8 | 75000 | 30000 | 752 | -20 | 0 | Plate | 0 | Y
ASME SECTION VIII | P10231 | SA-240 347 | 347 | SA-240 | S34700 |  |  | G5, G12, T6 | 2015-01-01 | 18Cr-10Ni-Cb | 0 | 8 | 75000 | 30000 | 752 | -20 | 0 | Plate | 0 | Y
ASME SECTION I | P10232 | SA-240 347 | 347 | SA-240 | S34700 |  |  | G12, T7 | 2015-01-01 | 18Cr-10Ni-Cb | 0 | 8 | 75000 | 30000 | 752 | -20 | 0 | Plate | 0 | Y
ASME SECTION VIII | P10232 | SA-240 347 | 347 | SA-240 | S34700 |  |  | G12, T7 | 2015-01-01 | 18Cr-10Ni-Cb | 0 | 8 | 75000 | 30000 | 752 | -20 | 0 | Plate | 0 | Y
ASME SECTION I | P10233 | SA-249 TP347 | TP347 | SA-249 | S34700 |  |  | G12, T7, W13 | 2015-01-01 | 18Cr-10Ni-Cb | 0 | 8 | 75000 | 30000 | 752 | -20 | 0 | Wld. tube | 0 | Y
ASME SECTION I | P10234 | SA-249 TP347 | TP347 | SA-249 | S34700 |  |  | G5, G12, T6, W12, W13 | 2015-01-01 | 18Cr-10Ni-Cb | 0 | 8 | 75000 | 30000 | 752 | -20 | 0 | Wld. tube | 0 | Y
ASME SECTION I | P10235 | SA-249 TP347 | TP347 | SA-249 | S34700 |  |  | G3, G5, G12, G24, T6 | 2015-01-01 | 18Cr-10Ni-Cb | 0 | 8 | 75000 | 30000 | 752 | -20 | 0 | Wld. tube | 0 | Y
ASME SECTION VIII | P10235 | SA-249 TP347 | TP347 | SA-249 | S34700 |  |  | G3, G5, G12, G24, T6 | 2015-01-01 | 18Cr-10Ni-Cb | 0 | 8 | 75000 | 30000 | 752 | -20 | 0 | Wld. tube | 0 | Y
ASME SECTION I | P10236 | SA-249 TP347 | TP347 | SA-249 | S34700 |  |  | G3, G12, G24, T7 | 2015-01-01 | 18Cr-10Ni-Cb | 0 | 8 | 75000 | 30000 | 752 | -20 | 0 | Wld. tube | 0 | Y
ASME SECTION VIII | P10236 | SA-249 TP347 | TP347 | SA-249 | S34700 |  |  | G3, G12, G24, T7 | 2015-01-01 | 18Cr-10Ni-Cb | 0 | 8 | 75000 | 30000 | 752 | -20 | 0 | Wld. tube | 0 | Y
ASME SECTION I | P10237 | SA-312 TP347 | TP347 | SA-312 | S34700 |  |  | G5, G12, T6, W12, W13, W14 | 2015-01-01 | 18Cr-10Ni-Cb | 0 | 8 | 75000 | 30000 | 752 | -20 | 0 | Smls. & wld. pipe | 0 | Y
ASME SECTION VIII | P10237 | SA-312 TP347 | TP347 | SA-312 | S34700 |  |  | G5, G12, T6, W12, W13, W14 | 2015-01-01 | 18Cr-10Ni-Cb | 0 | 8 | 75000 | 30000 | 752 | -20 | 0 | Smls. & wld. pipe | 0 | Y
ASME SECTION I | P10238 | SA-312 TP347 | TP347 | SA-312 | S34700 |  |  | G12, T7, W13, W14 | 2015-01-01 | 18Cr-10Ni-Cb | 0 | 8 | 75000 | 30000 | 752 | -20 | 0 | Smls. & wld. pipe | 0 | Y
ASME SECTION VIII | P10238 | SA-312 TP347 | TP347 | SA-312 | S34700 |  |  | G12, T7, W13, W14 | 2015-01-01 | 18Cr-10Ni-Cb | 0 | 8 | 75000 | 30000 | 752 | -20 | 0 | Smls. & wld. pipe | 0 | Y
ASME SECTION I | P10239 | SA-312 TP347 | TP347 | SA-312 | S34700 |  |  | G3, G5, G12, G24, T6 | 2015-01-01 | 18Cr-10Ni-Cb | 0 | 8 | 75000 | 30000 | 752 | -20 | 0 | Wld. pipe | 0 | Y
ASME SECTION VIII | P10239 | SA-312 TP347 | TP347 | SA-312 | S34700 |  |  | G3, G5, G12, G24, T6 | 2015-01-01 | 18Cr-10Ni-Cb | 0 | 8 | 75000 | 30000 | 752 | -20 | 0 | Wld. pipe | 0 | Y
ASME SECTION I | P10240 | SA-312 TP347 | TP347 | SA-312 | S34700 |  |  | G3, G12, G24, T7 | 2015-01-01 | 18Cr-10Ni-Cb | 0 | 8 | 75000 | 30000 | 752 | -20 | 0 | Wld. pipe | 0 | Y
ASME SECTION VIII | P10240 | SA-312 TP347 | TP347 | SA-312 | S34700 |  |  | G3, G12, G24, T7 | 2015-01-01 | 18Cr-10Ni-Cb | 0 | 8 | 75000 | 30000 | 752 | -20 | 0 | Wld. pipe | 0 | Y
ASME SECTION I | P10242 | SA-376 TP347 | TP347 | SA-376 | S34700 |  |  | G5, G12, H1, T6 | 2015-01-01 | 18Cr-10Ni-Cb | 0 | 8 | 75000 | 30000 | 752 | -20 | 0 | Smls. pipe | 0 | Y
ASME SECTION VIII | P10242 | SA-376 TP347 | TP347 | SA-376 | S34700 |  |  | G5, G12, H1, T6 | 2015-01-01 | 18Cr-10Ni-Cb | 0 | 8 | 75000 | 30000 | 752 | -20 | 0 | Smls. pipe | 0 | Y
ASME SECTION I | P10243 | SA-376 TP347 | TP347 | SA-376 | S34700 |  |  | G12, H1, T7 | 2015-01-01 | 18Cr-10Ni-Cb | 0 | 8 | 75000 | 30000 | 752 | -20 | 0 | Smls. pipe | 0 | Y
ASME SECTION VIII | P10243 | SA-376 TP347 | TP347 | SA-376 | S34700 |  |  | G12, H1, T7 | 2015-01-01 | 18Cr-10Ni-Cb | 0 | 8 | 75000 | 30000 | 752 | -20 | 0 | Smls. pipe | 0 | Y
ASME SECTION VIII | P10244 | SA-403 347 | 347 | SA-403 | S34700 |  |  | G5, G12, T6, W12, W14 | 2015-01-01 | 18Cr-10Ni-Cb | 0 | 8 | 75000 | 30000 | 752 | -20 | 0 | Smls. & wld. fittings | 0 | Y
ASME SECTION I | P10246 | SA-479 347 | 347 | SA-479 | S34700 |  |  | G5, G12, G22, T6 | 2015-01-01 | 18Cr-10Ni-Cb | 0 | 8 | 75000 | 30000 | 752 | -20 | 0 | Bar | 0 | Y
ASME SECTION VIII | P10246 | SA-479 347 | 347 | SA-479 | S34700 |  |  | G5, G12, G22, T6 | 2015-01-01 | 18Cr-10Ni-Cb | 0 | 8 | 75000 | 30000 | 752 | -20 | 0 | Bar | 0 | Y
ASME SECTION I | P10247 | SA-479 347 | 347 | SA-479 | S34700 |  |  | G12, G22, T7 | 2015-01-01 | 18Cr-10Ni-Cb | 0 | 8 | 75000 | 30000 | 752 | -20 | 0 | Bar | 0 | Y
ASME SECTION VIII | P10247 | SA-479 347 | 347 | SA-479 | S34700 |  |  | G12, G22, T7 | 2015-01-01 | 18Cr-10Ni-Cb | 0 | 8 | 75000 | 30000 | 752 | -20 | 0 | Bar | 0 | Y
ASME SECTION I | P10249 | SA/JIS G4303 SUS347 | SUS347 | SA/JIS G4303 |  |  |  | G5, G12, G22, T6 | 2015-01-01 | 18Cr-10Ni-Cb | 0 | 8 | 75000 | 30000 | 752 | -20 | 0 | Bar | 0 | Y
ASME SECTION VIII | P10249 | SA/JIS G4303 SUS347 | SUS347 | SA/JIS G4303 |  |  |  | G5, G12, G22, T6 | 2015-01-01 | 18Cr-10Ni-Cb | 0 | 8 | 75000 | 30000 | 752 | -20 | 0 | Bar | 0 | Y
ASME SECTION I | P10250 | SA-182 F347H | F347H | SA-182 | S34709 | =5 |  | G5, H2, T8 | 2015-01-01 | 18Cr-10Ni-Cb | 0 | 8 | 75000 | 30000 | 752 | -20 | 0 | Forgings | 0 | Y
ASME SECTION VIII | P10250 | SA-182 F347H | F347H | SA-182 | S34709 | =5 |  | G5, H2, T8 | 2015-01-01 | 18Cr-10Ni-Cb | 0 | 8 | 75000 | 30000 | 752 | -20 | 0 | Forgings | 0 | Y
ASME SECTION I | P10251 | SA-182 F347H | F347H | SA-182 | S34709 | =5 |  | H2, T9 | 2015-01-01 | 18Cr-10Ni-Cb | 0 | 8 | 75000 | 30000 | 752 | -20 | 0 | Forgings | 0 | Y
ASME SECTION VIII | P10251 | SA-182 F347H | F347H | SA-182 | S34709 | =5 |  | H2, T9 | 2015-01-01 | 18Cr-10Ni-Cb | 0 | 8 | 75000 | 30000 | 752 | -20 | 0 | Forgings | 0 | Y
ASME SECTION I | P10252 | SA-213 TP347H | TP347H | SA-213 | S34709 |  |  | G5, H2, T8 | 2015-01-01 | 18Cr-10Ni-Cb | 0 | 8 | 75000 | 30000 | 752 | -20 | 0 | Smls. tube | 0 | Y
ASME SECTION VIII | P10252 | SA-213 TP347H | TP347H | SA-213 | S34709 |  |  | G5, H2, T8 | 2015-01-01 | 18Cr-10Ni-Cb | 0 | 8 | 75000 | 30000 | 752 | -20 | 0 | Smls. tube | 0 | Y
ASME SECTION I | P10253 | SA-213 TP347H | TP347H | SA-213 | S34709 |  |  | H2, T9 | 2015-01-01 | 18Cr-10Ni-Cb | 0 | 8 | 75000 | 30000 | 752 | -20 | 0 | Smls. tube | 0 | Y
ASME SECTION VIII | P10253 | SA-213 TP347H | TP347H | SA-213 | S34709 |  |  | H2, T9 | 2015-01-01 | 18Cr-10Ni-Cb | 0 | 8 | 75000 | 30000 | 752 | -20 | 0 | Smls. tube | 0 | Y
ASME SECTION I | P10254 | SA-240 347H | 347H | SA-240 | S34709 |  |  | G5, H2, T8 | 2015-01-01 | 18Cr-10Ni-Cb | 0 | 8 | 75000 | 30000 | 752 | -20 | 0 | Plate | 0 | Y
ASME SECTION VIII | P10254 | SA-240 347H | 347H | SA-240 | S34709 |  |  | G5, H2, T8 | 2015-01-01 | 18Cr-10Ni-Cb | 0 | 8 | 75000 | 30000 | 752 | -20 | 0 | Plate | 0 | Y
ASME SECTION I | P10255 | SA-240 347H | 347H | SA-240 | S34709 |  |  | H2, T9 | 2015-01-01 | 18Cr-10Ni-Cb | 0 | 8 | 75000 | 30000 | 752 | -20 | 0 | Plate | 0 | Y
ASME SECTION VIII | P10255 | SA-240 347H | 347H | SA-240 | S34709 |  |  | H2, T9 | 2015-01-01 | 18Cr-10Ni-Cb | 0 | 8 | 75000 | 30000 | 752 | -20 | 0 | Plate | 0 | Y
ASME SECTION I | P10256 | SA-249 TP347H | TP347H | SA-249 | S34709 |  |  | G5, T8, W12, W13 | 2015-01-01 | 18Cr-10Ni-Cb | 0 | 8 | 75000 | 30000 | 752 | -20 | 0 | Wld. tube | 0 | Y
ASME SECTION I | P10257 | SA-249 TP347H | TP347H | SA-249 | S34709 |  |  | T9, W13 | 2015-01-01 | 18Cr-10Ni-Cb | 0 | 8 | 75000 | 30000 | 752 | -20 | 0 | Wld. tube | 0 | Y
ASME SECTION I | P10258 | SA-249 TP347H | TP347H | SA-249 | S34709 |  |  | G3, G5, G24, T8 | 2015-01-01 | 18Cr-10Ni-Cb | 0 | 8 | 75000 | 30000 | 752 | -20 | 0 | Wld. tube | 0 | Y
ASME SECTION VIII | P10258 | SA-249 TP347H | TP347H | SA-249 | S34709 |  |  | G3, G5, G24, T8 | 2015-01-01 | 18Cr-10Ni-Cb | 0 | 8 | 75000 | 30000 | 752 | -20 | 0 | Wld. tube | 0 | Y
ASME SECTION I | P10259 | SA-249 TP347H | TP347H | SA-249 | S34709 |  |  | G3, G24, T9 | 2015-01-01 | 18Cr-10Ni-Cb | 0 | 8 | 75000 | 30000 | 752 | -20 | 0 | Wld. tube | 0 | Y
ASME SECTION VIII | P10259 | SA-249 TP347H | TP347H | SA-249 | S34709 |  |  | G3, G24, T9 | 2015-01-01 | 18Cr-10Ni-Cb | 0 | 8 | 75000 | 30000 | 752 | -20 | 0 | Wld. tube | 0 | Y
ASME SECTION I | P10260 | SA-312 TP347H | TP347H | SA-312 | S34709 |  |  | G5, H2, T8, W12, W13, W14 | 2015-01-01 | 18Cr-10Ni-Cb | 0 | 8 | 75000 | 30000 | 752 | -20 | 0 | Smls. & wld. pipe | 0 | Y
ASME SECTION VIII | P10260 | SA-312 TP347H | TP347H | SA-312 | S34709 |  |  | G5, H2, T8, W12, W13, W14 | 2015-01-01 | 18Cr-10Ni-Cb | 0 | 8 | 75000 | 30000 | 752 | -20 | 0 | Smls. & wld. pipe | 0 | Y
ASME SECTION I | P10261 | SA-312 TP347H | TP347H | SA-312 | S34709 |  |  | H2, T9, W13, W14 | 2015-01-01 | 18Cr-10Ni-Cb | 0 | 8 | 75000 | 30000 | 752 | -20 | 0 | Smls. & wld. pipe | 0 | Y
ASME SECTION VIII | P10261 | SA-312 TP347H | TP347H | SA-312 | S34709 |  |  | H2, T9, W13, W14 | 2015-01-01 | 18Cr-10Ni-Cb | 0 | 8 | 75000 | 30000 | 752 | -20 | 0 | Smls. & wld. pipe | 0 | Y
ASME SECTION I | P10262 | SA-312 TP347H | TP347H | SA-312 | S34709 |  |  | G3, G5, G24, H2, T8 | 2015-01-01 | 18Cr-10Ni-Cb | 0 | 8 | 75000 | 30000 | 752 | -20 | 0 | Wld. pipe | 0 | Y
ASME SECTION VIII | P10262 | SA-312 TP347H | TP347H | SA-312 | S34709 |  |  | G3, G5, G24, H2, T8 | 2015-01-01 | 18Cr-10Ni-Cb | 0 | 8 | 75000 | 30000 | 752 | -20 | 0 | Wld. pipe | 0 | Y
ASME SECTION I | P10263 | SA-312 TP347H | TP347H | SA-312 | S34709 |  |  | G3, G24, H2, T9 | 2015-01-01 | 18Cr-10Ni-Cb | 0 | 8 | 75000 | 30000 | 752 | -20 | 0 | Wld. pipe | 0 | Y
ASME SECTION VIII | P10263 | SA-312 TP347H | TP347H | SA-312 | S34709 |  |  | G3, G24, H2, T9 | 2015-01-01 | 18Cr-10Ni-Cb | 0 | 8 | 75000 | 30000 | 752 | -20 | 0 | Wld. pipe | 0 | Y
ASME SECTION I | P10264 | SA-376 TP347H | TP347H | SA-376 | S34709 |  |  | G5, H2, T8 | 2015-01-01 | 18Cr-10Ni-Cb | 0 | 8 | 75000 | 30000 | 752 | -20 | 0 | Smls. pipe | 0 | Y
ASME SECTION VIII | P10264 | SA-376 TP347H | TP347H | SA-376 | S34709 |  |  | G5, H2, T8 | 2015-01-01 | 18Cr-10Ni-Cb | 0 | 8 | 75000 | 30000 | 752 | -20 | 0 | Smls. pipe | 0 | Y
ASME SECTION I | P10265 | SA-376 TP347H | TP347H | SA-376 | S34709 |  |  | H2, T9 | 2015-01-01 | 18Cr-10Ni-Cb | 0 | 8 | 75000 | 30000 | 752 | -20 | 0 | Smls. pipe | 0 | Y
ASME SECTION VIII | P10265 | SA-376 TP347H | TP347H | SA-376 | S34709 |  |  | H2, T9 | 2015-01-01 | 18Cr-10Ni-Cb | 0 | 8 | 75000 | 30000 | 752 | -20 | 0 | Smls. pipe | 0 | Y
ASME SECTION VIII | P10266 | SA-403 347H | 347H | SA-403 | S34709 |  |  | G5, H2, T8, W12, W14 | 2015-01-01 | 18Cr-10Ni-Cb | 0 | 8 | 75000 | 30000 | 752 | -20 | 0 | Smls. & wld. fittings | 0 | Y
ASME SECTION I | P10267 | SA-479 347H | 347H | SA-479 | S34709 |  |  | G5, H2, T8 | 2015-01-01 | 18Cr-10Ni-Cb | 0 | 8 | 75000 | 30000 | 752 | -20 | 0 | Bar | 0 | Y
ASME SECTION I | P10268 | SA-479 347H | 347H | SA-479 | S34709 |  |  | H2, T9 | 2015-01-01 | 18Cr-10Ni-Cb | 0 | 8 | 75000 | 30000 | 752 | -20 | 0 | Bar | 0 | Y
ASME SECTION VIII | P10271 | SA-213 TP347LN | TP347LN | SA-213 | S34751 |  |  | G5, T8 | 2015-01-01 | 18Cr-10Ni-Cb | 0 | 8 | 75000 | 30000 | 752 | -20 | 0 | Smls. tube | 0 | Y
ASME SECTION VIII | P10272 | SA-213 TP347LN | TP347LN | SA-213 | S34751 |  |  |  | 2015-01-01 | 18Cr-10Ni-Cb | 0 | 8 | 75000 | 30000 | 752 | -20 | 0 | Smls. tube | 0 | Y
ASME SECTION VIII | P10273 | SA-312 TP347LN | TP347LN | SA-312 | S34751 |  |  | G5, T8 | 2015-01-01 | 18Cr-10Ni-Cb | 0 | 8 | 75000 | 30000 | 752 | -20 | 0 | Smls. pipe | 0 | Y
ASME SECTION VIII | P10274 | SA-312 TP347LN | TP347LN | SA-312 | S34751 |  |  |  | 2015-01-01 | 18Cr-10Ni-Cb | 0 | 8 | 75000 | 30000 | 752 | -20 | 0 | Smls. pipe | 0 | Y
ASME SECTION I | P10275 | SA-182 F348 | F348 | SA-182 | S34800 | =5 |  | G5, G12, T6 | 2015-01-01 | 18Cr-10Ni-Cb | 0 | 8 | 75000 | 30000 | 752 | -20 | 0 | Forgings | 0 | Y
ASME SECTION VIII | P10275 | SA-182 F348 | F348 | SA-182 | S34800 | =5 |  | G5, G12, T6 | 2015-01-01 | 18Cr-10Ni-Cb | 0 | 8 | 75000 | 30000 | 752 | -20 | 0 | Forgings | 0 | Y
ASME SECTION I | P10276 | SA-182 F348 | F348 | SA-182 | S34800 | =5 |  | G12, T7 | 2015-01-01 | 18Cr-10Ni-Cb | 0 | 8 | 75000 | 30000 | 752 | -20 | 0 | Forgings | 0 | Y
ASME SECTION VIII | P10276 | SA-182 F348 | F348 | SA-182 | S34800 | =5 |  | G12, T7 | 2015-01-01 | 18Cr-10Ni-Cb | 0 | 8 | 75000 | 30000 | 752 | -20 | 0 | Forgings | 0 | Y
ASME SECTION I | P10277 | SA-213 TP348 | TP348 | SA-213 | S34800 |  |  | G5, G12, T6 | 2015-01-01 | 18Cr-10Ni-Cb | 0 | 8 | 75000 | 30000 | 752 | -20 | 0 | Smls. tube | 0 | Y
ASME SECTION VIII | P10277 | SA-213 TP348 | TP348 | SA-213 | S34800 |  |  | G5, G12, T6 | 2015-01-01 | 18Cr-10Ni-Cb | 0 | 8 | 75000 | 30000 | 752 | -20 | 0 | Smls. tube | 0 | Y
ASME SECTION I | P10278 | SA-213 TP348 | TP348 | SA-213 | S34800 |  |  | G12, T7 | 2015-01-01 | 18Cr-10Ni-Cb | 0 | 8 | 75000 | 30000 | 752 | -20 | 0 | Smls. tube | 0 | Y
ASME SECTION VIII | P10278 | SA-213 TP348 | TP348 | SA-213 | S34800 |  |  | G12, T7 | 2015-01-01 | 18Cr-10Ni-Cb | 0 | 8 | 75000 | 30000 | 752 | -20 | 0 | Smls. tube | 0 | Y
ASME SECTION VIII | P10279 | SA-240 348 | 348 | SA-240 | S34800 |  |  | G5, G12, T6 | 2015-01-01 | 18Cr-10Ni-Cb | 0 | 8 | 75000 | 30000 | 752 | -20 | 0 | Plate | 0 | Y
ASME SECTION VIII | P10280 | SA-240 348 | 348 | SA-240 | S34800 |  |  | G12, T7 | 2015-01-01 | 18Cr-10Ni-Cb | 0 | 8 | 75000 | 30000 | 752 | -20 | 0 | Plate | 0 | Y
ASME SECTION I | P10281 | SA-249 TP348 | TP348 | SA-249 | S34800 |  |  | G12, T7, W13 | 2015-01-01 | 18Cr-10Ni-Cb | 0 | 8 | 75000 | 30000 | 752 | -20 | 0 | Wld. tube | 0 | Y
ASME SECTION I | P10282 | SA-249 TP348 | TP348 | SA-249 | S34800 |  |  | G5, G12, T6, W12, W13 | 2015-01-01 | 18Cr-10Ni-Cb | 0 | 8 | 75000 | 30000 | 752 | -20 | 0 | Wld. tube | 0 | Y
ASME SECTION I | P10283 | SA-249 TP348 | TP348 | SA-249 | S34800 |  |  | G3, G5, G12, G24, T6 | 2015-01-01 | 18Cr-10Ni-Cb | 0 | 8 | 75000 | 30000 | 752 | -20 | 0 | Wld. tube | 0 | Y
ASME SECTION VIII | P10283 | SA-249 TP348 | TP348 | SA-249 | S34800 |  |  | G3, G5, G12, G24, T6 | 2015-01-01 | 18Cr-10Ni-Cb | 0 | 8 | 75000 | 30000 | 752 | -20 | 0 | Wld. tube | 0 | Y
ASME SECTION I | P10284 | SA-249 TP348 | TP348 | SA-249 | S34800 |  |  | G3, G12, G24, T7 | 2015-01-01 | 18Cr-10Ni-Cb | 0 | 8 | 75000 | 30000 | 752 | -20 | 0 | Wld. tube | 0 | Y
ASME SECTION VIII | P10284 | SA-249 TP348 | TP348 | SA-249 | S34800 |  |  | G3, G12, G24, T7 | 2015-01-01 | 18Cr-10Ni-Cb | 0 | 8 | 75000 | 30000 | 752 | -20 | 0 | Wld. tube | 0 | Y
ASME SECTION I | P10285 | SA-312 TP348 | TP348 | SA-312 | S34800 |  |  | G5, G12, T6, W12, W14 | 2015-01-01 | 18Cr-10Ni-Cb | 0 | 8 | 75000 | 30000 | 752 | -20 | 0 | Smls. & wld. pipe | 0 | Y
ASME SECTION VIII | P10285 | SA-312 TP348 | TP348 | SA-312 | S34800 |  |  | G5, G12, T6, W12, W14 | 2015-01-01 | 18Cr-10Ni-Cb | 0 | 8 | 75000 | 30000 | 752 | -20 | 0 | Smls. & wld. pipe | 0 | Y
ASME SECTION I | P10286 | SA-312 TP348 | TP348 | SA-312 | S34800 |  |  | G12, T7 | 2015-01-01 | 18Cr-10Ni-Cb | 0 | 8 | 75000 | 30000 | 752 | -20 | 0 | Smls. pipe | 0 | Y
ASME SECTION VIII | P10286 | SA-312 TP348 | TP348 | SA-312 | S34800 |  |  | G12, T7 | 2015-01-01 | 18Cr-10Ni-Cb | 0 | 8 | 75000 | 30000 | 752 | -20 | 0 | Smls. pipe | 0 | Y
ASME SECTION VIII | P10287 | SA-312 TP348 | TP348 | SA-312 | S34800 |  |  | G5, G12, G24, T6 | 2015-01-01 | 18Cr-10Ni-Cb | 0 | 8 | 75000 | 30000 | 752 | -20 | 0 | Wld. pipe | 0 | Y
ASME SECTION VIII | P10288 | SA-312 TP348 | TP348 | SA-312 | S34800 |  |  | G12, G24, T7 | 2015-01-01 | 18Cr-10Ni-Cb | 0 | 8 | 75000 | 30000 | 752 | -20 | 0 | Wld. pipe | 0 | Y
ASME SECTION I | P10290 | SA-376 TP348 | TP348 | SA-376 | S34800 |  |  | G5, G12, H1, T6 | 2015-01-01 | 18Cr-10Ni-Cb | 0 | 8 | 75000 | 30000 | 752 | -20 | 0 | Smls. pipe | 0 | Y
ASME SECTION VIII | P10290 | SA-376 TP348 | TP348 | SA-376 | S34800 |  |  | G5, G12, H1, T6 | 2015-01-01 | 18Cr-10Ni-Cb | 0 | 8 | 75000 | 30000 | 752 | -20 | 0 | Smls. pipe | 0 | Y
ASME SECTION I | P10291 | SA-376 TP348 | TP348 | SA-376 | S34800 |  |  | G12, H1, T7 | 2015-01-01 | 18Cr-10Ni-Cb | 0 | 8 | 75000 | 30000 | 752 | -20 | 0 | Smls. pipe | 0 | Y
ASME SECTION VIII | P10291 | SA-376 TP348 | TP348 | SA-376 | S34800 |  |  | G12, H1, T7 | 2015-01-01 | 18Cr-10Ni-Cb | 0 | 8 | 75000 | 30000 | 752 | -20 | 0 | Smls. pipe | 0 | Y
ASME SECTION VIII | P10292 | SA-403 348 | 348 | SA-403 | S34800 |  |  | G5, G12, H2, T6, W12, W14 | 2015-01-01 | 18Cr-10Ni-Cb | 0 | 8 | 75000 | 30000 | 752 | -20 | 0 | Smls. & wld. fittings | 0 | Y
ASME SECTION I | P10294 | SA-479 348 | 348 | SA-479 | S34800 |  |  | G5, G12, G22, H1, T6 | 2015-01-01 | 18Cr-10Ni-Cb | 0 | 8 | 75000 | 30000 | 752 | -20 | 0 | Bar | 0 | Y
ASME SECTION VIII | P10294 | SA-479 348 | 348 | SA-479 | S34800 |  |  | G5, G12, G22, H1, T6 | 2015-01-01 | 18Cr-10Ni-Cb | 0 | 8 | 75000 | 30000 | 752 | -20 | 0 | Bar | 0 | Y
ASME SECTION I | P10295 | SA-479 348 | 348 | SA-479 | S34800 |  |  | G12, G22, H1, T7 | 2015-01-01 | 18Cr-10Ni-Cb | 0 | 8 | 75000 | 30000 | 752 | -20 | 0 | Bar | 0 | Y
ASME SECTION VIII | P10295 | SA-479 348 | 348 | SA-479 | S34800 |  |  | G12, G22, H1, T7 | 2015-01-01 | 18Cr-10Ni-Cb | 0 | 8 | 75000 | 30000 | 752 | -20 | 0 | Bar | 0 | Y
ASME SECTION I | P10298 | SA-182 F348H | F348H | SA-182 | S34809 | =5 |  | G5, T8 | 2015-01-01 | 18Cr-10Ni-Cb | 0 | 8 | 75000 | 30000 | 752 | -20 | 0 | Forgings | 0 | Y
ASME SECTION VIII | P10298 | SA-182 F348H | F348H | SA-182 | S34809 | =5 |  | G5, T8 | 2015-01-01 | 18Cr-10Ni-Cb | 0 | 8 | 75000 | 30000 | 752 | -20 | 0 | Forgings | 0 | Y
ASME SECTION I | P10299 | SA-182 F348H | F348H | SA-182 | S34809 | =5 |  | T9 | 2015-01-01 | 18Cr-10Ni-Cb | 0 | 8 | 75000 | 30000 | 752 | -20 | 0 | Forgings | 0 | Y
ASME SECTION VIII | P10299 | SA-182 F348H | F348H | SA-182 | S34809 | =5 |  | T9 | 2015-01-01 | 18Cr-10Ni-Cb | 0 | 8 | 75000 | 30000 | 752 | -20 | 0 | Forgings | 0 | Y
ASME SECTION I | P10300 | SA-213 TP348H | TP348H | SA-213 | S34809 |  |  | G5, H2, T8 | 2015-01-01 | 18Cr-10Ni-Cb | 0 | 8 | 75000 | 30000 | 752 | -20 | 0 | Smls. tube | 0 | Y
ASME SECTION VIII | P10300 | SA-213 TP348H | TP348H | SA-213 | S34809 |  |  | G5, H2, T8 | 2015-01-01 | 18Cr-10Ni-Cb | 0 | 8 | 75000 | 30000 | 752 | -20 | 0 | Smls. tube | 0 | Y
ASME SECTION I | P10301 | SA-213 TP348H | TP348H | SA-213 | S34809 |  |  | H2, T9 | 2015-01-01 | 18Cr-10Ni-Cb | 0 | 8 | 75000 | 30000 | 752 | -20 | 0 | Smls. tube | 0 | Y
ASME SECTION VIII | P10301 | SA-213 TP348H | TP348H | SA-213 | S34809 |  |  | H2, T9 | 2015-01-01 | 18Cr-10Ni-Cb | 0 | 8 | 75000 | 30000 | 752 | -20 | 0 | Smls. tube | 0 | Y
ASME SECTION I | P10303 | SA-249 TP348H | TP348H | SA-249 | S34809 |  |  | G5, T8, W12, W13 | 2015-01-01 | 18Cr-10Ni-Cb | 0 | 8 | 75000 | 30000 | 752 | -20 | 0 | Wld. tube | 0 | Y
ASME SECTION I | P10304 | SA-249 TP348H | TP348H | SA-249 | S34809 |  |  | T9, W13 | 2015-01-01 | 18Cr-10Ni-Cb | 0 | 8 | 75000 | 30000 | 752 | -20 | 0 | Wld. tube | 0 | Y
ASME SECTION VIII | P10405 | SA-312 TP317 | TP317 | SA-312 | S31700 |  |  | G5, G12, G24, T8 | 2015-01-01 | 18Cr-13Ni-3Mo | 0 | 8 | 75000 | 30000 | 752 | -20 | 0 | Wld. pipe | 0 | Y
ASME SECTION VIII | P10406 | SA-312 TP317 | TP317 | SA-312 | S31700 |  |  | G12, G24, T9 | 2015-01-01 | 18Cr-13Ni-3Mo | 0 | 8 | 75000 | 30000 | 752 | -20 | 0 | Wld. pipe | 0 | Y
ASME SECTION VIII | P10407 | SA-312 TP317L | TP317L | SA-312 | S31703 |  |  | G5 | 2015-01-01 | 18Cr-13Ni-3Mo | 0 | 8 | 75000 | 30000 | 752 | -20 | 0 | Smls. pipe | 0 | Y
ASME SECTION VIII | P10408 | SA-312 TP317L | TP317L | SA-312 | S31703 |  |  |  | 2015-01-01 | 18Cr-13Ni-3Mo | 0 | 8 | 75000 | 30000 | 752 | -20 | 0 | Smls. pipe | 0 | Y
ASME SECTION VIII | P10409 | SA-312 TP317L | TP317L | SA-312 | S31703 |  |  | G5, G24 | 2015-01-01 | 18Cr-13Ni-3Mo | 0 | 8 | 75000 | 30000 | 752 | -20 | 0 | Wld. pipe | 0 | Y
ASME SECTION VIII | P10410 | SA-312 TP317L | TP317L | SA-312 | S31703 |  |  | G24 | 2015-01-01 | 18Cr-13Ni-3Mo | 0 | 8 | 75000 | 30000 | 752 | -20 | 0 | Wld. pipe | 0 | Y
ASME SECTION VIII | P10411 | SA-403 317 | 317 | SA-403 | S31700 |  |  | G5, G12, T8, W14 | 2015-01-01 | 18Cr-13Ni-3Mo | 0 | 8 | 75000 | 30000 | 752 | -20 | 0 | Smls. & wld. fittings | 0 | Y
ASME SECTION VIII | P10412 | SA-403 317L | 317L | SA-403 | S31703 |  | CR | G5, G24 | 2015-01-01 | 18Cr-13Ni-3Mo | 0 | 8 | 75000 | 30000 | 752 | -20 | 0 | Fittings | 0 | Y
ASME SECTION VIII | P10413 | SA-403 317L | 317L | SA-403 | S31703 |  | CR | G24 | 2015-01-01 | 18Cr-13Ni-3Mo | 0 | 8 | 75000 | 30000 | 752 | -20 | 0 | Fittings | 0 | Y
ASME SECTION VIII | P10414 | SA-403 317L | 317L | SA-403 | S31703 |  | WP-S | G5 | 2015-01-01 | 18Cr-13Ni-3Mo | 0 | 8 | 75000 | 30000 | 752 | -20 | 0 | Fittings | 0 | Y
ASME SECTION VIII | P10415 | SA-403 317L | 317L | SA-403 | S31703 |  | WP-S |  | 2015-01-01 | 18Cr-13Ni-3Mo | 0 | 8 | 75000 | 30000 | 752 | -20 | 0 | Fittings | 0 | Y
ASME SECTION VIII | P10416 | SA-403 317L | 317L | SA-403 | S31703 |  | WP-W | G5, G24 | 2015-01-01 | 18Cr-13Ni-3Mo | 0 | 8 | 75000 | 30000 | 752 | -20 | 0 | Fittings | 0 | Y
ASME SECTION VIII | P10417 | SA-403 317L | 317L | SA-403 | S31703 |  | WP-W | G24 | 2015-01-01 | 18Cr-13Ni-3Mo | 0 | 8 | 75000 | 30000 | 752 | -20 | 0 | Fittings | 0 | Y
ASME SECTION VIII | P10418 | SA-403 317L | 317L | SA-403 | S31703 |  | WP-WU | G5, G24 | 2015-01-01 | 18Cr-13Ni-3Mo | 0 | 8 | 75000 | 30000 | 752 | -20 | 0 | Fittings | 0 | Y
ASME SECTION VIII | P10419 | SA-403 317L | 317L | SA-403 | S31703 |  | WP-WU | G24 | 2015-01-01 | 18Cr-13Ni-3Mo | 0 | 8 | 75000 | 30000 | 752 | -20 | 0 | Fittings | 0 | Y
ASME SECTION VIII | P10420 | SA-403 317L | 317L | SA-403 | S31703 |  | WP-WX | G5, G24 | 2015-01-01 | 18Cr-13Ni-3Mo | 0 | 8 | 75000 | 30000 | 752 | -20 | 0 | Fittings | 0 | Y
ASME SECTION VIII | P10421 | SA-403 317L | 317L | SA-403 | S31703 |  | WP-WX | G24 | 2015-01-01 | 18Cr-13Ni-3Mo | 0 | 8 | 75000 | 30000 | 752 | -20 | 0 | Fittings | 0 | Y
ASME SECTION VIII | P10422 | SA-182 |  | SA-182 | S30600 |  | Sol. ann. | G5, H6 | 2015-01-01 | 18Cr-15Ni-4Si | 0 | 8 | 78000 | 35000 | 752 | -20 | 0 | Forgings | 0 | Y
ASME SECTION VIII | P10423 | SA-182 |  | SA-182 | S30600 |  | Sol. ann. | H6 | 2015-01-01 | 18Cr-15Ni-4Si | 0 | 8 | 78000 | 35000 | 752 | -20 | 0 | Forgings | 0 | Y
ASME SECTION VIII | P10424 | SA-240 |  | SA-240 | S30600 | =2 | Sol. ann. | G5, H6 | 2015-01-01 | 18Cr-15Ni-4Si | 0 | 8 | 78000 | 35000 | 752 | -20 | 0 | Plate | 0 | Y
ASME SECTION VIII | P10425 | SA-240 |  | SA-240 | S30600 | =2 | Sol. ann. | H6 | 2015-01-01 | 18Cr-15Ni-4Si | 0 | 8 | 78000 | 35000 | 752 | -20 | 0 | Plate | 0 | Y
ASME SECTION VIII | P10426 | SA-312 |  | SA-312 | S30600 |  | Sol. ann. | G5, H6 | 2015-01-01 | 18Cr-15Ni-4Si | 0 | 8 | 78000 | 35000 | 752 | -20 | 0 | Smls. & wld. pipe | 0 | Y
ASME SECTION VIII | P10427 | SA-312 |  | SA-312 | S30600 |  | Sol. ann. | H6 | 2015-01-01 | 18Cr-15Ni-4Si | 0 | 8 | 78000 | 35000 | 752 | -20 | 0 | Smls. & wld. pipe | 0 | Y
ASME SECTION VIII | P10428 | SA-312 |  | SA-312 | S30600 |  | Sol. ann. | G5, G24, H6 | 2015-01-01 | 18Cr-15Ni-4Si | 0 | 8 | 78000 | 35000 | 752 | -20 | 0 | Wld. pipe | 0 | Y
ASME SECTION VIII | P10429 | SA-312 |  | SA-312 | S30600 |  | Sol. ann. | G24, H6 | 2015-01-01 | 18Cr-15Ni-4Si | 0 | 8 | 78000 | 35000 | 752 | -20 | 0 | Wld. pipe | 0 | Y
ASME SECTION VIII | P10430 | SA-479 |  | SA-479 | S30600 | =4 | Sol. ann. | G5, H6 | 2015-01-01 | 18Cr-15Ni-4Si | 0 | 8 | 78000 | 35000 | 752 | -20 | 0 | Bar | 0 | Y
ASME SECTION VIII | P10431 | SA-479 |  | SA-479 | S30600 | =4 | Sol. ann. | H6 | 2015-01-01 | 18Cr-15Ni-4Si | 0 | 8 | 78000 | 35000 | 752 | -20 | 0 | Bar | 0 | Y
ASME SECTION VIII | P10432 | SA-213 XM-15 | XM-15 | SA-213 | S38100 |  |  | G5 | 2015-01-01 | 18Cr-18Ni-2Si | 0 | 8 | 75000 | 30000 | 752 | -20 | 0 | Smls. tube | 0 | Y
ASME SECTION VIII | P10433 | SA-213 XM-15 | XM-15 | SA-213 | S38100 |  |  |  | 2015-01-01 | 18Cr-18Ni-2Si | 0 | 8 | 75000 | 30000 | 752 | -20 | 0 | Smls. tube | 0 | Y
ASME SECTION VIII | P10434 | SA-240 XM-15 | XM-15 | SA-240 | S38100 |  |  | G5 | 2015-01-01 | 18Cr-18Ni-2Si | 0 | 8 | 75000 | 30000 | 752 | -20 | 0 | Plate | 0 | Y
ASME SECTION VIII | P10435 | SA-240 XM-15 | XM-15 | SA-240 | S38100 |  |  |  | 2015-01-01 | 18Cr-18Ni-2Si | 0 | 8 | 75000 | 30000 | 752 | -20 | 0 | Plate | 0 | Y
ASME SECTION VIII | P10436 | SA-249 TPXM-15 | TPXM-15 | SA-249 | S38100 |  |  | G5, G24 | 2015-01-01 | 18Cr-18Ni-2Si | 0 | 8 | 75000 | 30000 | 752 | -20 | 0 | Wld. tube | 0 | Y
ASME SECTION VIII | P10437 | SA-249 TPXM-15 | TPXM-15 | SA-249 | S38100 |  |  | G24 | 2015-01-01 | 18Cr-18Ni-2Si | 0 | 8 | 75000 | 30000 | 752 | -20 | 0 | Wld. tube | 0 | Y
ASME SECTION VIII | P10438 | SA-312 TPXM-15 | TPXM-15 | SA-312 | S38100 |  |  | G5, G24 | 2015-01-01 | 18Cr-18Ni-2Si | 0 | 8 | 75000 | 30000 | 752 | -20 | 0 | Wld. pipe | 0 | Y
ASME SECTION VIII | P10439 | SA-312 TPXM-15 | TPXM-15 | SA-312 | S38100 |  |  | G24 | 2015-01-01 | 18Cr-18Ni-2Si | 0 | 8 | 75000 | 30000 | 752 | -20 | 0 | Wld. pipe | 0 | Y
ASME SECTION VIII | P10440 | SA-213 |  | SA-213 | S32615 |  | Sol. ann. | G5, H6 | 2015-01-01 | 18Cr-20Ni-5.5Si | 0 | 8 | 80000 | 32000 | 752 | -20 | 0 | Smls. tube | 0 | Y
ASME SECTION VIII | P10441 | SA-213 |  | SA-213 | S32615 |  | Sol. ann. | H6 | 2015-01-01 | 18Cr-20Ni-5.5Si | 0 | 8 | 80000 | 32000 | 752 | -20 | 0 | Smls. tube | 0 | Y
ASME SECTION VIII | P10442 | SA-240 |  | SA-240 | S32615 |  | Sol. ann. | G5, H6 | 2015-01-01 | 18Cr-20Ni-5.5Si | 0 | 8 | 80000 | 32000 | 752 | -20 | 0 | Plate | 0 | Y
ASME SECTION VIII | P10443 | SA-240 |  | SA-240 | S32615 |  | Sol. ann. | H6 | 2015-01-01 | 18Cr-20Ni-5.5Si | 0 | 8 | 80000 | 32000 | 752 | -20 | 0 | Plate | 0 | Y
ASME SECTION VIII | P10444 | SA-312 |  | SA-312 | S32615 |  | Sol. ann. | G5, H6 | 2015-01-01 | 18Cr-20Ni-5.5Si | 0 | 8 | 80000 | 32000 | 752 | -20 | 0 | Smls. & wld. pipe | 0 | Y
ASME SECTION VIII | P10445 | SA-312 |  | SA-312 | S32615 |  | Sol. ann. | H6 | 2015-01-01 | 18Cr-20Ni-5.5Si | 0 | 8 | 80000 | 32000 | 752 | -20 | 0 | Smls. & wld. pipe | 0 | Y
ASME SECTION VIII | P10446 | SA-312 |  | SA-312 | S32615 |  | Sol. ann. | G5, G24, H6 | 2015-01-01 | 18Cr-20Ni-5.5Si | 0 | 8 | 80000 | 32000 | 752 | -20 | 0 | Wld. pipe | 0 | Y
ASME SECTION VIII | P10447 | SA-312 |  | SA-312 | S32615 |  | Sol. ann. | G24, H6 | 2015-01-01 | 18Cr-20Ni-5.5Si | 0 | 8 | 80000 | 32000 | 752 | -20 | 0 | Wld. pipe | 0 | Y
ASME SECTION VIII | P10448 | SA-479 |  | SA-479 | S32615 |  | Sol. ann. | G5, H6 | 2015-01-01 | 18Cr-20Ni-5.5Si | 0 | 8 | 80000 | 32000 | 752 | -20 | 0 | Bar | 0 | Y
ASME SECTION VIII | P10449 | SA-479 |  | SA-479 | S32615 |  | Sol. ann. | H6 | 2015-01-01 | 18Cr-20Ni-5.5Si | 0 | 8 | 80000 | 32000 | 752 | -20 | 0 | Bar | 0 | Y
ASME SECTION VIII | P10450 | SA-351 CF10 | CF10 | SA-351 | J92590 |  |  | G1, G5, G19, T6 | 2015-01-01 | 19Cr-9Ni- 1/2Mo | 0 | 8 | 70000 | 30000 | 752 | -20 | 0 | Castings | 0 | Y
ASME SECTION VIII | P10451 | SA-351 CF10 | CF10 | SA-351 | J92590 |  |  | G1, G19, T7 | 2015-01-01 | 19Cr-9Ni- 1/2Mo | 0 | 8 | 70000 | 30000 | 752 | -20 | 0 | Castings | 0 | Y
ASME SECTION VIII | P10452 | SA-351 CF10M | CF10M | SA-351 |  |  |  | G1, G5, G19, T6 | 2015-01-01 | 19Cr-9Ni-2Mo | 0 | 8 | 70000 | 30000 | 752 | -20 | 0 | Castings | 0 | Y
ASME SECTION VIII | P10453 | SA-351 CF10M | CF10M | SA-351 |  |  |  | G1, G19, T8 | 2015-01-01 | 19Cr-9Ni-2Mo | 0 | 8 | 70000 | 30000 | 752 | -20 | 0 | Castings | 0 | Y
ASME SECTION VIII | P10454 | SA-351 CG8M | CG8M | SA-351 | J93000 |  |  | G1, G5, G19 | 2015-01-01 | 19Cr-10Ni-3Mo | 0 | 8 | 75000 | 35000 | 752 | -20 | 0 | Castings | 0 | Y
ASME SECTION VIII | P10455 | SA-351 CG8M | CG8M | SA-351 | J93000 |  |  | G1, G19 | 2015-01-01 | 19Cr-10Ni-3Mo | 0 | 8 | 75000 | 35000 | 752 | -20 | 0 | Castings | 0 | Y
ASME SECTION VIII | P10456 | SA-213 |  | SA-213 | S31725 |  |  | G5 | 2015-01-01 | 19Cr-15Ni-4Mo | 0 | 8 | 75000 | 30000 | 752 | -20 | 0 | Smls. tube | 0 | Y
ASME SECTION VIII | P10457 | SA-213 |  | SA-213 | S31725 |  |  |  | 2015-01-01 | 19Cr-15Ni-4Mo | 0 | 8 | 75000 | 30000 | 752 | -20 | 0 | Smls. tube | 0 | Y
ASME SECTION VIII | P10458 | SA-240 |  | SA-240 | S31725 |  |  | G5 | 2015-01-01 | 19Cr-15Ni-4Mo | 0 | 8 | 75000 | 30000 | 752 | -20 | 0 | Plate | 0 | Y
ASME SECTION VIII | P10459 | SA-240 |  | SA-240 | S31725 |  |  |  | 2015-01-01 | 19Cr-15Ni-4Mo | 0 | 8 | 75000 | 30000 | 752 | -20 | 0 | Plate | 0 | Y
ASME SECTION VIII | P10460 | SA-249 |  | SA-249 | S31725 |  |  | G5, G24 | 2015-01-01 | 19Cr-15Ni-4Mo | 0 | 8 | 75000 | 30000 | 752 | -20 | 0 | Wld. tube | 0 | Y
ASME SECTION VIII | P10461 | SA-249 |  | SA-249 | S31725 |  |  | G24 | 2015-01-01 | 19Cr-15Ni-4Mo | 0 | 8 | 75000 | 30000 | 752 | -20 | 0 | Wld. tube | 0 | Y
ASME SECTION VIII | P10462 | SA-312 |  | SA-312 | S31725 |  |  | G5 | 2015-01-01 | 19Cr-15Ni-4Mo | 0 | 8 | 75000 | 30000 | 752 | -20 | 0 | Smls. pipe | 0 | Y
ASME SECTION VIII | P10463 | SA-312 |  | SA-312 | S31725 |  |  |  | 2015-01-01 | 19Cr-15Ni-4Mo | 0 | 8 | 75000 | 30000 | 752 | -20 | 0 | Smls. pipe | 0 | Y
ASME SECTION VIII | P10464 | SA-312 |  | SA-312 | S31725 |  |  | G5, G24 | 2015-01-01 | 19Cr-15Ni-4Mo | 0 | 8 | 75000 | 30000 | 752 | -20 | 0 | Wld. pipe | 0 | Y
ASME SECTION VIII | P10465 | SA-312 |  | SA-312 | S31725 |  |  | G24 | 2015-01-01 | 19Cr-15Ni-4Mo | 0 | 8 | 75000 | 30000 | 752 | -20 | 0 | Wld. pipe | 0 | Y
ASME SECTION VIII | P10466 | SA-358 |  | SA-358 | S31725 |  |  | G5, G24 | 2015-01-01 | 19Cr-15Ni-4Mo | 0 | 8 | 75000 | 30000 | 752 | -20 | 0 | Wld. pipe | 0 | Y
ASME SECTION VIII | P10467 | SA-358 |  | SA-358 | S31725 |  |  | G24 | 2015-01-01 | 19Cr-15Ni-4Mo | 0 | 8 | 75000 | 30000 | 752 | -20 | 0 | Wld. pipe | 0 | Y
ASME SECTION VIII | P10468 | SA-376 |  | SA-376 | S31725 |  |  | G5 | 2015-01-01 | 19Cr-15Ni-4Mo | 0 | 8 | 75000 | 30000 | 752 | -20 | 0 | Smls. pipe | 0 | Y
ASME SECTION VIII | P10469 | SA-376 |  | SA-376 | S31725 |  |  |  | 2015-01-01 | 19Cr-15Ni-4Mo | 0 | 8 | 75000 | 30000 | 752 | -20 | 0 | Smls. pipe | 0 | Y
ASME SECTION VIII | P10470 | SA-403 |  | SA-403 | S31725 |  |  | G5, W14 | 2015-01-01 | 19Cr-15Ni-4Mo | 0 | 8 | 75000 | 30000 | 752 | -20 | 0 | Fittings | 0 | Y
ASME SECTION VIII | P10471 | SA-409 |  | SA-409 | S31725 |  |  | G5, G24 | 2015-01-01 | 19Cr-15Ni-4Mo | 0 | 8 | 75000 | 30000 | 752 | -20 | 0 | Wld. pipe | 0 | Y
ASME SECTION VIII | P10472 | SA-409 |  | SA-409 | S31725 |  |  | G24 | 2015-01-01 | 19Cr-15Ni-4Mo | 0 | 8 | 75000 | 30000 | 752 | -20 | 0 | Wld. pipe | 0 | Y
ASME SECTION VIII | P10473 | SA-479 |  | SA-479 | S31725 |  |  | G5 | 2015-01-01 | 19Cr-15Ni-4Mo | 0 | 8 | 75000 | 30000 | 752 | -20 | 0 | Bar | 0 | Y
ASME SECTION VIII | P10474 | SA-479 |  | SA-479 | S31725 |  |  |  | 2015-01-01 | 19Cr-15Ni-4Mo | 0 | 8 | 75000 | 30000 | 752 | -20 | 0 | Bar | 0 | Y
ASME SECTION VIII | P10476 | SA-351 CK3MCuN | CK3MCuN | SA-351 | J93254 |  |  | G1, G5 | 2015-01-01 | 20Cr-18Ni-6Mo | 0 | 8 | 80000 | 38000 | 752 | -20 | 0 | Castings | 0 | Y
ASME SECTION VIII | P10477 | SA-351 CK3MCuN | CK3MCuN | SA-351 | J93254 |  |  | G1 | 2015-01-01 | 20Cr-18Ni-6Mo | 0 | 8 | 80000 | 38000 | 752 | -20 | 0 | Castings | 0 | Y
ASME SECTION VIII | P10478 | SA-182 F44 | F44 | SA-182 | S31254 |  |  | G5 | 2015-01-01 | 20Cr-18Ni-6Mo | 0 | 8 | 94000 | 44000 | 752 | -20 | 0 | Forgings | 0 | Y
ASME SECTION VIII | P10479 | SA-182 F44 | F44 | SA-182 | S31254 |  |  |  | 2015-01-01 | 20Cr-18Ni-6Mo | 0 | 8 | 94000 | 44000 | 752 | -20 | 0 | Forgings | 0 | Y
ASME SECTION VIII | P10480 | SA-358 |  | SA-358 | S31254 |  |  | G5, G24 | 2015-01-01 | 20Cr-18Ni-6Mo | 0 | 8 | 94000 | 44000 | 752 | -20 | 0 | Wld. pipe | 0 | Y
ASME SECTION VIII | P10481 | SA-358 |  | SA-358 | S31254 |  |  | G24 | 2015-01-01 | 20Cr-18Ni-6Mo | 0 | 8 | 94000 | 44000 | 752 | -20 | 0 | Wld. pipe | 0 | Y
ASME SECTION VIII | P10483 | SA-240 |  | SA-240 | S31254 | > 3/16 |  | G5 | 2015-01-01 | 20Cr-18Ni-6Mo | 0 | 8 | 95000 | 45000 | 752 | -20 | 0 | Plate | 0 | Y
ASME SECTION VIII | P10484 | SA-240 |  | SA-240 | S31254 | > 3/16 |  |  | 2015-01-01 | 20Cr-18Ni-6Mo | 0 | 8 | 95000 | 45000 | 752 | -20 | 0 | Plate | 0 | Y
ASME SECTION VIII | P10485 | SA-249 |  | SA-249 | S31254 | t > 0.187 |  | G5, G24 | 2015-01-01 | 20Cr-18Ni-6Mo | 0 | 8 | 95000 | 45000 | 752 | -20 | 0 | Wld. tube | 0 | Y
ASME SECTION VIII | P10486 | SA-249 |  | SA-249 | S31254 | t > 0.187 |  | G24 | 2015-01-01 | 20Cr-18Ni-6Mo | 0 | 8 | 95000 | 45000 | 752 | -20 | 0 | Wld. tube | 0 | Y
ASME SECTION VIII | P10487 | SA-312 |  | SA-312 | S31254 | t > 0.187 |  | G5 | 2015-01-01 | 20Cr-18Ni-6Mo | 0 | 8 | 95000 | 45000 | 752 | -20 | 0 | Smls. pipe | 0 | Y
ASME SECTION VIII | P10488 | SA-312 |  | SA-312 | S31254 | t > 0.187 |  |  | 2015-01-01 | 20Cr-18Ni-6Mo | 0 | 8 | 95000 | 45000 | 752 | -20 | 0 | Smls. pipe | 0 | Y
ASME SECTION VIII | P10489 | SA-312 |  | SA-312 | S31254 | t > 0.187 |  | G5, G24 | 2015-01-01 | 20Cr-18Ni-6Mo | 0 | 8 | 95000 | 45000 | 752 | -20 | 0 | Wld. pipe | 0 | Y
ASME SECTION VIII | P10490 | SA-312 |  | SA-312 | S31254 | t > 0.187 |  | G24 | 2015-01-01 | 20Cr-18Ni-6Mo | 0 | 8 | 95000 | 45000 | 752 | -20 | 0 | Wld. pipe | 0 | Y
ASME SECTION VIII | P10491 | SA-249 |  | SA-249 | S31254 | t = 0.187 |  | G5, G24 | 2015-01-01 | 20Cr-18Ni-6Mo | 0 | 8 | 98000 | 45000 | 752 | -20 | 0 | Wld. tube | 0 | Y
ASME SECTION VIII | P10492 | SA-249 |  | SA-249 | S31254 | t = 0.187 |  | G24 | 2015-01-01 | 20Cr-18Ni-6Mo | 0 | 8 | 98000 | 45000 | 752 | -20 | 0 | Wld. tube | 0 | Y
ASME SECTION VIII | P10493 | SA-312 |  | SA-312 | S31254 | t = 0.187 |  | G5 | 2015-01-01 | 20Cr-18Ni-6Mo | 0 | 8 | 98000 | 45000 | 752 | -20 | 0 | Smls. pipe | 0 | Y
ASME SECTION VIII | P10494 | SA-312 |  | SA-312 | S31254 | t = 0.187 |  |  | 2015-01-01 | 20Cr-18Ni-6Mo | 0 | 8 | 98000 | 45000 | 752 | -20 | 0 | Smls. pipe | 0 | Y
ASME SECTION VIII | P10495 | SA-312 |  | SA-312 | S31254 | t = 0.187 |  | G5, G24 | 2015-01-01 | 20Cr-18Ni-6Mo | 0 | 8 | 98000 | 45000 | 752 | -20 | 0 | Wld. pipe | 0 | Y
ASME SECTION VIII | P10496 | SA-312 |  | SA-312 | S31254 | t = 0.187 |  | G24 | 2015-01-01 | 20Cr-18Ni-6Mo | 0 | 8 | 98000 | 45000 | 752 | -20 | 0 | Wld. pipe | 0 | Y
ASME SECTION VIII | P10497 | SA-240 |  | SA-240 | S31254 | = 3/16 |  | G5 | 2015-01-01 | 20Cr-18Ni-6Mo | 0 | 8 | 100000 | 45000 | 752 | -20 | 0 | Plate | 0 | Y
ASME SECTION VIII | P10498 | SA-240 |  | SA-240 | S31254 | = 3/16 |  |  | 2015-01-01 | 20Cr-18Ni-6Mo | 0 | 8 | 100000 | 45000 | 752 | -20 | 0 | Plate | 0 | Y
ASME SECTION VIII | P10499 | SA-240 |  | SA-240 | S32101 | > 3/16 |  | G19 | 2015-01-01 | 21Cr-5Mn-1.5Ni-Cu-N | 0 | 10H | 94000 | 65000 | 752 | -20 | 0 | Plate | 0 | Y
ASME SECTION VIII | P10500 | SA-479 |  | SA-479 | S32101 |  |  | G19 | 2015-01-01 | 21Cr-5Mn-1.5Ni-Cu-N | 0 | 10H | 94000 | 65000 | 752 | -20 | 0 | Bar | 0 | Y
ASME SECTION VIII | P10501 | SA-240 |  | SA-240 | S32101 | = 3/16 |  | G19 | 2015-01-01 | 21Cr-5Mn-1.5Ni-Cu-N | 0 | 10H | 101000 | 77000 | 752 | -20 | 0 | Sheet, strip | 0 | Y
ASME SECTION VIII | P10502 | SA-182 FXM-11 | FXM-11 | SA-182 | S21904 |  |  |  | 2015-01-01 | 21Cr-6Ni-9Mn | 0 | 8 | 90000 | 50000 | 752 | -20 | 0 | Forgings | 0 | Y
ASME SECTION VIII | P10503 | SA-312 TPXM-11 | TPXM-11 | SA-312 | S21904 |  |  | G5 | 2015-01-01 | 21Cr-6Ni-9Mn | 0 | 8 | 90000 | 50000 | 752 | -20 | 0 | Smls. pipe | 0 | Y
ASME SECTION VIII | P10504 | SA-312 TPXM-11 | TPXM-11 | SA-312 | S21904 |  |  |  | 2015-01-01 | 21Cr-6Ni-9Mn | 0 | 8 | 90000 | 50000 | 752 | -20 | 0 | Smls. pipe | 0 | Y
ASME SECTION VIII | P10505 | SA-312 TPXM-11 | TPXM-11 | SA-312 | S21904 |  |  | G5, G24 | 2015-01-01 | 21Cr-6Ni-9Mn | 0 | 8 | 90000 | 50000 | 752 | -20 | 0 | Wld. pipe | 0 | Y
ASME SECTION VIII | P10506 | SA-312 TPXM-11 | TPXM-11 | SA-312 | S21904 |  |  | G24 | 2015-01-01 | 21Cr-6Ni-9Mn | 0 | 8 | 90000 | 50000 | 752 | -20 | 0 | Wld. pipe | 0 | Y
ASME SECTION VIII | P10507 | SA-666 XM-11 | XM-11 | SA-666 | S21904 |  |  | G5 | 2015-01-01 | 21Cr-6Ni-9Mn | 0 | 8 | 90000 | 50000 | 752 | -20 | 0 | Plate | 0 | Y
ASME SECTION VIII | P10508 | SA-666 XM-11 | XM-11 | SA-666 | S21904 |  |  |  | 2015-01-01 | 21Cr-6Ni-9Mn | 0 | 8 | 90000 | 50000 | 752 | -20 | 0 | Plate | 0 | Y
ASME SECTION VIII | P10509 | SA-965 FXM-11 | FXM-11 | SA-965 | S21904 |  |  | G5 | 2015-01-01 | 21Cr-6Ni-9Mn | 0 | 8 | 90000 | 50000 | 752 | -20 | 0 | Forgings | 0 | Y
ASME SECTION VIII | P10510 | SA-965 FXM-11 | FXM-11 | SA-965 | S21904 |  |  |  | 2015-01-01 | 21Cr-6Ni-9Mn | 0 | 8 | 90000 | 50000 | 752 | -20 | 0 | Forgings | 0 | Y
ASME SECTION I | P10511 | SA-182 F45 | F45 | SA-182 | S30815 |  |  | G5, G6, T5 | 2015-01-01 | 21Cr-11Ni-N | 0 | 8 | 87000 | 45000 | 752 | -20 | 0 | Forgings | 0 | Y
ASME SECTION VIII | P10511 | SA-182 F45 | F45 | SA-182 | S30815 |  |  | G5, G6, T5 | 2015-01-01 | 21Cr-11Ni-N | 0 | 8 | 87000 | 45000 | 752 | -20 | 0 | Forgings | 0 | Y
ASME SECTION I | P10512 | SA-182 F45 | F45 | SA-182 | S30815 |  |  | G6, T6 | 2015-01-01 | 21Cr-11Ni-N | 0 | 8 | 87000 | 45000 | 752 | -20 | 0 | Forgings | 0 | Y
ASME SECTION VIII | P10512 | SA-182 F45 | F45 | SA-182 | S30815 |  |  | G6, T6 | 2015-01-01 | 21Cr-11Ni-N | 0 | 8 | 87000 | 45000 | 752 | -20 | 0 | Forgings | 0 | Y
ASME SECTION I | P10513 | SA-213 |  | SA-213 | S30815 |  |  | G5, G6, T5 | 2015-01-01 | 21Cr-11Ni-N | 0 | 8 | 87000 | 45000 | 752 | -20 | 0 | Smls. tube | 0 | Y
ASME SECTION VIII | P10513 | SA-213 |  | SA-213 | S30815 |  |  | G5, G6, T5 | 2015-01-01 | 21Cr-11Ni-N | 0 | 8 | 87000 | 45000 | 752 | -20 | 0 | Smls. tube | 0 | Y
ASME SECTION I | P10514 | SA-213 |  | SA-213 | S30815 |  |  | G6, T6 | 2015-01-01 | 21Cr-11Ni-N | 0 | 8 | 87000 | 45000 | 752 | -20 | 0 | Smls. tube | 0 | Y
ASME SECTION VIII | P10514 | SA-213 |  | SA-213 | S30815 |  |  | G6, T6 | 2015-01-01 | 21Cr-11Ni-N | 0 | 8 | 87000 | 45000 | 752 | -20 | 0 | Smls. tube | 0 | Y
ASME SECTION I | P10515 | SA-240 |  | SA-240 | S30815 |  |  | G5, G6, T5 | 2015-01-01 | 21Cr-11Ni-N | 0 | 8 | 87000 | 45000 | 752 | -20 | 0 | Plate | 0 | Y
ASME SECTION VIII | P10515 | SA-240 |  | SA-240 | S30815 |  |  | G5, G6, T5 | 2015-01-01 | 21Cr-11Ni-N | 0 | 8 | 87000 | 45000 | 752 | -20 | 0 | Plate | 0 | Y
ASME SECTION I | P10516 | SA-240 |  | SA-240 | S30815 |  |  | G6, T6 | 2015-01-01 | 21Cr-11Ni-N | 0 | 8 | 87000 | 45000 | 752 | -20 | 0 | Plate | 0 | Y
ASME SECTION VIII | P10516 | SA-240 |  | SA-240 | S30815 |  |  | G6, T6 | 2015-01-01 | 21Cr-11Ni-N | 0 | 8 | 87000 | 45000 | 752 | -20 | 0 | Plate | 0 | Y
ASME SECTION I | P10517 | SA-249 |  | SA-249 | S30815 |  |  | G5, G6, G24, T5 | 2015-01-01 | 21Cr-11Ni-N | 0 | 8 | 87000 | 45000 | 752 | -20 | 0 | Wld. tube | 0 | Y
ASME SECTION VIII | P10517 | SA-249 |  | SA-249 | S30815 |  |  | G5, G6, G24, T5 | 2015-01-01 | 21Cr-11Ni-N | 0 | 8 | 87000 | 45000 | 752 | -20 | 0 | Wld. tube | 0 | Y
ASME SECTION I | P10518 | SA-249 |  | SA-249 | S30815 |  |  | G6, G24, T6 | 2015-01-01 | 21Cr-11Ni-N | 0 | 8 | 87000 | 45000 | 752 | -20 | 0 | Wld. tube | 0 | Y
ASME SECTION VIII | P10518 | SA-249 |  | SA-249 | S30815 |  |  | G6, G24, T6 | 2015-01-01 | 21Cr-11Ni-N | 0 | 8 | 87000 | 45000 | 752 | -20 | 0 | Wld. tube | 0 | Y
ASME SECTION I | P10519 | SA-312 |  | SA-312 | S30815 |  |  | G5, G6, T5 | 2015-01-01 | 21Cr-11Ni-N | 0 | 8 | 87000 | 45000 | 752 | -20 | 0 | Smls. pipe | 0 | Y
ASME SECTION VIII | P10519 | SA-312 |  | SA-312 | S30815 |  |  | G5, G6, T5 | 2015-01-01 | 21Cr-11Ni-N | 0 | 8 | 87000 | 45000 | 752 | -20 | 0 | Smls. pipe | 0 | Y
ASME SECTION I | P10520 | SA-312 |  | SA-312 | S30815 |  |  | G6, T6 | 2015-01-01 | 21Cr-11Ni-N | 0 | 8 | 87000 | 45000 | 752 | -20 | 0 | Smls. pipe | 0 | Y
ASME SECTION VIII | P10520 | SA-312 |  | SA-312 | S30815 |  |  | G6, T6 | 2015-01-01 | 21Cr-11Ni-N | 0 | 8 | 87000 | 45000 | 752 | -20 | 0 | Smls. pipe | 0 | Y
ASME SECTION I | P10521 | SA-312 |  | SA-312 | S30815 |  |  | G5, G6, G24, T5 | 2015-01-01 | 21Cr-11Ni-N | 0 | 8 | 87000 | 45000 | 752 | -20 | 0 | Wld. pipe | 0 | Y
ASME SECTION VIII | P10521 | SA-312 |  | SA-312 | S30815 |  |  | G5, G6, G24, T5 | 2015-01-01 | 21Cr-11Ni-N | 0 | 8 | 87000 | 45000 | 752 | -20 | 0 | Wld. pipe | 0 | Y
ASME SECTION I | P10522 | SA-312 |  | SA-312 | S30815 |  |  | G6, G24, T6 | 2015-01-01 | 21Cr-11Ni-N | 0 | 8 | 87000 | 45000 | 752 | -20 | 0 | Wld. pipe | 0 | Y
ASME SECTION VIII | P10522 | SA-312 |  | SA-312 | S30815 |  |  | G6, G24, T6 | 2015-01-01 | 21Cr-11Ni-N | 0 | 8 | 87000 | 45000 | 752 | -20 | 0 | Wld. pipe | 0 | Y
ASME SECTION I | P10523 | SA-479 |  | SA-479 | S30815 |  |  | G5, G6, T5 | 2015-01-01 | 21Cr-11Ni-N | 0 | 8 | 87000 | 45000 | 752 | -20 | 0 | Bar | 0 | Y
ASME SECTION VIII | P10523 | SA-479 |  | SA-479 | S30815 |  |  | G5, G6, T5 | 2015-01-01 | 21Cr-11Ni-N | 0 | 8 | 87000 | 45000 | 752 | -20 | 0 | Bar | 0 | Y
ASME SECTION I | P10524 | SA-479 |  | SA-479 | S30815 |  |  | G6, T6 | 2015-01-01 | 21Cr-11Ni-N | 0 | 8 | 87000 | 45000 | 752 | -20 | 0 | Bar | 0 | Y
ASME SECTION VIII | P10524 | SA-479 |  | SA-479 | S30815 |  |  | G6, T6 | 2015-01-01 | 21Cr-11Ni-N | 0 | 8 | 87000 | 45000 | 752 | -20 | 0 | Bar | 0 | Y
ASME SECTION VIII | P10525 | SA-182 F66 | F66 | SA-182 | S32202 |  |  | G19 | 2015-01-01 | 22Cr-2Ni-Mo-N | 0 | 10H | 94000 | 65000 | 752 | -20 | 0 | Forgings | 0 | Y
ASME SECTION VIII | P10526 | SA-240 |  | SA-240 | S32202 |  |  | G19 | 2015-01-01 | 22Cr-2Ni-Mo-N | 0 | 10H | 94000 | 65000 | 752 | -20 | 0 | Plate | 0 | Y
ASME SECTION VIII | P10527 | SA-479 |  | SA-479 | S32202 |  |  | G19 | 2015-01-01 | 22Cr-2Ni-Mo-N | 0 | 10H | 94000 | 65000 | 752 | -20 | 0 | Bar | 0 | Y
ASME SECTION VIII | P10528 | SA-789 |  | SA-789 | S32202 |  |  | G19 | 2015-01-01 | 22Cr-2Ni-Mo-N | 0 | 10H | 94000 | 65000 | 752 | -20 | 0 | Smls. tube | 0 | Y
ASME SECTION VIII | P10529 | SA-789 |  | SA-789 | S32202 |  |  | G19, G24 | 2015-01-01 | 22Cr-2Ni-Mo-N | 0 | 10H | 94000 | 65000 | 752 | -20 | 0 | Wld. tube | 0 | Y
ASME SECTION VIII | P10530 | SA-790 |  | SA-790 | S32202 |  |  | G19 | 2015-01-01 | 22Cr-2Ni-Mo-N | 0 | 10H | 94000 | 65000 | 752 | -20 | 0 | Smls. pipe | 0 | Y
ASME SECTION VIII | P10531 | SA-790 |  | SA-790 | S32202 |  |  | G19, G24 | 2015-01-01 | 22Cr-2Ni-Mo-N | 0 | 10H | 94000 | 65000 | 752 | -20 | 0 | Wld. pipe | 0 | Y
ASME SECTION VIII | P10532 | SA-815 |  | SA-815 | S32202 |  |  | G19 | 2015-01-01 | 22Cr-2Ni-Mo-N | 0 | 10H | 94000 | 65000 | 752 | -20 | 0 | Smls. fittings | 0 | Y
ASME SECTION VIII | P10533 | SA-815 |  | SA-815 | S32202 |  |  | G3, G19 | 2015-01-01 | 22Cr-2Ni-Mo-N | 0 | 10H | 94000 | 65000 | 752 | -20 | 0 | Wld. fittings | 0 | Y
ASME SECTION I | P10534 | SA-182 F51 | F51 | SA-182 | S31803 |  |  | G19 | 2015-01-01 | 22Cr-5Ni-3Mo-N | 0 | 10H | 90000 | 65000 | 752 | -20 | 0 | Forgings | 0 | Y
ASME SECTION VIII | P10534 | SA-182 F51 | F51 | SA-182 | S31803 |  |  | G19 | 2015-01-01 | 22Cr-5Ni-3Mo-N | 0 | 10H | 90000 | 65000 | 752 | -20 | 0 | Forgings | 0 | Y
ASME SECTION I | P10535 | SA-240 |  | SA-240 | S31803 |  |  | G19 | 2015-01-01 | 22Cr-5Ni-3Mo-N | 0 | 10H | 90000 | 65000 | 752 | -20 | 0 | Plate | 0 | Y
ASME SECTION VIII | P10535 | SA-240 |  | SA-240 | S31803 |  |  | G19 | 2015-01-01 | 22Cr-5Ni-3Mo-N | 0 | 10H | 90000 | 65000 | 752 | -20 | 0 | Plate | 0 | Y
ASME SECTION I | P10536 | SA-479 |  | SA-479 | S31803 |  |  | G19 | 2015-01-01 | 22Cr-5Ni-3Mo-N | 0 | 10H | 90000 | 65000 | 752 | -20 | 0 | Bar | 0 | Y
ASME SECTION VIII | P10536 | SA-479 |  | SA-479 | S31803 |  |  | G19 | 2015-01-01 | 22Cr-5Ni-3Mo-N | 0 | 10H | 90000 | 65000 | 752 | -20 | 0 | Bar | 0 | Y
ASME SECTION I | P10537 | SA-789 |  | SA-789 | S31803 |  |  | G19 | 2015-01-01 | 22Cr-5Ni-3Mo-N | 0 | 10H | 90000 | 65000 | 752 | -20 | 0 | Smls. tube | 0 | Y
ASME SECTION VIII | P10537 | SA-789 |  | SA-789 | S31803 |  |  | G19 | 2015-01-01 | 22Cr-5Ni-3Mo-N | 0 | 10H | 90000 | 65000 | 752 | -20 | 0 | Smls. tube | 0 | Y
ASME SECTION I | P10538 | SA-789 |  | SA-789 | S31803 |  |  | G19, G24 | 2015-01-01 | 22Cr-5Ni-3Mo-N | 0 | 10H | 90000 | 65000 | 752 | -20 | 0 | Wld. tube | 0 | Y
ASME SECTION VIII | P10538 | SA-789 |  | SA-789 | S31803 |  |  | G19, G24 | 2015-01-01 | 22Cr-5Ni-3Mo-N | 0 | 10H | 90000 | 65000 | 752 | -20 | 0 | Wld. tube | 0 | Y
ASME SECTION I | P10539 | SA-790 |  | SA-790 | S31803 |  |  | G19 | 2015-01-01 | 22Cr-5Ni-3Mo-N | 0 | 10H | 90000 | 65000 | 752 | -20 | 0 | Smls. pipe | 0 | Y
ASME SECTION VIII | P10539 | SA-790 |  | SA-790 | S31803 |  |  | G19 | 2015-01-01 | 22Cr-5Ni-3Mo-N | 0 | 10H | 90000 | 65000 | 752 | -20 | 0 | Smls. pipe | 0 | Y
ASME SECTION I | P10540 | SA-790 |  | SA-790 | S31803 |  |  | G19, G24 | 2015-01-01 | 22Cr-5Ni-3Mo-N | 0 | 10H | 90000 | 65000 | 752 | -20 | 0 | Wld. pipe | 0 | Y
ASME SECTION VIII | P10540 | SA-790 |  | SA-790 | S31803 |  |  | G19, G24 | 2015-01-01 | 22Cr-5Ni-3Mo-N | 0 | 10H | 90000 | 65000 | 752 | -20 | 0 | Wld. pipe | 0 | Y
ASME SECTION I | P10541 | SA-815 |  | SA-815 | S31803 |  |  | G19 | 2015-01-01 | 22Cr-5Ni-3Mo-N | 0 | 10H | 90000 | 65000 | 752 | -20 | 0 | Smls. fittings | 0 | Y
ASME SECTION I | P10542 | SA-815 |  | SA-815 | S31803 |  |  | G19, G24 | 2015-01-01 | 22Cr-5Ni-3Mo-N | 0 | 10H | 90000 | 65000 | 752 | -20 | 0 | Wld. fittings | 0 | Y
ASME SECTION VIII | P10543 | SA-815 |  | SA-815 | S31803 |  |  | G19, W14 | 2015-01-01 | 22Cr-5Ni-3Mo-N | 0 | 10H | 90000 | 65000 | 752 | -20 | 0 | Smls. & wld. fittings | 0 | Y
ASME SECTION VIII | P10544 | SA-240 |  | SA-240 | S32205 |  |  | G19 | 2015-01-01 | 22Cr-5Ni-3Mo-N | 0 | 10H | 95000 | 65000 | 752 | -20 | 0 | Plate | 0 | Y
ASME SECTION VIII | P10545 | SA-479 |  | SA-479 | S32205 |  |  | G19 | 2015-01-01 | 22Cr-5Ni-3Mo-N | 0 | 10H | 95000 | 65000 | 752 | -20 | 0 | Bar | 0 | Y
ASME SECTION VIII | P10547 | SA-790 |  | SA-790 | S32205 |  |  | G19 | 2015-01-01 | 22Cr-5Ni-3Mo-N | 0 | 10H | 95000 | 65000 | 752 | -20 | 0 | Smls. pipe | 0 | Y
ASME SECTION VIII | P10548 | SA-790 |  | SA-790 | S32205 |  |  | G19, G24 | 2015-01-01 | 22Cr-5Ni-3Mo-N | 0 | 10H | 95000 | 65000 | 752 | -20 | 0 | Wld. pipe | 0 | Y
ASME SECTION VIII | P10550 | SA-815 |  | SA-815 | S32205 |  |  | G19 | 2015-01-01 | 22Cr-5Ni-3Mo-N | 0 | 10H | 95000 | 65000 | 752 | -20 | 0 | Smls. fittings | 0 | Y
ASME SECTION VIII | P10551 | SA-815 |  | SA-815 | S32205 |  |  | G19, G24 | 2015-01-01 | 22Cr-5Ni-3Mo-N | 0 | 10H | 95000 | 65000 | 752 | -20 | 0 | Wld. fittings | 0 | Y
ASME SECTION VIII | P10552 | SA-182 F60 | F60 | SA-182 | S32205 |  |  | G19 | 2015-01-01 | 22Cr-5Ni-3Mo-N | 0 | 10H | 95000 | 70000 | 752 | -20 | 0 | Forgings | 0 | Y
ASME SECTION VIII | P10554 | SA-789 |  | SA-789 | S32205 |  |  | G19 | 2015-01-01 | 22Cr-5Ni-3Mo-N | 0 | 10H | 95000 | 70000 | 752 | -20 | 0 | Smls. tube | 0 | Y
ASME SECTION VIII | P10555 | SA-789 |  | SA-789 | S32205 |  |  | G19, G24 | 2015-01-01 | 22Cr-5Ni-3Mo-N | 0 | 10H | 95000 | 70000 | 752 | -20 | 0 | Wld. tube | 0 | Y
ASME SECTION VIII | P10556 | SA-351 CG6MMN | CG6MMN | SA-351 | J93790 |  |  | G1 | 2015-01-01 | 22Cr-13Ni-5Mn | 0 | 8 | 85000 | 43000 | 752 | -20 | 0 | Castings | 0 | Y
ASME SECTION VIII | P10557 | SA-182 FXM-19 | FXM-19 | SA-182 | S20910 |  |  | G5, T8 | 2015-01-01 | 22Cr-13Ni-5Mn | 0 | 8 | 100000 | 55000 | 752 | -20 | 0 | Forgings | 0 | Y
ASME SECTION VIII | P10558 | SA-213 XM-19 | XM-19 | SA-213 | S20910 |  |  | T8 | 2015-01-01 | 22Cr-13Ni-5Mn | 0 | 8 | 100000 | 55000 | 752 | -20 | 0 | Smls. tube | 0 | Y
ASME SECTION VIII | P10559 | SA-240 XM-19 | XM-19 | SA-240 | S20910 |  |  | G5, T8 | 2015-01-01 | 22Cr-13Ni-5Mn | 0 | 8 | 100000 | 55000 | 752 | -20 | 0 | Plate | 0 | Y
ASME SECTION VIII | P10561 | SA-249 TPXM-19 | TPXM-19 | SA-249 | S20910 |  |  | G24, T8 | 2015-01-01 | 22Cr-13Ni-5Mn | 0 | 8 | 100000 | 55000 | 752 | -20 | 0 | Wld. tube | 0 | Y
ASME SECTION VIII | P10563 | SA-312 TPXM-19 | TPXM-19 | SA-312 | S20910 |  |  | T8 | 2015-01-01 | 22Cr-13Ni-5Mn | 0 | 8 | 100000 | 55000 | 752 | -20 | 0 | Smls. pipe | 0 | Y
ASME SECTION VIII | P10564 | SA-312 TPXM-19 | TPXM-19 | SA-312 | S20910 |  |  | G24, T8 | 2015-01-01 | 22Cr-13Ni-5Mn | 0 | 8 | 100000 | 55000 | 752 | -20 | 0 | Wld. pipe | 0 | Y
ASME SECTION VIII | P10566 | SA-403 XM-19 | XM-19 | SA-403 | S20910 |  |  | G5, T8, W12, W14 | 2015-01-01 | 22Cr-13Ni-5Mn | 0 | 8 | 100000 | 55000 | 752 | -20 | 0 | Smls. & wld. fittings | 0 | Y
ASME SECTION VIII | P10567 | SA-479 XM-19 | XM-19 | SA-479 | S20910 |  |  | G5, G22, T8 | 2015-01-01 | 22Cr-13Ni-5Mn | 0 | 8 | 100000 | 55000 | 752 | -20 | 0 | Bar | 0 | Y
ASME SECTION VIII | P10570 | SA-240 |  | SA-240 | S32304 |  |  | G19 | 2015-01-01 | 23Cr-4Ni-Mo-Cu-N | 0 | 10H | 87000 | 58000 | 752 | -20 | 0 | Plate | 0 | Y
ASME SECTION VIII | P10571 | SA-789 |  | SA-789 | S32304 | >1 |  | G19 | 2015-01-01 | 23Cr-4Ni-Mo-Cu-N | 0 | 10H | 87000 | 58000 | 752 | -20 | 0 | Smls. tube | 0 | Y
ASME SECTION VIII | P10572 | SA-789 |  | SA-789 | S32304 | >1 |  | G19, G24 | 2015-01-01 | 23Cr-4Ni-Mo-Cu-N | 0 | 10H | 87000 | 58000 | 752 | -20 | 0 | Wld. tube | 0 | Y
ASME SECTION VIII | P10573 | SA-790 |  | SA-790 | S32304 |  |  | G19 | 2015-01-01 | 23Cr-4Ni-Mo-Cu-N | 0 | 10H | 87000 | 58000 | 752 | -20 | 0 | Smls. pipe | 0 | Y
ASME SECTION VIII | P10574 | SA-790 |  | SA-790 | S32304 |  |  | G19, G24 | 2015-01-01 | 23Cr-4Ni-Mo-Cu-N | 0 | 10H | 87000 | 58000 | 752 | -20 | 0 | Wld. pipe | 0 | Y
ASME SECTION VIII | P10575 | SA-789 |  | SA-789 | S32304 | =1 |  | G19 | 2015-01-01 | 23Cr-4Ni-Mo-Cu-N | 0 | 10H | 100000 | 65000 | 752 | -20 | 0 | Smls. tube | 0 | Y
ASME SECTION VIII | P10576 | SA-789 |  | SA-789 | S32304 | =1 |  | G19, G24 | 2015-01-01 | 23Cr-4Ni-Mo-Cu-N | 0 | 10H | 100000 | 65000 | 752 | -20 | 0 | Wld. tube | 0 | Y
ASME SECTION VIII | P10577 | SA-403 309 | 309 | SA-403 | S30900 |  |  | G5, G12, T5, W12, W14 | 2015-01-01 | 23Cr-12Ni | 0 | 8 | 75000 | 30000 | 752 | -20 | 0 | Smls. & wld. fittings | 0 | Y
ASME SECTION I | P10578 | SA-213 TP309S | TP309S | SA-213 | S30908 |  |  | G5, G12, T5 | 2015-01-01 | 23Cr-12Ni | 0 | 8 | 75000 | 30000 | 752 | -20 | 0 | Smls. tube | 0 | Y
ASME SECTION VIII | P10578 | SA-213 TP309S | TP309S | SA-213 | S30908 |  |  | G5, G12, T5 | 2015-01-01 | 23Cr-12Ni | 0 | 8 | 75000 | 30000 | 752 | -20 | 0 | Smls. tube | 0 | Y
ASME SECTION I | P10579 | SA-213 TP309S | TP309S | SA-213 | S30908 |  |  | G12, T6 | 2015-01-01 | 23Cr-12Ni | 0 | 8 | 75000 | 30000 | 752 | -20 | 0 | Smls. tube | 0 | Y
ASME SECTION VIII | P10579 | SA-213 TP309S | TP309S | SA-213 | S30908 |  |  | G12, T6 | 2015-01-01 | 23Cr-12Ni | 0 | 8 | 75000 | 30000 | 752 | -20 | 0 | Smls. tube | 0 | Y
ASME SECTION I | P10580 | SA-240 309S | 309S | SA-240 | S30908 |  |  | G5, G12, T5 | 2015-01-01 | 23Cr-12Ni | 0 | 8 | 75000 | 30000 | 752 | -20 | 0 | Plate | 0 | Y
ASME SECTION VIII | P10580 | SA-240 309S | 309S | SA-240 | S30908 |  |  | G5, G12, T5 | 2015-01-01 | 23Cr-12Ni | 0 | 8 | 75000 | 30000 | 752 | -20 | 0 | Plate | 0 | Y
ASME SECTION I | P10581 | SA-240 309S | 309S | SA-240 | S30908 |  |  | G12, T6 | 2015-01-01 | 23Cr-12Ni | 0 | 8 | 75000 | 30000 | 752 | -20 | 0 | Plate | 0 | Y
ASME SECTION VIII | P10581 | SA-240 309S | 309S | SA-240 | S30908 |  |  | G12, T6 | 2015-01-01 | 23Cr-12Ni | 0 | 8 | 75000 | 30000 | 752 | -20 | 0 | Plate | 0 | Y
ASME SECTION VIII | P10582 | SA-249 TP309S | TP309S | SA-249 | S30908 |  |  | G5, G12, G24, T5 | 2015-01-01 | 23Cr-12Ni | 0 | 8 | 75000 | 30000 | 752 | -20 | 0 | Wld. tube | 0 | Y
ASME SECTION VIII | P10583 | SA-249 TP309S | TP309S | SA-249 | S30908 |  |  | G12, G24, T6 | 2015-01-01 | 23Cr-12Ni | 0 | 8 | 75000 | 30000 | 752 | -20 | 0 | Wld. tube | 0 | Y
ASME SECTION I | P10584 | SA-312 TP309S | TP309S | SA-312 | S30908 |  |  | G5, G12, T5, W12, W14 | 2015-01-01 | 23Cr-12Ni | 0 | 8 | 75000 | 30000 | 752 | -20 | 0 | Smls. & wld. pipe | 0 | Y
ASME SECTION VIII | P10584 | SA-312 TP309S | TP309S | SA-312 | S30908 |  |  | G5, G12, T5, W12, W14 | 2015-01-01 | 23Cr-12Ni | 0 | 8 | 75000 | 30000 | 752 | -20 | 0 | Smls. & wld. pipe | 0 | Y
ASME SECTION I | P10585 | SA-312 TP309S | TP309S | SA-312 | S30908 |  |  | G12, T6 | 2015-01-01 | 23Cr-12Ni | 0 | 8 | 75000 | 30000 | 752 | -20 | 0 | Smls. pipe | 0 | Y
ASME SECTION VIII | P10585 | SA-312 TP309S | TP309S | SA-312 | S30908 |  |  | G12, T6 | 2015-01-01 | 23Cr-12Ni | 0 | 8 | 75000 | 30000 | 752 | -20 | 0 | Smls. pipe | 0 | Y
ASME SECTION I | P10586 | SA-312 TP309S | TP309S | SA-312 | S30908 |  |  | G5, G12, T5, W13 | 2015-01-01 | 23Cr-12Ni | 0 | 8 | 75000 | 30000 | 752 | -20 | 0 | Wld. pipe | 0 | Y
ASME SECTION I | P10587 | SA-312 TP309S | TP309S | SA-312 | S30908 |  |  | G12, T6, W13 | 2015-01-01 | 23Cr-12Ni | 0 | 8 | 75000 | 30000 | 752 | -20 | 0 | Wld. pipe | 0 | Y
ASME SECTION I | P10588 | SA-312 TP309S | TP309S | SA-312 | S30908 |  |  | G3, G5, G12, G24, T5 | 2015-01-01 | 23Cr-12Ni | 0 | 8 | 75000 | 30000 | 752 | -20 | 0 | Wld. pipe | 0 | Y
ASME SECTION VIII | P10588 | SA-312 TP309S | TP309S | SA-312 | S30908 |  |  | G3, G5, G12, G24, T5 | 2015-01-01 | 23Cr-12Ni | 0 | 8 | 75000 | 30000 | 752 | -20 | 0 | Wld. pipe | 0 | Y
ASME SECTION I | P10589 | SA-312 TP309S | TP309S | SA-312 | S30908 |  |  | G3, G12, G24, T6 | 2015-01-01 | 23Cr-12Ni | 0 | 8 | 75000 | 30000 | 752 | -20 | 0 | Wld. pipe | 0 | Y
ASME SECTION VIII | P10589 | SA-312 TP309S | TP309S | SA-312 | S30908 |  |  | G3, G12, G24, T6 | 2015-01-01 | 23Cr-12Ni | 0 | 8 | 75000 | 30000 | 752 | -20 | 0 | Wld. pipe | 0 | Y
ASME SECTION I | P10591 | SA-479 309S | 309S | SA-479 | S30908 |  |  | G5, G12, G22, T5 | 2015-01-01 | 23Cr-12Ni | 0 | 8 | 75000 | 30000 | 752 | -20 | 0 | Bar | 0 | Y
ASME SECTION VIII | P10591 | SA-479 309S | 309S | SA-479 | S30908 |  |  | G5, G12, G22, T5 | 2015-01-01 | 23Cr-12Ni | 0 | 8 | 75000 | 30000 | 752 | -20 | 0 | Bar | 0 | Y
ASME SECTION I | P10592 | SA-479 309S | 309S | SA-479 | S30908 |  |  | G12, G22, T6 | 2015-01-01 | 23Cr-12Ni | 0 | 8 | 75000 | 30000 | 752 | -20 | 0 | Bar | 0 | Y
ASME SECTION VIII | P10592 | SA-479 309S | 309S | SA-479 | S30908 |  |  | G12, G22, T6 | 2015-01-01 | 23Cr-12Ni | 0 | 8 | 75000 | 30000 | 752 | -20 | 0 | Bar | 0 | Y
ASME SECTION VIII | P10593 | SA-813 TP309S | TP309S | SA-813 | S30908 |  |  | G5, G12, G24, T5 | 2015-01-01 | 23Cr-12Ni | 0 | 8 | 75000 | 30000 | 752 | -20 | 0 | Wld. pipe | 0 | Y
ASME SECTION VIII | P10594 | SA-813 TP309S | TP309S | SA-813 | S30908 |  |  | G12, G24, T6 | 2015-01-01 | 23Cr-12Ni | 0 | 8 | 75000 | 30000 | 752 | -20 | 0 | Wld. pipe | 0 | Y
ASME SECTION VIII | P10595 | SA-814 TP309S | TP309S | SA-814 | S30908 |  |  | G5, G12, G24, T5 | 2015-01-01 | 23Cr-12Ni | 0 | 8 | 75000 | 30000 | 752 | -20 | 0 | Wld. pipe | 0 | Y
ASME SECTION VIII | P10596 | SA-814 TP309S | TP309S | SA-814 | S30908 |  |  | G12, G24, T6 | 2015-01-01 | 23Cr-12Ni | 0 | 8 | 75000 | 30000 | 752 | -20 | 0 | Wld. pipe | 0 | Y
ASME SECTION I | P10597 | SA-213 TP309H | TP309H | SA-213 | S30909 |  |  | G5, T6 | 2015-01-01 | 23Cr-12Ni | 0 | 8 | 75000 | 30000 | 752 | -20 | 0 | Smls. tube | 0 | Y
ASME SECTION VIII | P10597 | SA-213 TP309H | TP309H | SA-213 | S30909 |  |  | G5, T6 | 2015-01-01 | 23Cr-12Ni | 0 | 8 | 75000 | 30000 | 752 | -20 | 0 | Smls. tube | 0 | Y
ASME SECTION I | P10598 | SA-213 TP309H | TP309H | SA-213 | S30909 |  |  | T7 | 2015-01-01 | 23Cr-12Ni | 0 | 8 | 75000 | 30000 | 752 | -20 | 0 | Smls. tube | 0 | Y
ASME SECTION VIII | P10598 | SA-213 TP309H | TP309H | SA-213 | S30909 |  |  | T7 | 2015-01-01 | 23Cr-12Ni | 0 | 8 | 75000 | 30000 | 752 | -20 | 0 | Smls. tube | 0 | Y
ASME SECTION I | P10599 | SA-240 309H | 309H | SA-240 | S30909 |  |  | G5, H1, T6 | 2015-01-01 | 23Cr-12Ni | 0 | 8 | 75000 | 30000 | 752 | -20 | 0 | Plate | 0 | Y
ASME SECTION VIII | P10599 | SA-240 309H | 309H | SA-240 | S30909 |  |  | G5, H1, T6 | 2015-01-01 | 23Cr-12Ni | 0 | 8 | 75000 | 30000 | 752 | -20 | 0 | Plate | 0 | Y
ASME SECTION I | P10600 | SA-240 309H | 309H | SA-240 | S30909 |  |  | H1, T7 | 2015-01-01 | 23Cr-12Ni | 0 | 8 | 75000 | 30000 | 752 | -20 | 0 | Plate | 0 | Y
ASME SECTION VIII | P10600 | SA-240 309H | 309H | SA-240 | S30909 |  |  | H1, T7 | 2015-01-01 | 23Cr-12Ni | 0 | 8 | 75000 | 30000 | 752 | -20 | 0 | Plate | 0 | Y
ASME SECTION VIII | P10602 | SA-249 TP309H | TP309H | SA-249 | S30909 |  |  | G5, G24, T6 | 2015-01-01 | 23Cr-12Ni | 0 | 8 | 75000 | 30000 | 752 | -20 | 0 | Wld. tube | 0 | Y
ASME SECTION VIII | P10603 | SA-249 TP309H | TP309H | SA-249 | S30909 |  |  | G24, T7 | 2015-01-01 | 23Cr-12Ni | 0 | 8 | 75000 | 30000 | 752 | -20 | 0 | Wld. tube | 0 | Y
ASME SECTION I | P10604 | SA-312 TP309H | TP309H | SA-312 | S30909 |  |  | G5, T6 | 2015-01-01 | 23Cr-12Ni | 0 | 8 | 75000 | 30000 | 752 | -20 | 0 | Smls. pipe | 0 | Y
ASME SECTION VIII | P10604 | SA-312 TP309H | TP309H | SA-312 | S30909 |  |  | G5, T6 | 2015-01-01 | 23Cr-12Ni | 0 | 8 | 75000 | 30000 | 752 | -20 | 0 | Smls. pipe | 0 | Y
ASME SECTION I | P10605 | SA-312 TP309H | TP309H | SA-312 | S30909 |  |  | T7 | 2015-01-01 | 23Cr-12Ni | 0 | 8 | 75000 | 30000 | 752 | -20 | 0 | Smls. pipe | 0 | Y
ASME SECTION VIII | P10605 | SA-312 TP309H | TP309H | SA-312 | S30909 |  |  | T7 | 2015-01-01 | 23Cr-12Ni | 0 | 8 | 75000 | 30000 | 752 | -20 | 0 | Smls. pipe | 0 | Y
ASME SECTION I | P10606 | SA-312 TP309H | TP309H | SA-312 | S30909 |  |  | G3, G5, G24, T6 | 2015-01-01 | 23Cr-12Ni | 0 | 8 | 75000 | 30000 | 752 | -20 | 0 | Wld. pipe | 0 | Y
ASME SECTION VIII | P10606 | SA-312 TP309H | TP309H | SA-312 | S30909 |  |  | G3, G5, G24, T6 | 2015-01-01 | 23Cr-12Ni | 0 | 8 | 75000 | 30000 | 752 | -20 | 0 | Wld. pipe | 0 | Y
ASME SECTION I | P10607 | SA-312 TP309H | TP309H | SA-312 | S30909 |  |  | G3, G24, T7 | 2015-01-01 | 23Cr-12Ni | 0 | 8 | 75000 | 30000 | 752 | -20 | 0 | Wld. pipe | 0 | Y
ASME SECTION VIII | P10607 | SA-312 TP309H | TP309H | SA-312 | S30909 |  |  | G3, G24, T7 | 2015-01-01 | 23Cr-12Ni | 0 | 8 | 75000 | 30000 | 752 | -20 | 0 | Wld. pipe | 0 | Y
ASME SECTION I | P10608 | SA-479 309H | 309H | SA-479 | S30909 |  |  | G5, T6 | 2015-01-01 | 23Cr-12Ni | 0 | 8 | 75000 | 30000 | 752 | -20 | 0 | Bar | 0 | Y
ASME SECTION VIII | P10608 | SA-479 309H | 309H | SA-479 | S30909 |  |  | G5, T6 | 2015-01-01 | 23Cr-12Ni | 0 | 8 | 75000 | 30000 | 752 | -20 | 0 | Bar | 0 | Y
ASME SECTION I | P10609 | SA-479 309H | 309H | SA-479 | S30909 |  |  | T7 | 2015-01-01 | 23Cr-12Ni | 0 | 8 | 75000 | 30000 | 752 | -20 | 0 | Bar | 0 | Y
ASME SECTION VIII | P10609 | SA-479 309H | 309H | SA-479 | S30909 |  |  | T7 | 2015-01-01 | 23Cr-12Ni | 0 | 8 | 75000 | 30000 | 752 | -20 | 0 | Bar | 0 | Y
ASME SECTION VIII | P10610 | SA-213 TP309Cb | TP309Cb | SA-213 | S30940 |  |  | G5, G12, T5 | 2015-01-01 | 23Cr-12Ni-Cb | 0 | 8 | 75000 | 30000 | 752 | -20 | 0 | Smls. tube | 0 | Y
ASME SECTION VIII | P10611 | SA-213 TP309Cb | TP309Cb | SA-213 | S30940 |  |  | G12, T6 | 2015-01-01 | 23Cr-12Ni-Cb | 0 | 8 | 75000 | 30000 | 752 | -20 | 0 | Smls. tube | 0 | Y
ASME SECTION VIII | P10612 | SA-240 309Cb | 309Cb | SA-240 | S30940 |  |  | G5, G12, T5 | 2015-01-01 | 23Cr-12Ni-Cb | 0 | 8 | 75000 | 30000 | 752 | -20 | 0 | Plate | 0 | Y
ASME SECTION VIII | P10613 | SA-240 309Cb | 309Cb | SA-240 | S30940 |  |  | G12, T6 | 2015-01-01 | 23Cr-12Ni-Cb | 0 | 8 | 75000 | 30000 | 752 | -20 | 0 | Plate | 0 | Y
ASME SECTION VIII | P10614 | SA-249 TP309Cb | TP309Cb | SA-249 | S30940 |  |  | G5, G12, G24, T5 | 2015-01-01 | 23Cr-12Ni-Cb | 0 | 8 | 75000 | 30000 | 752 | -20 | 0 | Wld. tube | 0 | Y
ASME SECTION VIII | P10615 | SA-249 TP309Cb | TP309Cb | SA-249 | S30940 |  |  | G12, G24, T6 | 2015-01-01 | 23Cr-12Ni-Cb | 0 | 8 | 75000 | 30000 | 752 | -20 | 0 | Wld. tube | 0 | Y
ASME SECTION VIII | P10616 | SA-312 TP309Cb | TP309Cb | SA-312 | S30940 |  |  | G5, G12, T5, W12 | 2015-01-01 | 23Cr-12Ni-Cb | 0 | 8 | 75000 | 30000 | 752 | -20 | 0 | Smls. & wld. pipe | 0 | Y
ASME SECTION VIII | P10617 | SA-312 TP309Cb | TP309Cb | SA-312 | S30940 |  |  | G12, T6 | 2015-01-01 | 23Cr-12Ni-Cb | 0 | 8 | 75000 | 30000 | 752 | -20 | 0 | Smls. pipe | 0 | Y
ASME SECTION VIII | P10618 | SA-312 TP309Cb | TP309Cb | SA-312 | S30940 |  |  | G5, G12, G24, T5 | 2015-01-01 | 23Cr-12Ni-Cb | 0 | 8 | 75000 | 30000 | 752 | -20 | 0 | Wld. pipe | 0 | Y
ASME SECTION VIII | P10619 | SA-312 TP309Cb | TP309Cb | SA-312 | S30940 |  |  | G12, G24, T6 | 2015-01-01 | 23Cr-12Ni-Cb | 0 | 8 | 75000 | 30000 | 752 | -20 | 0 | Wld. pipe | 0 | Y
ASME SECTION VIII | P10620 | SA-479 309Cb | 309Cb | SA-479 | S30940 |  |  | G5, G12, G22 | 2015-01-01 | 23Cr-12Ni-Cb | 0 | 8 | 75000 | 30000 | 752 | -20 | 0 | Bar | 0 | Y
ASME SECTION VIII | P10621 | SA-479 309Cb | 309Cb | SA-479 | S30940 |  |  | G12, G22 | 2015-01-01 | 23Cr-12Ni-Cb | 0 | 8 | 75000 | 30000 | 752 | -20 | 0 | Bar | 0 | Y
ASME SECTION VIII | P10622 | SA-813 TP309Cb | TP309Cb | SA-813 | S30940 |  |  | G5, G12, G24, T5 | 2015-01-01 | 23Cr-12Ni-Cb | 0 | 8 | 75000 | 30000 | 752 | -20 | 0 | Wld. pipe | 0 | Y
ASME SECTION VIII | P10623 | SA-813 TP309Cb | TP309Cb | SA-813 | S30940 |  |  | G12, G24, T6 | 2015-01-01 | 23Cr-12Ni-Cb | 0 | 8 | 75000 | 30000 | 752 | -20 | 0 | Wld. pipe | 0 | Y
ASME SECTION VIII | P10624 | SA-814 TP309Cb | TP309Cb | SA-814 | S30940 |  |  | G5, G12, G13, G24, T5 | 2015-01-01 | 23Cr-12Ni-Cb | 0 | 8 | 75000 | 30000 | 752 | -20 | 0 | Wld. pipe | 0 | Y
ASME SECTION VIII | P10625 | SA-814 TP309Cb | TP309Cb | SA-814 | S30940 |  |  | G12, G24, T6 | 2015-01-01 | 23Cr-12Ni-Cb | 0 | 8 | 75000 | 30000 | 752 | -20 | 0 | Wld. pipe | 0 | Y
ASME SECTION VIII | P10626 | SA-995 2A | 2A | SA-995 | J93345 |  |  | G1, G19 | 2015-01-01 | 24Cr-10Ni-4Mo-N | 0 | 10H | 95000 | 65000 | 752 | -20 | 0 | Castings | 0 | Y
ASME SECTION VIII | P10627 | SA-240 |  | SA-240 | S44635 |  |  | G19 | 2015-01-01 | 25Cr-4Ni-4Mo-Ti | 0 | 10I | 90000 | 75000 | 752 | -20 | 0 | Plate | 0 | Y
ASME SECTION VIII | P10628 | SA-268 |  | SA-268 | S44635 |  |  | G19, G24 | 2015-01-01 | 25Cr-4Ni-4Mo-Ti | 0 | 10I | 90000 | 75000 | 752 | -20 | 0 | Wld. tube | 0 | Y
ASME SECTION VIII | P10630 | SA-240 |  | SA-240 | S32550 |  |  | G19 | 2015-01-01 | 25Cr-5Ni-3Mo-2Cu | 0 | 10H | 110000 | 80000 | 752 | -20 | 0 | Plate | 0 | Y
ASME SECTION VIII | P10631 | SA-479 |  | SA-479 | S32550 |  |  | G19 | 2015-01-01 | 25Cr-5Ni-3Mo-2Cu | 0 | 10H | 110000 | 80000 | 752 | -20 | 0 | Bar | 0 | Y
ASME SECTION VIII | P10632 | SA-789 |  | SA-789 | S32550 |  |  | G19 | 2015-01-01 | 25Cr-5Ni-3Mo-2Cu | 0 | 10H | 110000 | 80000 | 752 | -20 | 0 | Smls. tube | 0 | Y
ASME SECTION VIII | P10633 | SA-789 |  | SA-789 | S32550 |  |  | G19, G24 | 2015-01-01 | 25Cr-5Ni-3Mo-2Cu | 0 | 10H | 110000 | 80000 | 752 | -20 | 0 | Wld. tube | 0 | Y
ASME SECTION VIII | P10634 | SA-790 |  | SA-790 | S32550 |  |  | G19 | 2015-01-01 | 25Cr-5Ni-3Mo-2Cu | 0 | 10H | 110000 | 80000 | 752 | -20 | 0 | Smls. pipe | 0 | Y
ASME SECTION VIII | P10635 | SA-790 |  | SA-790 | S32550 |  |  | G19, G24 | 2015-01-01 | 25Cr-5Ni-3Mo-2Cu | 0 | 10H | 110000 | 80000 | 752 | -20 | 0 | Wld. pipe | 0 | Y
ASME SECTION VIII | P10636 | SA-240 |  | SA-240 | S31200 |  |  | G19 | 2015-01-01 | 25Cr-6Ni-Mo-N | 0 | 10H | 100000 | 65000 | 752 | -20 | 0 | Plate | 0 | Y
ASME SECTION VIII | P10637 | SA-789 |  | SA-789 | S31260 |  |  | G19 | 2015-01-01 | 25Cr-6.5Ni-3Mo-N | 0 | 10H | 100000 | 65000 | 752 | -20 | 0 | Smls. tube | 0 | Y
ASME SECTION VIII | P10638 | SA-789 |  | SA-789 | S31260 |  |  | G19, G24 | 2015-01-01 | 25Cr-6.5Ni-3Mo-N | 0 | 10H | 100000 | 65000 | 752 | -20 | 0 | Wld. tube | 0 | Y
ASME SECTION VIII | P10639 | SA-790 |  | SA-790 | S31260 |  |  | G19 | 2015-01-01 | 25Cr-6.5Ni-3Mo-N | 0 | 10H | 100000 | 65000 | 752 | -20 | 0 | Smls. pipe | 0 | Y
ASME SECTION VIII | P10640 | SA-790 |  | SA-790 | S31260 |  |  | G19, G24 | 2015-01-01 | 25Cr-6.5Ni-3Mo-N | 0 | 10H | 100000 | 65000 | 752 | -20 | 0 | Wld. pipe | 0 | Y
ASME SECTION VIII | P10641 | SA-240 |  | SA-240 | S31260 |  |  | G19 | 2015-01-01 | 25Cr-6.5Ni-3Mo-N | 0 | 10H | 100000 | 70000 | 752 | -20 | 0 | Plate | 0 | Y
ASME SECTION VIII | P10642 | SA-182 F54 | F54 | SA-182 | S39274 |  |  | G19 | 2015-01-01 | 25Cr-7Ni-3Mo-W-Cu-N | 0 | 10H | 116000 | 80000 | 752 | -20 | 0 | Forgings | 0 | Y
ASME SECTION VIII | P10643 | SA-789 |  | SA-789 | S39274 |  |  | G19 | 2015-01-01 | 25Cr-7Ni-3Mo-W-Cu-N | 0 | 10H | 116000 | 80000 | 752 | -20 | 0 | Smls. tube | 0 | Y
ASME SECTION VIII | P10644 | SA-789 |  | SA-789 | S39274 |  |  | G19, G24 | 2015-01-01 | 25Cr-7Ni-3Mo-W-Cu-N | 0 | 10H | 116000 | 80000 | 752 | -20 | 0 | Wld. tube | 0 | Y
ASME SECTION VIII | P10645 | SA-790 |  | SA-790 | S39274 |  |  | G19 | 2015-01-01 | 25Cr-7Ni-3Mo-W-Cu-N | 0 | 10H | 116000 | 80000 | 752 | -20 | 0 | Smls. pipe | 0 | Y
ASME SECTION VIII | P10646 | SA-790 |  | SA-790 | S39274 |  |  | G19, G24 | 2015-01-01 | 25Cr-7Ni-3Mo-W-Cu-N | 0 | 10H | 116000 | 80000 | 752 | -20 | 0 | Wld. pipe | 0 | Y
ASME SECTION VIII | P10647 | SA-182 F53 | F53 | SA-182 | S32750 |  |  | G19 | 2015-01-01 | 25Cr-7Ni-4Mo-N | 0 | 10H | 116000 | 80000 | 752 | -20 | 0 | Forgings | 0 | Y
ASME SECTION VIII | P10648 | SA-240 |  | SA-240 | S32750 |  |  | G19 | 2015-01-01 | 25Cr-7Ni-4Mo-N | 0 | 10H | 116000 | 80000 | 752 | -20 | 0 | Plate, sheet | 0 | Y
ASME SECTION VIII | P10649 | SA-789 |  | SA-789 | S32750 | =1 |  | G19 | 2015-01-01 | 25Cr-7Ni-4Mo-N | 0 | 10H | 116000 | 80000 | 752 | -20 | 0 | Smls. tube | 0 | Y
ASME SECTION VIII | P10650 | SA-789 |  | SA-789 | S32750 | =1 |  | G19, G24 | 2015-01-01 | 25Cr-7Ni-4Mo-N | 0 | 10H | 116000 | 80000 | 752 | -20 | 0 | Wld. tube | 0 | Y
ASME SECTION VIII | P10651 | SA-790 |  | SA-790 | S32750 | =1 |  | G19 | 2015-01-01 | 25Cr-7Ni-4Mo-N | 0 | 10H | 116000 | 80000 | 752 | -20 | 0 | Smls. pipe | 0 | Y
ASME SECTION VIII | P10652 | SA-790 |  | SA-790 | S32750 | =1 |  | G19, G24 | 2015-01-01 | 25Cr-7Ni-4Mo-N | 0 | 10H | 116000 | 80000 | 752 | -20 | 0 | Wld. pipe | 0 | Y
ASME SECTION VIII | P10653 | SA-995 CD3MWCuN | CD3MWCuN | SA-995 | J93380 |  |  | G19, H4 | 2015-01-01 | 25Cr-7.5Ni-3.5Mo-N-Cu-W | 0 | 10H | 100000 | 65000 | 752 | -20 | 0 | Castings | 0 | Y
ASME SECTION VIII | P10654 | SA-182 F55 | F55 | SA-182 | S32760 |  |  | G19, H4 | 2015-01-01 | 25Cr-7.5Ni-3.5Mo-N-Cu-W | 0 | 10H | 109000 | 80000 | 752 | -20 | 0 | Forgings | 0 | Y
ASME SECTION VIII | P10655 | SA-240 |  | SA-240 | S32760 |  |  | G19 | 2015-01-01 | 25Cr-7.5Ni-3.5Mo-N-Cu-W | 0 | 10H | 109000 | 80000 | 752 | -20 | 0 | Plate | 0 | Y
ASME SECTION VIII | P10656 | SA-479 |  | SA-479 | S32760 |  | Annealed | G19 | 2015-01-01 | 25Cr-7.5Ni-3.5Mo-N-Cu-W | 0 | 10H | 109000 | 80000 | 752 | -20 | 0 | Bar | 0 | Y
ASME SECTION VIII | P10657 | SA-789 |  | SA-789 | S32760 |  |  | G19 | 2015-01-01 | 25Cr-7.5Ni-3.5Mo-N-Cu-W | 0 | 10H | 109000 | 80000 | 752 | -20 | 0 | Smls. tube | 0 | Y
ASME SECTION VIII | P10658 | SA-789 |  | SA-789 | S32760 |  |  | G19, G24 | 2015-01-01 | 25Cr-7.5Ni-3.5Mo-N-Cu-W | 0 | 10H | 109000 | 80000 | 752 | -20 | 0 | Wld. tube | 0 | Y
ASME SECTION VIII | P10659 | SA-790 |  | SA-790 | S32760 |  |  | G19 | 2015-01-01 | 25Cr-7.5Ni-3.5Mo-N-Cu-W | 0 | 10H | 109000 | 80000 | 752 | -20 | 0 | Smls. pipe | 0 | Y
ASME SECTION VIII | P10660 | SA-790 |  | SA-790 | S32760 |  |  | G19, G24 | 2015-01-01 | 25Cr-7.5Ni-3.5Mo-N-Cu-W | 0 | 10H | 109000 | 80000 | 752 | -20 | 0 | Wld. pipe | 0 | Y
ASME SECTION VIII | P10661 | SA-815 |  | SA-815 | S32760 |  |  | G19, W14 | 2015-01-01 | 25Cr-7.5Ni-3.5Mo-N-Cu-W | 0 | 10H | 109000 | 80000 | 752 | -20 | 0 | Smls. & wld. fittings | 0 | Y
ASME SECTION VIII | P10662 | SA-351 CH8 | CH8 | SA-351 | J93400 |  |  | G1, G5, G12, G16, G17, G19, T6 | 2015-01-01 | 25Cr-12Ni | 0 | 8 | 65000 | 28000 | 752 | -20 | 0 | Castings | 0 | Y
ASME SECTION VIII | P10663 | SA-351 CH8 | CH8 | SA-351 | J93400 |  |  | G1, G12, G19, T7 | 2015-01-01 | 25Cr-12Ni | 0 | 8 | 65000 | 28000 | 752 | -20 | 0 | Castings | 0 | Y
ASME SECTION VIII | P10665 | SA-351 CH20 | CH20 | SA-351 | J93402 |  |  | G1, G5, G12, G16, G17, T6 | 2015-01-01 | 25Cr-12Ni | 0 | 8 | 70000 | 30000 | 752 | -20 | 0 | Castings | 0 | Y
ASME SECTION VIII | P10666 | SA-351 CH20 | CH20 | SA-351 | J93402 |  |  | G1, G12, T7 | 2015-01-01 | 25Cr-12Ni | 0 | 8 | 70000 | 30000 | 752 | -20 | 0 | Castings | 0 | Y
ASME SECTION VIII | P10668 | SA-351 CK20 | CK20 | SA-351 | J94202 |  |  | G1, G5, G12, G16, G17, T6 | 2015-01-01 | 25Cr-20Ni | 0 | 8 | 65000 | 28000 | 752 | -20 | 0 | Castings | 0 | Y
ASME SECTION VIII | P10669 | SA-351 CK20 | CK20 | SA-351 | J94202 |  |  | G1, G12, T8 | 2015-01-01 | 25Cr-20Ni | 0 | 8 | 65000 | 28000 | 752 | -20 | 0 | Castings | 0 | Y
ASME SECTION VIII | P10672 | SA-182 F310 | F310 | SA-182 | S31000 | =5 |  | G5, G12, G14, T5 | 2015-01-01 | 25Cr-20Ni | 0 | 8 | 75000 | 30000 | 752 | -20 | 0 | Forgings | 0 | Y
ASME SECTION VIII | P10673 | SA-965 F310 | F310 | SA-965 | S31000 |  |  | G5, G12, T5 | 2015-01-01 | 25Cr-20Ni | 0 | 8 | 75000 | 30000 | 752 | -20 | 0 | Forgings | 0 | Y
ASME SECTION I | P10674 | SA-213 TP310S | TP310S | SA-213 | S31008 |  |  | G5, G12, T5 | 2015-01-01 | 25Cr-20Ni | 0 | 8 | 75000 | 30000 | 752 | -20 | 0 | Smls. tube | 0 | Y
ASME SECTION VIII | P10674 | SA-213 TP310S | TP310S | SA-213 | S31008 |  |  | G5, G12, T5 | 2015-01-01 | 25Cr-20Ni | 0 | 8 | 75000 | 30000 | 752 | -20 | 0 | Smls. tube | 0 | Y
ASME SECTION I | P10675 | SA-213 TP310S | TP310S | SA-213 | S31008 |  |  | G12, T6 | 2015-01-01 | 25Cr-20Ni | 0 | 8 | 75000 | 30000 | 752 | -20 | 0 | Smls. tube | 0 | Y
ASME SECTION VIII | P10675 | SA-213 TP310S | TP310S | SA-213 | S31008 |  |  | G12, T6 | 2015-01-01 | 25Cr-20Ni | 0 | 8 | 75000 | 30000 | 752 | -20 | 0 | Smls. tube | 0 | Y
ASME SECTION I | P10676 | SA-240 310S | 310S | SA-240 | S31008 |  |  | G5, G12, T5 | 2015-01-01 | 25Cr-20Ni | 0 | 8 | 75000 | 30000 | 752 | -20 | 0 | Plate | 0 | Y
ASME SECTION VIII | P10676 | SA-240 310S | 310S | SA-240 | S31008 |  |  | G5, G12, T5 | 2015-01-01 | 25Cr-20Ni | 0 | 8 | 75000 | 30000 | 752 | -20 | 0 | Plate | 0 | Y
ASME SECTION I | P10677 | SA-240 310S | 310S | SA-240 | S31008 |  |  | G12, T6 | 2015-01-01 | 25Cr-20Ni | 0 | 8 | 75000 | 30000 | 752 | -20 | 0 | Plate | 0 | Y
ASME SECTION VIII | P10677 | SA-240 310S | 310S | SA-240 | S31008 |  |  | G12, T6 | 2015-01-01 | 25Cr-20Ni | 0 | 8 | 75000 | 30000 | 752 | -20 | 0 | Plate | 0 | Y
ASME SECTION VIII | P10678 | SA-249 TP310S | TP310S | SA-249 | S31008 |  |  | G5, G12, G24, T5 | 2015-01-01 | 25Cr-20Ni | 0 | 8 | 75000 | 30000 | 752 | -20 | 0 | Wld. tube | 0 | Y
ASME SECTION VIII | P10679 | SA-249 TP310S | TP310S | SA-249 | S31008 |  |  | G12, G24, T6 | 2015-01-01 | 25Cr-20Ni | 0 | 8 | 75000 | 30000 | 752 | -20 | 0 | Wld. tube | 0 | Y
ASME SECTION I | P10680 | SA-312 TP310S | TP310S | SA-312 | S31008 |  |  | G5, G12, T5, W12, W14 | 2015-01-01 | 25Cr-20Ni | 0 | 8 | 75000 | 30000 | 752 | -20 | 0 | Smls. & wld. pipe | 0 | Y
ASME SECTION VIII | P10680 | SA-312 TP310S | TP310S | SA-312 | S31008 |  |  | G5, G12, T5, W12, W14 | 2015-01-01 | 25Cr-20Ni | 0 | 8 | 75000 | 30000 | 752 | -20 | 0 | Smls. & wld. pipe | 0 | Y
ASME SECTION I | P10681 | SA-312 TP310S | TP310S | SA-312 | S31008 |  |  | G12, T6 | 2015-01-01 | 25Cr-20Ni | 0 | 8 | 75000 | 30000 | 752 | -20 | 0 | Smls. pipe | 0 | Y
ASME SECTION VIII | P10681 | SA-312 TP310S | TP310S | SA-312 | S31008 |  |  | G12, T6 | 2015-01-01 | 25Cr-20Ni | 0 | 8 | 75000 | 30000 | 752 | -20 | 0 | Smls. pipe | 0 | Y
ASME SECTION I | P10682 | SA-312 TP310S | TP310S | SA-312 | S31008 |  |  | G3, G5, G12, G14, G24, T5 | 2015-01-01 | 25Cr-20Ni | 0 | 8 | 75000 | 30000 | 752 | -20 | 0 | Wld. pipe | 0 | Y
ASME SECTION VIII | P10682 | SA-312 TP310S | TP310S | SA-312 | S31008 |  |  | G3, G5, G12, G14, G24, T5 | 2015-01-01 | 25Cr-20Ni | 0 | 8 | 75000 | 30000 | 752 | -20 | 0 | Wld. pipe | 0 | Y
ASME SECTION I | P10683 | SA-312 TP310S | TP310S | SA-312 | S31008 |  |  | G3, G12, G14, G24, T6 | 2015-01-01 | 25Cr-20Ni | 0 | 8 | 75000 | 30000 | 752 | -20 | 0 | Wld. pipe | 0 | Y
ASME SECTION VIII | P10683 | SA-312 TP310S | TP310S | SA-312 | S31008 |  |  | G3, G12, G14, G24, T6 | 2015-01-01 | 25Cr-20Ni | 0 | 8 | 75000 | 30000 | 752 | -20 | 0 | Wld. pipe | 0 | Y
ASME SECTION VIII | P10685 | SA-403 310S | 310S | SA-403 | S31008 |  |  | G5, G12, T5, W12, W14 | 2015-01-01 | 25Cr-20Ni | 0 | 8 | 75000 | 30000 | 752 | -20 | 0 | Smls. & wld. fittings | 0 | Y
ASME SECTION I | P10686 | SA-479 310S | 310S | SA-479 | S31008 |  |  | G12, G22, T6 | 2015-01-01 | 25Cr-20Ni | 0 | 8 | 75000 | 30000 | 752 | -20 | 0 | Bar | 0 | Y
ASME SECTION VIII | P10686 | SA-479 310S | 310S | SA-479 | S31008 |  |  | G12, G22, T6 | 2015-01-01 | 25Cr-20Ni | 0 | 8 | 75000 | 30000 | 752 | -20 | 0 | Bar | 0 | Y
ASME SECTION I | P10687 | SA-479 310S | 310S | SA-479 | S31008 |  |  | G5, G12, G22, T5 | 2015-01-01 | 25Cr-20Ni | 0 | 8 | 75000 | 30000 | 752 | -20 | 0 | Bar | 0 | Y
ASME SECTION VIII | P10687 | SA-479 310S | 310S | SA-479 | S31008 |  |  | G5, G12, G22, T5 | 2015-01-01 | 25Cr-20Ni | 0 | 8 | 75000 | 30000 | 752 | -20 | 0 | Bar | 0 | Y
ASME SECTION VIII | P10688 | SA-813 TP310S | TP310S | SA-813 | S31008 |  |  | G5, G12, G24, T5 | 2015-01-01 | 25Cr-20Ni | 0 | 8 | 75000 | 30000 | 752 | -20 | 0 | Wld. pipe | 0 | Y
ASME SECTION VIII | P10689 | SA-813 TP310S | TP310S | SA-813 | S31008 |  |  | G12, G24, T6 | 2015-01-01 | 25Cr-20Ni | 0 | 8 | 75000 | 30000 | 752 | -20 | 0 | Wld. pipe | 0 | Y
ASME SECTION VIII | P10690 | SA-814 TP310S | TP310S | SA-814 | S31008 |  |  | G5, G12, G24, T5 | 2015-01-01 | 25Cr-20Ni | 0 | 8 | 75000 | 30000 | 752 | -20 | 0 | Wld. pipe | 0 | Y
ASME SECTION VIII | P10691 | SA-814 TP310S | TP310S | SA-814 | S31008 |  |  | G12, G24, T6 | 2015-01-01 | 25Cr-20Ni | 0 | 8 | 75000 | 30000 | 752 | -20 | 0 | Wld. pipe | 0 | Y
ASME SECTION I | P10692 | SA/JIS G4303 SUS310S | SUS310S | SA/JIS G4303 |  |  |  | G5, G12, G22, T5 | 2015-01-01 | 25Cr-20Ni | 0 | 8 | 75000 | 30000 | 752 | -20 | 0 | Bar | 0 | Y
ASME SECTION VIII | P10692 | SA/JIS G4303 SUS310S | SUS310S | SA/JIS G4303 |  |  |  | G5, G12, G22, T5 | 2015-01-01 | 25Cr-20Ni | 0 | 8 | 75000 | 30000 | 752 | -20 | 0 | Bar | 0 | Y
ASME SECTION I | P10693 | SA-213 TP310H | TP310H | SA-213 | S31009 |  |  | G5, T6 | 2015-01-01 | 25Cr-20Ni | 0 | 8 | 75000 | 30000 | 752 | -20 | 0 | Smls. tube | 0 | Y
ASME SECTION VIII | P10693 | SA-213 TP310H | TP310H | SA-213 | S31009 |  |  | G5, T6 | 2015-01-01 | 25Cr-20Ni | 0 | 8 | 75000 | 30000 | 752 | -20 | 0 | Smls. tube | 0 | Y
ASME SECTION I | P10694 | SA-240 310H | 310H | SA-240 | S31009 |  |  | G5, T6 | 2015-01-01 | 25Cr-20Ni | 0 | 8 | 75000 | 30000 | 752 | -20 | 0 | Plate | 0 | Y
ASME SECTION VIII | P10694 | SA-240 310H | 310H | SA-240 | S31009 |  |  | G5, T6 | 2015-01-01 | 25Cr-20Ni | 0 | 8 | 75000 | 30000 | 752 | -20 | 0 | Plate | 0 | Y
ASME SECTION I | P10695 | SA-240 310H | 310H | SA-240 | S31009 |  |  | T7 | 2015-01-01 | 25Cr-20Ni | 0 | 8 | 75000 | 30000 | 752 | -20 | 0 | Plate | 0 | Y
ASME SECTION VIII | P10695 | SA-240 310H | 310H | SA-240 | S31009 |  |  | T7 | 2015-01-01 | 25Cr-20Ni | 0 | 8 | 75000 | 30000 | 752 | -20 | 0 | Plate | 0 | Y
ASME SECTION VIII | P10697 | SA-249 TP310H | TP310H | SA-249 | S31009 |  |  | G5, G12, G24, T6 | 2015-01-01 | 25Cr-20Ni | 0 | 8 | 75000 | 30000 | 752 | -20 | 0 | Wld. tube | 0 | Y
ASME SECTION VIII | P10698 | SA-249 TP310H | TP310H | SA-249 | S31009 |  |  | G12, G24, T7 | 2015-01-01 | 25Cr-20Ni | 0 | 8 | 75000 | 30000 | 752 | -20 | 0 | Wld. tube | 0 | Y
ASME SECTION I | P10699 | SA-312 TP310H | TP310H | SA-312 | S31009 |  |  | G5, T6 | 2015-01-01 | 25Cr-20Ni | 0 | 8 | 75000 | 30000 | 752 | -20 | 0 | Smls. pipe | 0 | Y
ASME SECTION VIII | P10699 | SA-312 TP310H | TP310H | SA-312 | S31009 |  |  | G5, T6 | 2015-01-01 | 25Cr-20Ni | 0 | 8 | 75000 | 30000 | 752 | -20 | 0 | Smls. pipe | 0 | Y
ASME SECTION I | P10700 | SA-312 TP310H | TP310H | SA-312 | S31009 |  |  | T7 | 2015-01-01 | 25Cr-20Ni | 0 | 8 | 75000 | 30000 | 752 | -20 | 0 | Smls. pipe | 0 | Y
ASME SECTION VIII | P10700 | SA-312 TP310H | TP310H | SA-312 | S31009 |  |  | T7 | 2015-01-01 | 25Cr-20Ni | 0 | 8 | 75000 | 30000 | 752 | -20 | 0 | Smls. pipe | 0 | Y
ASME SECTION I | P10701 | SA-312 TP310H | TP310H | SA-312 | S31009 |  |  | G3, G5, G24, T6 | 2015-01-01 | 25Cr-20Ni | 0 | 8 | 75000 | 30000 | 752 | -20 | 0 | Wld. pipe | 0 | Y
ASME SECTION VIII | P10701 | SA-312 TP310H | TP310H | SA-312 | S31009 |  |  | G3, G5, G24, T6 | 2015-01-01 | 25Cr-20Ni | 0 | 8 | 75000 | 30000 | 752 | -20 | 0 | Wld. pipe | 0 | Y
ASME SECTION I | P10702 | SA-312 TP310H | TP310H | SA-312 | S31009 |  |  | G3, G24, T7 | 2015-01-01 | 25Cr-20Ni | 0 | 8 | 75000 | 30000 | 752 | -20 | 0 | Wld. pipe | 0 | Y
ASME SECTION VIII | P10702 | SA-312 TP310H | TP310H | SA-312 | S31009 |  |  | G3, G24, T7 | 2015-01-01 | 25Cr-20Ni | 0 | 8 | 75000 | 30000 | 752 | -20 | 0 | Wld. pipe | 0 | Y
ASME SECTION I | P10703 | SA-479 310H | 310H | SA-479 | S31009 |  |  | G5, T6 | 2015-01-01 | 25Cr-20Ni | 0 | 8 | 75000 | 30000 | 752 | -20 | 0 | Bar | 0 | Y
ASME SECTION VIII | P10703 | SA-479 310H | 310H | SA-479 | S31009 |  |  | G5, T6 | 2015-01-01 | 25Cr-20Ni | 0 | 8 | 75000 | 30000 | 752 | -20 | 0 | Bar | 0 | Y
ASME SECTION I | P10704 | SA-479 310H | 310H | SA-479 | S31009 |  |  | T7 | 2015-01-01 | 25Cr-20Ni | 0 | 8 | 75000 | 30000 | 752 | -20 | 0 | Bar | 0 | Y
ASME SECTION VIII | P10704 | SA-479 310H | 310H | SA-479 | S31009 |  |  | T7 | 2015-01-01 | 25Cr-20Ni | 0 | 8 | 75000 | 30000 | 752 | -20 | 0 | Bar | 0 | Y
ASME SECTION VIII | P10705 | SA-213 TP310Cb | TP310Cb | SA-213 | S31040 |  |  | G5, G12, T5 | 2015-01-01 | 25Cr-20Ni-Cb | 0 | 8 | 75000 | 30000 | 752 | -20 | 0 | Smls. tube | 0 | Y
ASME SECTION VIII | P10706 | SA-213 TP310Cb | TP310Cb | SA-213 | S31040 |  |  | G12, T6 | 2015-01-01 | 25Cr-20Ni-Cb | 0 | 8 | 75000 | 30000 | 752 | -20 | 0 | Smls. tube | 0 | Y
ASME SECTION VIII | P10707 | SA-240 310Cb | 310Cb | SA-240 | S31040 |  |  | G5, G12, T5 | 2015-01-01 | 25Cr-20Ni-Cb | 0 | 8 | 75000 | 30000 | 752 | -20 | 0 | Plate | 0 | Y
ASME SECTION VIII | P10708 | SA-240 310Cb | 310Cb | SA-240 | S31040 |  |  | G12, T6 | 2015-01-01 | 25Cr-20Ni-Cb | 0 | 8 | 75000 | 30000 | 752 | -20 | 0 | Plate | 0 | Y
ASME SECTION VIII | P10709 | SA-249 TP310Cb | TP310Cb | SA-249 | S31040 |  |  | G5, G12, G24, T5 | 2015-01-01 | 25Cr-20Ni-Cb | 0 | 8 | 75000 | 30000 | 752 | -20 | 0 | Wld. tube | 0 | Y
ASME SECTION VIII | P10710 | SA-249 TP310Cb | TP310Cb | SA-249 | S31040 |  |  | G12, G24, T6 | 2015-01-01 | 25Cr-20Ni-Cb | 0 | 8 | 75000 | 30000 | 752 | -20 | 0 | Wld. tube | 0 | Y
ASME SECTION VIII | P10711 | SA-312 TP310Cb | TP310Cb | SA-312 | S31040 |  |  | G5, G12, T5, W12, W14 | 2015-01-01 | 25Cr-20Ni-Cb | 0 | 8 | 75000 | 30000 | 752 | -20 | 0 | Smls. & wld. pipe | 0 | Y
ASME SECTION VIII | P10712 | SA-312 TP310Cb | TP310Cb | SA-312 | S31040 |  |  | G12, T6 | 2015-01-01 | 25Cr-20Ni-Cb | 0 | 8 | 75000 | 30000 | 752 | -20 | 0 | Smls. pipe | 0 | Y
ASME SECTION VIII | P10713 | SA-312 TP310Cb | TP310Cb | SA-312 | S31040 |  |  | G5, G12, G24, T5 | 2015-01-01 | 25Cr-20Ni-Cb | 0 | 8 | 75000 | 30000 | 752 | -20 | 0 | Wld. pipe | 0 | Y
ASME SECTION VIII | P10714 | SA-312 TP310Cb | TP310Cb | SA-312 | S31040 |  |  | G12, G14, G24, T6 | 2015-01-01 | 25Cr-20Ni-Cb | 0 | 8 | 75000 | 30000 | 752 | -20 | 0 | Wld. pipe | 0 | Y
ASME SECTION VIII | P10715 | SA-479 310Cb | 310Cb | SA-479 | S31040 |  |  | G5, G12, G22, T5 | 2015-01-01 | 25Cr-20Ni-Cb | 0 | 8 | 75000 | 30000 | 752 | -20 | 0 | Bar | 0 | Y
ASME SECTION VIII | P10716 | SA-479 310Cb | 310Cb | SA-479 | S31040 |  |  | G12, G22, T6 | 2015-01-01 | 25Cr-20Ni-Cb | 0 | 8 | 75000 | 30000 | 752 | -20 | 0 | Bar | 0 | Y
ASME SECTION VIII | P10717 | SA-813 TP310Cb | TP310Cb | SA-813 | S31040 |  |  | G5, G12, G24, T5 | 2015-01-01 | 25Cr-20Ni-Cb | 0 | 8 | 75000 | 30000 | 752 | -20 | 0 | Wld. pipe | 0 | Y
ASME SECTION VIII | P10718 | SA-813 TP310Cb | TP310Cb | SA-813 | S31040 |  |  | G12, G24, T6 | 2015-01-01 | 25Cr-20Ni-Cb | 0 | 8 | 75000 | 30000 | 752 | -20 | 0 | Wld. pipe | 0 | Y
ASME SECTION VIII | P10719 | SA-814 TP310Cb | TP310Cb | SA-814 | S31040 |  |  | G5, G12, G24, T5 | 2015-01-01 | 25Cr-20Ni-Cb | 0 | 8 | 75000 | 30000 | 752 | -20 | 0 | Wld. pipe | 0 | Y
ASME SECTION VIII | P10720 | SA-814 TP310Cb | TP310Cb | SA-814 | S31040 |  |  | G12, G24, T6 | 2015-01-01 | 25Cr-20Ni-Cb | 0 | 8 | 75000 | 30000 | 752 | -20 | 0 | Wld. pipe | 0 | Y
ASME SECTION I | P10721 | SA-213 TP310HCbN | TP310HCbN | SA-213 | S31042 |  |  | G5, G12, S4, T8 | 2015-01-01 | 25Cr-20Ni-Cb-N | 0 | 8 | 95000 | 43000 | 752 | -20 | 0 | Smls. tube | 0 | Y
ASME SECTION I | P10722 | SA-213 TP310HCbN | TP310HCbN | SA-213 | S31042 |  |  | G12, S4, T9 | 2015-01-01 | 25Cr-20Ni-Cb-N | 0 | 8 | 95000 | 43000 | 752 | -20 | 0 | Smls. tube | 0 | Y
ASME SECTION VIII | P10723 | SA-182 F310MoLN | F310MoLN | SA-182 | S31050 |  |  | G5 | 2015-01-01 | 25Cr-22Ni-2Mo-N | 0 | 8 | 78000 | 37000 | 752 | -20 | 0 | Forgings | 0 | Y
ASME SECTION VIII | P10724 | SA-182 F310MoLN | F310MoLN | SA-182 | S31050 |  |  |  | 2015-01-01 | 25Cr-22Ni-2Mo-N | 0 | 8 | 78000 | 37000 | 752 | -20 | 0 | Forgings | 0 | Y
ASME SECTION VIII | P10725 | SA-213 TP310MoLN | TP310MoLN | SA-213 | S31050 | 0.250 < t = 1.250 |  | G5 | 2015-01-01 | 25Cr-22Ni-2Mo-N | 0 | 8 | 78000 | 37000 | 752 | -20 | 0 | Smls. tube | 0 | Y
ASME SECTION VIII | P10726 | SA-213 TP310MoLN | TP310MoLN | SA-213 | S31050 | 0.250 < t = 1.250 |  |  | 2015-01-01 | 25Cr-22Ni-2Mo-N | 0 | 8 | 78000 | 37000 | 752 | -20 | 0 | Smls. tube | 0 | Y
ASME SECTION VIII | P10727 | SA-240 310MoLN | 310MoLN | SA-240 | S31050 | t > 0.250 |  | G5 | 2015-01-01 | 25Cr-22Ni-2Mo-N | 0 | 8 | 78000 | 37000 | 752 | -20 | 0 | Plate | 0 | Y
ASME SECTION VIII | P10728 | SA-240 310MoLN | 310MoLN | SA-240 | S31050 | t > 0.250 |  |  | 2015-01-01 | 25Cr-22Ni-2Mo-N | 0 | 8 | 78000 | 37000 | 752 | -20 | 0 | Plate | 0 | Y
ASME SECTION VIII | P10729 | SA-249 TP310MoLN | TP310MoLN | SA-249 | S31050 | 0.250 < t = 1.250 |  | G5, G24 | 2015-01-01 | 25Cr-22Ni-2Mo-N | 0 | 8 | 78000 | 37000 | 752 | -20 | 0 | Wld. tube | 0 | Y
ASME SECTION VIII | P10730 | SA-249 TP310MoLN | TP310MoLN | SA-249 | S31050 | 0.250 < t = 1.250 |  | G24 | 2015-01-01 | 25Cr-22Ni-2Mo-N | 0 | 8 | 78000 | 37000 | 752 | -20 | 0 | Wld. tube | 0 | Y
ASME SECTION VIII | P10731 | SA-312 TP310MoLN | TP310MoLN | SA-312 | S31050 | 0.250 < t = 1.250 |  | G5, G24 | 2015-01-01 | 25Cr-22Ni-2Mo-N | 0 | 8 | 78000 | 37000 | 752 | -20 | 0 | Wld. pipe | 0 | Y
ASME SECTION VIII | P10732 | SA-312 TP310MoLN | TP310MoLN | SA-312 | S31050 | 0.250 < t = 1.250 |  | G24 | 2015-01-01 | 25Cr-22Ni-2Mo-N | 0 | 8 | 78000 | 37000 | 752 | -20 | 0 | Wld. pipe | 0 | Y
ASME SECTION VIII | P10733 | SA-213 TP310MoLN | TP310MoLN | SA-213 | S31050 | =0.250, wall |  | G5 | 2015-01-01 | 25Cr-22Ni-2Mo-N | 0 | 8 | 84000 | 39000 | 752 | -20 | 0 | Smls. tube | 0 | Y
ASME SECTION VIII | P10734 | SA-213 TP310MoLN | TP310MoLN | SA-213 | S31050 | =0.250, wall |  |  | 2015-01-01 | 25Cr-22Ni-2Mo-N | 0 | 8 | 84000 | 39000 | 752 | -20 | 0 | Smls. tube | 0 | Y
ASME SECTION VIII | P10735 | SA-240 310MoLN | 310MoLN | SA-240 | S31050 | t = 0.250 |  | G5 | 2015-01-01 | 25Cr-22Ni-2Mo-N | 0 | 8 | 84000 | 39000 | 752 | -20 | 0 | Plate | 0 | Y
ASME SECTION VIII | P10736 | SA-240 310MoLN | 310MoLN | SA-240 | S31050 | t = 0.250 |  |  | 2015-01-01 | 25Cr-22Ni-2Mo-N | 0 | 8 | 84000 | 39000 | 752 | -20 | 0 | Plate | 0 | Y
ASME SECTION VIII | P10737 | SA-249 TP310MoLN | TP310MoLN | SA-249 | S31050 | =0.250, wall |  | G5, G24 | 2015-01-01 | 25Cr-22Ni-2Mo-N | 0 | 8 | 84000 | 39000 | 752 | -20 | 0 | Wld. tube | 0 | Y
ASME SECTION VIII | P10738 | SA-249 TP310MoLN | TP310MoLN | SA-249 | S31050 | =0.250, wall |  | G24 | 2015-01-01 | 25Cr-22Ni-2Mo-N | 0 | 8 | 84000 | 39000 | 752 | -20 | 0 | Wld. tube | 0 | Y
ASME SECTION VIII | P10739 | SA-312 TP310MoLN | TP310MoLN | SA-312 | S31050 | =0.250, wall |  | G5, G24 | 2015-01-01 | 25Cr-22Ni-2Mo-N | 0 | 8 | 84000 | 39000 | 752 | -20 | 0 | Wld. pipe | 0 | Y
ASME SECTION VIII | P10740 | SA-312 TP310MoLN | TP310MoLN | SA-312 | S31050 | =0.250, wall |  | G24 | 2015-01-01 | 25Cr-22Ni-2Mo-N | 0 | 8 | 84000 | 39000 | 752 | -20 | 0 | Wld. pipe | 0 | Y
ASME SECTION VIII | P10741 | SA-240 329 | 329 | SA-240 | S32900 |  |  | G19 | 2015-01-01 | 26Cr-4Ni-Mo | 0 | 10H | 90000 | 70000 | 752 | -20 | 0 | Plate | 0 | Y
ASME SECTION VIII | P10742 | SA-789 |  | SA-789 | S32900 |  |  | G19, G24 | 2015-01-01 | 26Cr-4Ni-Mo | 0 | 10H | 90000 | 70000 | 752 | -20 | 0 | Wld. tube | 0 | Y
ASME SECTION VIII | P10743 | SA-789 |  | SA-789 | S32900 |  |  | G19 | 2015-01-01 | 26Cr-4Ni-Mo | 0 | 10H | 90000 | 70000 | 752 | -20 | 0 | Smls. tube | 0 | Y
ASME SECTION VIII | P10744 | SA-790 |  | SA-790 | S32900 |  |  | G19, G24 | 2015-01-01 | 26Cr-4Ni-Mo | 0 | 10H | 90000 | 70000 | 752 | -20 | 0 | Wld. pipe | 0 | Y
ASME SECTION VIII | P10745 | SA-790 |  | SA-790 | S32900 |  |  | G19 | 2015-01-01 | 26Cr-4Ni-Mo | 0 | 10H | 90000 | 70000 | 752 | -20 | 0 | Smls. pipe | 0 | Y
ASME SECTION VIII | P10746 | SA-240 |  | SA-240 | S32950 |  |  | G19 | 2015-01-01 | 26Cr-4Ni-Mo-N | 0 | 10H | 100000 | 70000 | 752 | -20 | 0 | Plate | 0 | Y
ASME SECTION VIII | P10747 | SA-789 |  | SA-789 | S32950 |  |  | G19, G24 | 2015-01-01 | 26Cr-4Ni-Mo-N | 0 | 10H | 100000 | 70000 | 752 | -20 | 0 | Wld. tube | 0 | Y
ASME SECTION VIII | P10748 | SA-789 |  | SA-789 | S32950 |  |  | G19 | 2015-01-01 | 26Cr-4Ni-Mo-N | 0 | 10H | 100000 | 70000 | 752 | -20 | 0 | Smls. tube | 0 | Y
ASME SECTION VIII | P10749 | SA-790 |  | SA-790 | S32950 |  |  | G19, G24 | 2015-01-01 | 26Cr-4Ni-Mo-N | 0 | 10H | 100000 | 70000 | 752 | -20 | 0 | Wld. pipe | 0 | Y
ASME SECTION VIII | P10750 | SA-790 |  | SA-790 | S32950 |  |  | G19 | 2015-01-01 | 26Cr-4Ni-Mo-N | 0 | 10H | 100000 | 70000 | 752 | -20 | 0 | Smls. pipe | 0 | Y
ASME SECTION VIII | P10751 | SA-240 |  | SA-240 | S32906 | =0.40 |  | G19 | 2015-01-01 | 29Cr-6.5Ni-2Mo-N | 0 | 10H | 109000 | 80000 | 752 | -20 | 0 | Plate, sheet, strip | 0 | Y
ASME SECTION VIII | P10752 | SA-479 |  | SA-479 | S32906 |  |  | G19 | 2015-01-01 | 29Cr-6.5Ni-2Mo-N | 0 | 10H | 109000 | 80000 | 752 | -20 | 0 | Bar | 0 | Y
ASME SECTION VIII | P10753 | SA-789 |  | SA-789 | S32906 | =0.40 |  | G19 | 2015-01-01 | 29Cr-6.5Ni-2Mo-N | 0 | 10H | 109000 | 80000 | 752 | -20 | 0 | Smls. tube | 0 | Y
ASME SECTION VIII | P10754 | SA-790 |  | SA-790 | S32906 | =0.40 |  | G19 | 2015-01-01 | 29Cr-6.5Ni-2Mo-N | 0 | 10H | 109000 | 80000 | 752 | -20 | 0 | Smls. pipe | 0 | Y
ASME SECTION VIII | P10755 | SA-240 |  | SA-240 | S32906 | <0.40 |  | G19 | 2015-01-01 | 29Cr-6.5Ni-2Mo-N | 0 | 10H | 116000 | 94000 | 752 | -20 | 0 | Plate, sheet, strip | 0 | Y
ASME SECTION VIII | P10756 | SA-789 |  | SA-789 | S32906 | <0.40 |  | G19 | 2015-01-01 | 29Cr-6.5Ni-2Mo-N | 0 | 10H | 116000 | 94000 | 752 | -20 | 0 | Smls. tube | 0 | Y
ASME SECTION VIII | P10757 | SA-790 |  | SA-790 | S32906 | <0.40 |  | G19 | 2015-01-01 | 29Cr-6.5Ni-2Mo-N | 0 | 10H | 116000 | 94000 | 752 | -20 | 0 | Smls. pipe | 0 | Y
ASME SECTION VIII | U09842 | SA-516 | 70N | SA-516 | K02700 | 0 | 0 | G10, S1, T2 | 2006-01-01 | STEEL | 0 | 0 | 70 | 38 | 752 | -20 | 0 | Plate | 0 | N
ANSI B16.5 | U09843 | (N/A) | 0 | (N/A) | 0 | 0 | 0 | 0 | 0 | 0 | 0 | 0 | 0 | 0 | 752 | -20 | 0 | 0 | 0 | N
API 650 | U09843 | (N/A) | 0 | (N/A) | 0 | 0 | 0 | 0 | 0 | 0 | 0 | 0 | 0 | 0 | 752 | -20 | 0 | 0 | 0 | N
ASME B31.3 | U09843 | (N/A) | 0 | (N/A) | 0 | 0 | 0 | 0 | 0 | 0 | 0 | 0 | 0 | 0 | 752 | -20 | 0 | 0 | 0 | N
ASME B31.8 | U09843 | (N/A) | 0 | (N/A) | 0 | 0 | 0 | 0 | 0 | 0 | 0 | 0 | 0 | 0 | 752 | -20 | 0 | 0 | 0 | N
ASME SECTION VIII | U09843 | (N/A) | 0 | (N/A) | 0 | 0 | 0 | 0 | 0 | 0 | 0 | 0 | 0 | 0 | 752 | -20 | 0 | 0 | 0 | N
ANSI B16.5 | U09846 | SA-105 | N | SA-105 | 0 | 0 | 0 | 0 | 1997-01-01 | 0 | 0 | 0 | 0 | 36 | 752 | -20 | 0 | 0 | 0 | N
API 650 | U09846 | SA-105 | N | SA-105 | 0 | 0 | 0 | 0 | 1997-01-01 | 0 | 0 | 0 | 0 | 36 | 752 | -20 | 0 | 0 | 0 | N
ASME SECTION VIII | U09846 | SA-105 | N | SA-105 | 0 | 0 | 0 | 0 | 1997-01-01 | 0 | 0 | 0 | 0 | 36 | 752 | -20 | 0 | 0 | 0 | N
ASME SECTION VIII | U09848 | SA-53 | S/B | SA-53 | K03005 | 0 | 0 | G10, G35, T1 | 2007-01-01 | Carbon Steel | 0 | 1 | 60000 | 35000 | 752 | -20 | 0 | Smls. Pipe | 0 | N
ASME SECTION VIII | U09849 | SA-516 | 60 | SA-516 | K02100 | 0 | 0 | G10, S1, T2 | 2007-01-01 | CARBON STEEL | 0 | 1 | 60 | 32 | 752 | -20 | 0 | Plate | 0 | N
ASME B31.3 | U12949 | B 619 G30 | G30 | B 619 | 0 | 0 | 0 | 0 | 1998-01-01 | 0 | 0 | 0 | 0 | 0 | 752 | -20 | 0 | 0 | 0 | N
ASME B31.3 | U12950 | B 523 R60702 | R60702 | B 523 | 0 | 0 | 0 | ZIRCONIUM | 1998-01-01 | 0 | 0 | 0 | 0 | 0 | 752 | -20 | 0 | 0 | 0 | N
12804